## Experimental data - 1 ºCh
| RT8-HC (10 mm) | [5 empty] | RT11-HC | [5 empty] | RT24-HC | [5 empty] | RT18-HC | [5 empty] | RT8-HC (15 mm)
| Temperature T (°C) |  |  | Heat flux q (W/m2) |  |  | Temperature T (°C) |  |  | Heat flux q (W/m2) |  |  | Temperature T (°C) |  |  | Heat flux q (W/m2) |  |  | Temperature T (°C) |  |  | Heat flux q (W/m2) |  |  | Temperature T (°C) |  |  | Heat flux q (W/m2)
time (h) | Test 1 | Test 2 | Test 3 | Test 1 | Test 2 | Test 3 | Test 1 | Test 2 | Test 3 | Test 1 | Test 2 | Test 3 | Test 1 | Test 2 | Test 3 | Test 1 | Test 2 | Test 3 | Test 1 | Test 2 | Test 3 | Test 1 | Test 2 | Test 3 | Test 1 | Test 2 | Test 3 | Test 1 | Test 2 | Test 3
0 | 20.17 | 20.21 | 20.08 | 0.804 | -0.004 | -0.551 | 20.05 | 20.08 | 20.02 | 0.683 | 0.008 | 0.348 | 36.09 | 36.42 | 37 | 0.194 | 0.102 | -0.114 | 35.84 | 36.21 | 35.61 | -0.312 | -0.201 | -0.291 | 18.04 | 18.1 | 18.1 | 1.74 | 1.82 | 5.2
0.16667 | 20.19 | 20.2 | 20.04 | 0.596 | -1.802 | -0.619 | 20.06 | 20.03 | 19.91 | 1.209 | 0.683 | 0.008 | 36.07 | 36.43 | 36.85 | -0.043 | 0.442 | -0.147 | 35.81 | 36.2 | 35.62 | -0.309 | -0.123 | -0.201 | 18.01 | 18.58 | 18.59 | 0.019 | 6.222 | 5.568
0.33333 | 20.12 | 20.11 | 19.97 | -1.466 | -2.401 | -1.787 | 20.01 | 19.99 | 19.84 | 1.101 | -3.292 | -0.031 | 36.08 | 36.36 | 36.69 | 0.207 | 0.259 | -0.143 | 35.89 | 36.21 | 35.68 | -0.381 | 0.21 | -0.211 | 17.91 | 18.54 | 18.55 | -1.708 | -2.226 | -2.265
0.5 | 20 | 20.06 | 19.9 | -2.284 | -2.442 | -2.428 | 19.9 | 19.95 | 19.73 | -1.253 | -4.617 | -1.787 | 36.08 | 36.27 | 36.47 | 0.205 | 0.23 | -0.161 | 35.84 | 36.21 | 35.65 | -0.992 | -0.871 | -0.701 | 17.77 | 18.34 | 18.37 | -2.08 | -4.9 | -4.784
0.66667 | 19.87 | 20.04 | 19.83 | -2.634 | -2.455 | -3.012 | 19.77 | 19.89 | 19.71 | -2.295 | -5.347 | -2.751 | 36.11 | 36.26 | 36.26 | 0.141 | -0.211 | -0.232 | 35.85 | 36.24 | 35.66 | -2.668 | -3.812 | -1.203 | 17.64 | 18.05 | 18.11 | -1.614 | -5.789 | -5.526
0.83333 | 19.74 | 19.96 | 19.75 | -2.723 | -2.786 | -2.774 | 19.64 | 19.86 | 19.64 | -2.665 | -5.291 | -3.433 | 36.11 | 36.19 | 36.14 | 0.192 | 0.028 | -0.407 | 35.85 | 36.22 | 35.63 | -4.5 | -4.7 | -4.9 | 17.49 | 17.81 | 17.84 | -1.97 | -4.291 | -4.965
1 | 19.6 | 19.91 | 19.6 | -2.853 | -3.136 | -2.588 | 19.51 | 19.81 | 19.6 | -2.937 | -4.725 | -3.516 | 36.08 | 36.15 | 36.01 | 0.162 | 0.227 | -0.174 | 35.92 | 36.01 | 35.73 | -4.927 | -4.93 | -5.271 | 17.36 | 17.58 | 17.59 | -1.846 | -3.692 | -4.226
1.1667 | 19.46 | 19.7 | 19.49 | -2.911 | -3.185 | -3.219 | 19.37 | 19.59 | 19.37 | -3.036 | -4.167 | -3.838 | 35.68 | 35.69 | 35.64 | -0.432 | -0.21 | -0.924 | 35.71 | 35.57 | 35.52 | -4.927 | -4.93 | -5.271 | 17.22 | 17.38 | 17.37 | -1.786 | -3.661 | -3.358
1.3333 | 19.32 | 19.51 | 19.28 | -3.101 | -2.67 | -2.929 | 19.23 | 19.39 | 19.17 | -3.17 | -4.362 | -3.65 | 35.33 | 35.32 | 35.32 | -0.726 | -0.503 | -1.386 | 35.19 | 35.2 | 35 | -4.926 | -5.022 | -5.263 | 17.08 | 17.2 | 17.18 | -1.946 | -3.262 | -2.674
1.5 | 19.17 | 19.32 | 19.08 | -3.526 | -2.614 | -3.194 | 19.08 | 19.2 | 18.96 | -3.302 | -4.614 | -3.701 | 35.04 | 35.02 | 35.03 | -1.236 | -1.569 | -2.162 | 34.89 | 34.9 | 34.7 | -4.927 | -4.93 | -5.271 | 16.94 | 17.04 | 17.01 | -1.589 | -2.411 | -2.664
1.6667 | 19.01 | 19.14 | 18.9 | -3.515 | -2.321 | -3.327 | 18.92 | 19.02 | 18.78 | -3.765 | -4.056 | -4.155 | 34.79 | 34.77 | 34.77 | -1.805 | -1.745 | -2.933 | 34.64 | 34.64 | 34.4 | -4.927 | -4.93 | -5.271 | 16.79 | 16.86 | 16.84 | -2.048 | -2.971 | -2.475
1.8333 | 18.86 | 18.96 | 18.74 | -3.411 | -2.529 | -3.348 | 18.77 | 18.85 | 18.61 | -3.75 | -3.952 | -3.733 | 34.57 | 34.56 | 34.55 | -2.791 | -2.549 | -3.09 | 34.41 | 34.41 | 34.21 | -5.202 | -4.64 | -5.097 | 16.63 | 16.7 | 16.67 | -2.475 | -2.51 | -2.892
2 | 18.72 | 18.8 | 18.6 | -3.344 | -3.333 | -3.332 | 18.63 | 18.69 | 18.47 | -3.558 | -3.921 | -3.465 | 34.39 | 34.38 | 34.38 | -3.115 | -2.924 | -3.686 | 34.23 | 34.22 | 34.04 | -4.927 | -4.93 | -5.271 | 16.49 | 16.54 | 16.53 | -1.524 | -2.267 | -1.905
2.1667 | 18.57 | 18.63 | 18.45 | -3.37 | -3.538 | -3.4 | 18.48 | 18.52 | 18.32 | -3.548 | -3.96 | -3.422 | 34.22 | 34.22 | 34.22 | -3.563 | -3.524 | -4.484 | 34.05 | 34.06 | 33.88 | -4.927 | -4.93 | -5.271 | 16.34 | 16.4 | 16.38 | -2.546 | -1.947 | -2.221
2.3333 | 18.43 | 18.47 | 18.31 | -3.232 | -3.94 | -3.425 | 18.34 | 18.36 | 18.18 | -3.446 | -3.998 | -3.529 | 34.07 | 34.06 | 34.06 | -4.111 | -4.223 | -5.029 | 33.9 | 33.9 | 33.73 | -4.689 | -4.97 | -5.267 | 16.2 | 16.27 | 16.25 | -1.858 | -1.902 | -1.77
2.5 | 18.28 | 18.31 | 18.16 | -3.37 | -3.49 | -3.563 | 18.2 | 18.2 | 18.04 | -3.459 | -3.908 | -3.355 | 33.92 | 33.93 | 33.91 | -5.298 | -4.509 | -5.421 | 33.75 | 33.77 | 33.59 | -4.927 | -4.93 | -5.271 | 16.05 | 16.11 | 16.1 | -2.215 | -2.304 | -1.768
2.6667 | 18.13 | 18.15 | 18 | -3.828 | -3.462 | -3.922 | 18.05 | 18.04 | 17.88 | -3.551 | -3.935 | -3.543 | 33.79 | 33.79 | 33.77 | -4.351 | -4.871 | -5.472 | 33.62 | 33.63 | 33.43 | -4.698 | -5.178 | -5.928 | 15.91 | 15.98 | 15.97 | -2.514 | -1.809 | -1.575
2.8333 | 17.97 | 17.99 | 17.86 | -3.802 | -3.527 | -3.729 | 17.89 | 17.88 | 17.74 | -4.079 | -4.052 | -3.985 | 33.63 | 33.64 | 33.61 | -5.09 | -5.11 | -5.598 | 33.47 | 33.49 | 33.29 | -5.123 | -5.514 | -5.64 | 15.76 | 15.83 | 15.81 | -2.214 | -3.055 | -2.458
3 | 17.82 | 17.85 | 17.69 | -3.664 | -3.584 | -3.844 | 17.73 | 17.73 | 17.58 | -3.841 | -3.791 | -3.586 | 33.47 | 33.48 | 33.46 | -4.977 | -5.172 | -5.787 | 33.32 | 33.34 | 33.13 | -5.2 | -5.657 | -5.774 | 15.6 | 15.68 | 15.67 | -2.283 | -2.015 | -1.899
3.1667 | 17.68 | 17.7 | 17.54 | -3.386 | -3.616 | -3.66 | 17.59 | 17.58 | 17.42 | -3.831 | -3.847 | -3.868 | 33.33 | 33.331 | 33.313 | -4.62 | -4.869 | -5.552 | 33.18 | 33.2 | 32.98 | -4.955 | -5.368 | -5.477 | 15.45 | 15.51 | 15.52 | -2.085 | -2.192 | -1.845
3.3333 | 17.54 | 17.56 | 17.4 | -3.381 | -3.454 | -3.15 | 17.45 | 17.44 | 17.29 | -3.535 | -3.591 | -3.869 | 33.19 | 33.181 | 33.166 | -4.458 | -4.714 | -5.395 | 33.04 | 33.06 | 32.83 | -4.698 | -5.345 | -5.206 | 15.3 | 15.38 | 15.37 | -1.777 | -1.872 | -2.384
3.5 | 17.4 | 17.41 | 17.27 | -3.516 | -3.678 | -3.207 | 17.31 | 17.29 | 17.15 | -3.463 | -3.535 | -3.17 | 33.06 | 33.036 | 33.015 | -4.463 | -4.612 | -5.383 | 32.91 | 32.93 | 32.7 | -4.612 | -5.242 | -4.789 | 15.16 | 15.23 | 15.23 | -1.725 | -2.301 | -1.864
3.6667 | 17.26 | 17.27 | 17.13 | -3.366 | -3.521 | -3.478 | 17.17 | 17.15 | 17.01 | -3.619 | -3.707 | -3.007 | 32.92 | 32.882 | 32.872 | -4.473 | -4.246 | -5.358 | 32.78 | 32.79 | 32.58 | -4.717 | -5.066 | -4.601 | 15.02 | 15.09 | 15.09 | -1.591 | -2.164 | -1.955
3.8333 | 17.11 | 17.13 | 16.99 | -3.621 | -3.512 | -3.87 | 17.03 | 17.01 | 16.87 | -3.306 | -3.339 | -3.399 | 32.77 | 32.733 | 32.725 | -4.527 | -4.522 | -4.915 | 32.64 | 32.65 | 32.44 | -4.929 | -5.46 | -4.86 | 14.89 | 14.95 | 14.94 | -1.896 | -1.58 | -1.983
4 | 16.97 | 16.97 | 16.83 | -3.627 | -3.927 | -4.028 | 16.89 | 16.85 | 16.71 | -3.603 | -3.621 | -3.799 | 32.63 | 32.587 | 32.576 | -4.26 | -4.276 | -5.219 | 32.5 | 32.51 | 32.296 | -4.885 | -5.472 | -4.845 | 14.74 | 14.81 | 14.81 | -1.459 | -1.785 | -1.68
4.1667 | 16.8 | 16.82 | 16.67 | -4.113 | -3.855 | -3.934 | 16.72 | 16.7 | 16.55 | -3.613 | -3.993 | -3.855 | 32.47 | 32.434 | 32.431 | -4.583 | -4.009 | -5.261 | 32.35 | 32.36 | 32.153 | -5.438 | -5.541 | -4.83 | 14.59 | 14.64 | 14.65 | -2.552 | -2.179 | -2.696
4.3333 | 16.65 | 16.67 | 16.53 | -3.753 | -3.764 | -3.757 | 16.57 | 16.55 | 16.42 | -4.114 | -3.926 | -3.825 | 32.32 | 32.285 | 32.284 | -4.201 | -3.75 | -4.732 | 32.2 | 32.21 | 32.002 | -5.193 | -5.591 | -5.226 | 14.43 | 14.49 | 14.5 | -2.083 | -2.37 | -2.052
4.5 | 16.49 | 16.53 | 16.39 | -3.733 | -3.689 | -3.629 | 16.42 | 16.41 | 16.27 | -3.674 | -3.863 | -3.358 | 32.18 | 32.14 | 32.137 | -3.687 | -3.687 | -5.028 | 32.07 | 32.06 | 31.866 | -4.769 | -5.545 | -4.801 | 14.28 | 14.34 | 14.34 | -2.465 | -1.857 | -2.402
4.6667 | 16.35 | 16.38 | 16.25 | -3.612 | -3.765 | -3.838 | 16.28 | 16.26 | 16.13 | -3.63 | -3.4 | -3.404 | 32.04 | 31.986 | 31.99 | -3.345 | -3.618 | -4.807 | 31.93 | 31.92 | 31.722 | -4.557 | -5.415 | -4.786 | 14.13 | 14.19 | 14.22 | -1.636 | -2.009 | -1.49
4.8333 | 16.21 | 16.23 | 16.11 | -3.41 | -3.718 | -3.626 | 16.15 | 16.11 | 15.99 | -3.38 | -3.772 | -3.671 | 31.91 | 31.837 | 31.843 | -3.595 | -3.448 | -4.877 | 31.8 | 31.78 | 31.574 | -4.713 | -5.122 | -4.462 | 13.98 | 14.05 | 14.07 | -2.343 | -2.106 | -2.086
5 | 16.07 | 16.08 | 15.97 | -3.66 | -3.679 | -3.916 | 16.01 | 15.96 | 15.85 | -3.07 | -3.611 | -3.248 | 31.76 | 31.692 | 31.698 | -3.679 | -3.606 | -5.144 | 31.66 | 31.64 | 31.435 | -4.758 | -5.206 | -4.756 | 13.84 | 13.91 | 13.95 | -1.952 | -1.663 | -1.468
5.1667 | 15.92 | 15.94 | 15.81 | -3.894 | -3.743 | -4.137 | 15.86 | 15.82 | 15.69 | -3.328 | -3.647 | -3.421 | 31.63 | 31.538 | 31.549 | -3.739 | -3.858 | -4.322 | 31.54 | 31.51 | 31.291 | -4.808 | -5.437 | -4.741 | 13.7 | 13.78 | 13.8 | -1.588 | -2.186 | -1.781
5.3333 | 15.76 | 15.78 | 15.65 | -4.133 | -4.084 | -4.18 | 15.71 | 15.66 | 15.54 | -3.653 | -3.736 | -3.952 | 31.46 | 31.388 | 31.402 | -4.54 | -4.219 | -4.533 | 31.38 | 31.36 | 31.147 | -5.526 | -5.756 | -5.402 | 13.56 | 13.65 | 13.67 | -1.279 | -1.428 | -1.109
5.5 | 15.61 | 15.63 | 15.51 | -3.822 | -4.018 | -3.987 | 15.56 | 15.51 | 15.39 | -3.887 | -3.886 | -4.027 | 31.3 | 31.238 | 31.256 | -4.375 | -4.095 | -5.049 | 31.23 | 31.21 | 31.004 | -5.411 | -5.542 | -4.712 | 13.39 | 13.48 | 13.5 | -2.185 | -2.247 | -1.897
5.6667 | 15.46 | 15.49 | 15.36 | -3.951 | -3.697 | -3.975 | 15.41 | 15.36 | 15.24 | -3.677 | -3.814 | -3.587 | 31.16 | 31.09 | 31.108 | -4.375 | -3.99 | -4.729 | 31.09 | 31.07 | 30.86 | -5.419 | -5.407 | -4.697 | 13.24 | 13.33 | 13.33 | -1.986 | -1.844 | -2.001
5.8333 | 15.32 | 15.35 | 15.21 | -3.768 | -3.909 | -3.968 | 15.27 | 15.22 | 15.1 | -3.816 | -3.551 | -3.558 | 31.02 | 30.94 | 30.962 | -3.916 | -4.038 | -4.599 | 30.95 | 30.93 | 30.718 | -4.936 | -5.462 | -4.776 | 13.09 | 13.18 | 13.2 | -2.059 | -2.069 | -1.235
6 | 15.18 | 15.21 | 15.07 | -3.663 | -3.787 | -3.982 | 15.13 | 15.09 | 14.96 | -3.999 | -3.693 | -3.481 | 30.88 | 30.792 | 30.815 | -4.274 | -3.817 | -3.91 | 30.81 | 30.8 | 30.573 | -5.234 | -5.207 | -4.667 | 12.94 | 13.04 | 13.05 | -1.623 | -1.359 | -1.786
6.1667 | 15.03 | 15.06 | 14.93 | -3.806 | -3.951 | -4.097 | 14.98 | 14.94 | 14.82 | -3.479 | -3.509 | -3.38 | 30.74 | 30.642 | 30.668 | -3.961 | -3.975 | -4.228 | 30.68 | 30.66 | 30.429 | -5.011 | -5.354 | -4.652 | 12.81 | 12.88 | 12.92 | -1.516 | -1.628 | -1.098
6.3333 | 14.89 | 14.92 | 14.76 | -3.815 | -3.999 | -4.434 | 14.84 | 14.8 | 14.66 | -3.493 | -3.793 | -3.469 | 30.6 | 30.492 | 30.521 | -4.114 | -3.829 | -4.221 | 30.54 | 30.53 | 30.285 | -5.094 | -5.199 | -4.746 | 12.66 | 12.75 | 12.77 | -1.48 | -1.628 | -1.677
6.5 | 14.73 | 14.75 | 14.62 | -4.147 | -4.312 | -4.202 | 14.68 | 14.63 | 14.51 | -3.486 | -3.627 | -4.032 | 30.46 | 30.343 | 30.375 | -4.063 | -4.146 | -4.01 | 30.41 | 30.4 | 30.142 | -5 | -5.497 | -4.623 | 12.5 | 12.6 | 12.63 | -2.357 | -1.784 | -1.493
6.6667 | 14.59 | 14.59 | 14.47 | -3.82 | -4.404 | -4.219 | 14.54 | 14.48 | 14.36 | -3.943 | -4.137 | -3.577 | 30.3 | 30.193 | 30.227 | -4.588 | -4.49 | -4.131 | 30.26 | 30.25 | 29.999 | -5.477 | -5.811 | -4.608 | 12.36 | 12.43 | 12.47 | -1.514 | -2.929 | -2.002
6.8333 | 14.43 | 14.45 | 14.32 | -3.959 | -4.102 | -4.08 | 14.39 | 14.33 | 14.22 | -3.583 | -4.083 | -3.62 | 30.15 | 30.044 | 30.08 | -4.4 | -4.234 | -4.068 | 30.11 | 30.11 | 29.856 | -5.32 | -5.544 | -4.6 | 12.2 | 12.29 | 12.33 | -2.236 | -1.908 | -1.456
7 | 14.28 | 14.29 | 14.18 | -3.909 | -4.182 | -3.694 | 14.24 | 14.18 | 14.09 | -3.72 | -3.693 | -3.369 | 29.99 | 29.895 | 29.934 | -4.382 | -4.286 | -3.993 | 29.96 | 29.96 | 29.711 | -5.276 | -5.587 | -4.578 | 12.03 | 12.12 | 12.18 | -2.549 | -2.343 | -1.55
7.1667 | 14.13 | 14.15 | 14.04 | -3.873 | -3.936 | -4.029 | 14.09 | 14.03 | 13.95 | -3.595 | -3.86 | -2.971 | 29.84 | 29.745 | 29.786 | -4.37 | -4.25 | -4.145 | 29.82 | 29.81 | 29.568 | -5.24 | -5.51 | -4.563 | 11.89 | 11.98 | 12.03 | -1.992 | -1.699 | -1.48
7.3333 | 13.99 | 14.01 | 13.9 | -4.015 | -4.103 | -4.032 | 13.95 | 13.89 | 13.81 | -3.636 | -3.483 | -3.274 | 29.69 | 29.596 | 29.639 | -4.36 | -4.22 | -4.02 | 29.67 | 29.66 | 29.423 | -5.2 | -5.43 | -4.687 | 11.75 | 11.83 | 11.88 | -2.018 | -1.961 | -1.343
7.5 | 13.85 | 13.87 | 13.76 | -3.846 | -3.893 | -3.93 | 13.8 | 13.76 | 13.68 | -3.664 | -3.666 | -3.382 | 29.58 | 29.443 | 29.493 | -4.17 | -4.23 | -4.226 | 29.5 | 29.48 | 29.281 | -4.83 | -5.17 | -4.534 | 11.6 | 11.71 | 11.74 | -1.855 | -1.433 | -1.492
7.6667 | 13.7 | 13.73 | 13.6 | -4.124 | -3.977 | -4.616 | 13.66 | 13.61 | 13.53 | -3.637 | -3.364 | -3.249 | 29.4 | 29.297 | 29.345 | -4.34 | -4.15 | -4.022 | 29.39 | 29.36 | 29.137 | -5.11 | -5.28 | -4.519 | 11.45 | 11.57 | 11.62 | -1.975 | -1.411 | -0.732
7.8333 | 13.54 | 13.57 | 13.45 | -4.405 | -4.382 | -4.357 | 13.5 | 13.46 | 13.38 | -3.83 | -3.527 | -4 | 29.25 | 29.148 | 29.198 | -4.33 | -4.12 | -3.576 | 29.25 | 29.21 | 28.995 | -5.07 | -5.21 | -4.71 | 11.32 | 11.42 | 11.46 | -2.02 | -1.914 | -2.381
8 | 13.38 | 13.42 | 13.3 | -4.523 | -4.401 | -4.387 | 13.34 | 13.32 | 13.22 | -4.226 | -3.945 | -3.865 | 29.11 | 28.998 | 29.048 | -4.64 | -4.02 | -3.539 | 29.06 | 29.04 | 28.85 | -5.74 | -4.91 | -4.489 | 11.14 | 11.26 | 11.33 | -2.171 | -2.072 | -0.864
8.1667 | 13.23 | 13.27 | 13.15 | -4.166 | -4.329 | -4.281 | 13.19 | 13.16 | 13.08 | -4.248 | -3.762 | -3.85 | 28.96 | 28.849 | 28.904 | -4.31 | -4.05 | -3.71 | 28.96 | 28.9 | 28.706 | -4.99 | -5.05 | -4.474 | 10.99 | 11.1 | 11.17 | -2.035 | -2.311 | -1.724
8.3333 | 13.07 | 13.12 | 13.01 | -4.269 | -4.144 | -4.345 | 13.03 | 13.01 | 12.93 | -3.951 | -3.903 | -3.734 | 28.81 | 28.699 | 28.757 | -4.3 | -4.02 | -3.68 | 28.82 | 28.75 | 28.561 | -4.95 | -4.98 | -4.125 | 10.85 | 10.96 | 11.04 | -1.646 | -1.373 | -1.227
8.5 | 12.93 | 12.97 | 12.86 | -4.067 | -4.379 | -4.234 | 12.89 | 12.87 | 12.79 | -3.952 | -3.612 | -3.688 | 28.67 | 28.549 | 28.608 | -4.61 | -3.43 | -3.79 | 28.61 | 28.58 | 28.419 | -4.72 | -5.03 | -4.445 | 10.7 | 10.81 | 10.89 | -1.908 | -1.827 | -1.568
8.6667 | 12.79 | 12.83 | 12.72 | -4.013 | -4.318 | -4.23 | 12.74 | 12.72 | 12.65 | -3.763 | -3.809 | -3.692 | 28.51 | 28.401 | 28.463 | -4.28 | -3.95 | -3.62 | 28.53 | 28.45 | 28.275 | -4.87 | -4.83 | -4.43 | 10.56 | 10.67 | 10.74 | -1.234 | -1.799 | -1.813
8.8333 | 12.66 | 12.68 | 12.57 | -3.917 | -4.202 | -4.796 | 12.61 | 12.58 | 12.5 | -3.633 | -3.696 | -3.633 | 28.37 | 28.251 | 28.316 | -4.27 | -3.92 | -3.59 | 28.39 | 28.3 | 28.135 | -4.83 | -4.75 | -4.257 | 10.42 | 10.53 | 10.59 | -2.083 | -1.94 | -1.396
9 | 12.5 | 12.52 | 12.41 | -4.375 | -4.562 | -4.575 | 12.46 | 12.42 | 12.34 | -3.531 | -3.379 | -4.175 | 28.21 | 28.097 | 28.17 | -4.25 | -3.55 | -3.54 | 28.25 | 28.11 | 27.988 | -5.25 | -4.62 | -4.4 | 10.28 | 10.39 | 10.54 | -1.279 | -1.511 | 3.06
9.1667 | 12.35 | 12.37 | 12.25 | -4.415 | -4.461 | -4.679 | 12.31 | 12.27 | 12.18 | -3.886 | -4.028 | -3.949 | 28.07 | 27.952 | 28.022 | -4.25 | -3.85 | -3.53 | 28.1 | 28 | 27.845 | -4.75 | -4.6 | -4.385 | 10.11 | 10.22 | 10.44 | -2.644 | -2.293 | -1.041
9.3333 | 12.2 | 12.22 | 12.1 | -4.246 | -4.375 | -4.394 | 12.16 | 12.12 | 12.02 | -4.055 | -3.777 | -4.101 | 27.92 | 27.803 | 27.875 | -4.24 | -3.82 | -3.49 | 27.96 | 27.85 | 27.707 | -4.71 | -4.52 | -4.035 | 9.96 | 10.07 | 10.29 | -1.847 | -2.013 | -2.079
9.5 | 12.05 | 12.08 | 11.96 | -4.311 | -4.269 | -4.321 | 12 | 11.97 | 11.89 | -3.923 | -3.774 | -3.741 | 27.8 | 27.653 | 27.729 | -4.28 | -4.11 | -3.29 | 27.81 | 27.72 | 27.557 | -4.54 | -4.35 | -4.356 | 9.81 | 9.93 | 10.1 | -1.815 | -1.251 | -2.512
9.6667 | 11.91 | 11.93 | 11.82 | -4.191 | -4.5 | -4.251 | 11.86 | 11.82 | 11.74 | -3.949 | -3.588 | -3.532 | 27.63 | 27.504 | 27.581 | -4.22 | -3.75 | -3.43 | 27.67 | 27.54 | 27.414 | -4.63 | -4.37 | -4.341 | 9.65 | 9.77 | 9.93 | -2.256 | -2.028 | -1.971
9.8333 | 11.76 | 11.78 | 11.67 | -4.333 | -4.23 | -4.304 | 11.72 | 11.68 | 11.6 | -3.706 | -3.93 | -3.595 | 27.48 | 27.355 | 27.434 | -4.21 | -3.72 | -3.4 | 27.53 | 27.39 | 27.273 | -4.59 | -4.29 | -4.176 | 9.51 | 9.62 | 9.77 | -1.346 | -1.568 | -1.149
10 | 11.62 | 11.64 | 11.53 | -4.188 | -4.44 | -4.47 | 11.57 | 11.53 | 11.46 | -3.844 | -3.452 | -3.632 | 27.37 | 27.205 | 27.284 | -4.29 | -3.15 | -3.61 | 27.37 | 27.17 | 27.126 | -4.51 | -4.47 | -4.311 | 9.37 | 9.47 | 9.59 | -1.492 | -1.742 | -1.474
10.1667 | 11.47 | 11.49 | 11.37 | -4.413 | -4.368 | -4.725 | 11.42 | 11.39 | 11.29 | -3.724 | -3.607 | -3.723 | 27.19 | 27.056 | 27.14 | -4.19 | -3.65 | -3.34 | 27.24 | 27.09 | 26.983 | -4.51 | -4.14 | -4.296 | 9.22 | 9.33 | 9.43 | -1.538 | -0.995 | -2.077
10.3333 | 11.3 | 11.32 | 11.21 | -4.787 | -4.792 | -4.713 | 11.26 | 11.22 | 11.15 | -3.932 | -3.631 | -4.162 | 27.04 | 26.907 | 26.993 | -4.18 | -3.62 | -3.31 | 27.1 | 26.94 | 26.84 | -4.47 | -4.06 | -4.159 | 9.08 | 9.18 | 9.27 | -1.282 | -1.298 | -1.203
10.5 | 11.15 | 11.18 | 11.07 | -4.562 | -4.626 | -4.678 | 11.12 | 11.12 | 11.12 | -5.899 | -3.978 | -4.136 | 26.86 | 26.755 | 26.845 | -3.84 | -3.43 | -3.17 | 26.98 | 26.78 | 26.696 | -5.29 | -3.69 | -4.267 | 8.92 | 9.01 | 9.11 | -2.004 | -1.615 | -1.637
10.6667 | 11.09 | 11.04 | 10.9 | -4.014 | -4.406 | -4.918 | 11.15 | 11.12 | 11.1 | -6.975 | -4.34 | -5.971 | 26.74 | 26.608 | 26.699 | -4.15 | -3.55 | -3.25 | 26.82 | 26.64 | 26.552 | -4.39 | -3.91 | -4.252 | 8.76 | 8.87 | 8.95 | -1.749 | -1.56 | -1.363
10.8333 | 10.96 | 10.89 | 10.75 | -4.014 | -4.446 | -4.701 | 11.13 | 11.1 | 11.05 | -8.497 | -6.963 | -9.9 | 26.6 | 26.458 | 26.552 | -4.14 | -3.52 | -3.22 | 26.67 | 26.49 | 26.41 | -4.35 | -3.84 | -4.099 | 8.61 | 8.7 | 8.8 | -1.817 | -2.09 | -1.558
11 | 10.8 | 10.75 | 10.61 | -4.777 | -4.409 | -4.496 | 11.07 | 11.05 | 11 | -9.409 | -10.04 | -12.45 | 26.47 | 26.311 | 26.402 | -3.88 | -3.56 | -2.91 | 26.51 | 26.29 | 26.265 | -4.72 | -3.38 | -4.222 | 8.47 | 8.58 | 8.66 | -1.341 | -0.802 | -1.163
11.1667 | 10.64 | 10.61 | 10.47 | -4.955 | -4.361 | -4.343 | 10.99 | 10.98 | 10.93 | -11.54 | -12.42 | -13.89 | 26.3 | 26.16 | 26.258 | -4.12 | -3.45 | -3.16 | 26.38 | 26.19 | 26.121 | -4.827 | -3.523 | -4.188 | 8.34 | 8.43 | 8.5 | -1.062 | -1.794 | -1.537
11.3333 | 10.48 | 10.47 | 10.34 | -4.926 | -4.456 | -4.414 | 10.91 | 10.9 | 10.86 | -13.91 | -14.05 | -15.08 | 26.15 | 26.01 | 26.112 | -4.11 | -3.42 | -3.13 | 26.24 | 26.03 | 25.974 | -4.524 | -2.939 | -4.432 | 8.19 | 8.3 | 8.38 | -1.002 | -1.118 | -0.675
11.5 | 10.32 | 10.32 | 10.18 | -4.918 | -4.715 | -4.791 | 10.82 | 10.83 | 10.77 | -15.69 | -15.56 | -16.52 | 26.01 | 25.86 | 25.967 | -4.28 | -2.98 | -3.39 | 26.1 | 25.91 | 25.834 | -4.465 | -3.64 | -4.2 | 8.05 | 8.17 | 8.23 | -2.812 | -1.061 | -1.267
11.6667 | 10.15 | 10.16 | 10.04 | -5.236 | -4.951 | -4.574 | 10.73 | 10.74 | 10.69 | -17.29 | -17.533 | -18.2 | 25.85 | 25.712 | 25.818 | -4.405 | -3.35 | -3.07 | 25.95 | 25.73 | 25.69 | -4.604 | -3.546 | -4.314 | 8.04 | 8.06 | 8.1 | -8.08 | -4.792 | -4.544
11.8333 | 9.99 | 10 | 9.9 | -4.883 | -4.798 | -4.696 | 10.64 | 10.65 | 10.6 | -19.27 | -18.436 | -19.38 | 25.68 | 25.562 | 25.671 | -4.101 | -3.31 | -3.04 | 25.78 | 25.58 | 25.547 | -4.336 | -3.416 | -3.946 | 8.1 | 8.06 | 8.07 | -10.99 | -8.98 | -6.492
12 | 9.84 | 9.86 | 9.75 | -4.674 | -4.634 | -4.801 | 10.56 | 10.57 | 10.52 | -20.54 | -19.82 | -20.82 | 25.51 | 25.412 | 25.525 | -3.572 | -3.07 | -2.86 | 25.61 | 25.46 | 25.403 | -4.523 | -3.762 | -3.874 | 8.06 | 8.08 | 8.09 | -12.29 | -10.7 | -8.91
12.1667 | 9.7 | 9.72 | 9.6 | -4.583 | -4.735 | -4.944 | 10.47 | 10.48 | 10.42 | -21.722 | -21.122 | -21.76 | 25.34 | 25.263 | 25.377 | -3.244 | -3.184 | -2.98 | 25.43 | 25.28 | 25.26 | -4.502 | -3.533 | -4.256 | 7.99 | 8.02 | 8.06 | -14.54 | -12.55 | -10.74
12.3333 | 9.56 | 9.57 | 9.46 | -4.532 | -4.88 | -4.747 | 10.38 | 10.38 | 10.32 | -23.287 | -22.121 | -23.06 | 25.19 | 25.114 | 25.23 | -3.118 | -3.115 | -2.95 | 25.27 | 25.12 | 25.116 | -4.259 | -3.494 | -4.058 | 7.92 | 7.96 | 8 | -16.13 | -13.52 | -12.57
12.5 | 9.41 | 9.43 | 9.31 | -4.689 | -5.004 | -4.934 | 10.28 | 10.29 | 10.21 | -23.435 | -23.409 | -23.85 | 25.05 | 24.964 | 25.076 | -2.911 | -2.949 | -3.01 | 25.13 | 24.98 | 24.972 | -4.082 | -3.375 | -3.919 | 7.86 | 7.89 | 7.94 | -17.63 | -14.86 | -13.32
12.6667 | 9.27 | 9.35 | 9.15 | -4.48 | -5.764 | -5.15 | 10.18 | 10.23 | 10.09 | -24.167 | -23.79 | -24.82 | 24.89 | 24.815 | 24.936 | -2.919 | -3.482 | -2.92 | 24.97 | 24.82 | 24.829 | -4.103 | -3.712 | -4.124 | 7.78 | 7.82 | 7.85 | -19.27 | -16.32 | -15.52
12.8333 | 9.11 | 9.24 | 9 | -5.274 | -5.25 | -5.103 | 10.04 | 10.13 | 9.97 | -25.364 | -24.791 | -25.94 | 24.73 | 24.666 | 24.789 | -2.938 | -3.174 | -3.151 | 24.82 | 24.67 | 24.682 | -4.216 | -3.512 | -3.781 | 7.71 | 7.73 | 7.78 | -20.4 | -17.69 | -16.48
13 | 8.95 | 9.06 | 8.85 | -4.896 | -5.373 | -4.913 | 9.92 | 9.98 | 9.84 | -25.749 | -25.533 | -26.62 | 24.57 | 24.523 | 24.638 | -2.942 | -2.878 | -3.146 | 24.66 | 24.52 | 24.542 | -4.175 | -3.518 | -4.056 | 7.61 | 7.62 | 7.7 | -22.5 | -20.62 | -17.81
13.1667 | 8.8 | 8.88 | 8.71 | -4.923 | -5.461 | -4.758 | 9.79 | 9.83 | 9.71 | -26.375 | -25.977 | -26.63 | 24.4 | 24.367 | 24.495 | -3.046 | -2.954 | -3.058 | 24.5 | 24.39 | 24.398 | -4.073 | -3.347 | -4.06 | 7.53 | 7.56 | 7.61 | -24.17 | -20.63 | -19.66
13.3333 | 8.66 | 8.71 | 8.56 | -4.678 | -5.264 | -4.834 | 9.66 | 9.69 | 9.56 | -26.848 | -26.509 | -26.365 | 24.26 | 24.218 | 24.348 | -2.581 | -2.875 | -3.013 | 24.36 | 24.27 | 24.25 | -4.295 | -3.153 | -3.989 | 7.42 | 7.46 | 7.55 | -25.52 | -22.67 | -20.14
13.5 | 8.51 | 8.55 | 8.42 | -4.784 | -5.146 | -4.639 | 9.5 | 9.53 | 9.4 | -27.052 | -25.938 | -26.1 | 24.11 | 24.071 | 24.2 | -2.691 | -3.279 | -3.164 | 24.21 | 24.14 | 24.111 | -3.913 | -3.527 | -4.399 | 7.34 | 7.38 | 7.45 | -25.901 | -23.51 | -21.62
13.6667 | 8.37 | 8.4 | 8.3 | -4.82 | -4.82 | -6.446 | 9.33 | 9.36 | 9.22 | -26.914 | -26.185 | -25.21 | 23.98 | 23.919 | 24.054 | -2.864 | -3.114 | -3.017 | 24.08 | 24.01 | 23.967 | -4.197 | -3.23 | -3.887 | 7.25 | 7.3 | 7.39 | -27.27 | -24.23 | -22.34
13.8333 | 8.23 | 8.27 | 8.24 | -5.779 | -6.508 | -9.02 | 9.15 | 9.18 | 9.02 | -25.865 | -25.454 | -24.71 | 23.84 | 23.769 | 23.907 | -2.79 | -3.455 | -3.16 | 23.94 | 23.88 | 23.821 | -3.857 | -3.614 | -4.133 | 7.16 | 7.2 | 7.3 | -28.64 | -25.27 | -23.13
14 | 8.18 | 8.21 | 8.19 | -8.88 | -9.26 | -10.99 | 8.95 | 8.98 | 8.79 | -24.876 | -24.901 | -23.38 | 23.71 | 23.626 | 23.76 | -2.821 | -3.916 | -3.567 | 23.81 | 23.74 | 23.68 | -3.581 | -3.648 | -4.033 | 7.06 | 7.11 | 7.2 | -28.8 | -25.959 | -24.64
14.1667 | 8.15 | 8.19 | 8.13 | -10.91 | -10.92 | -12.15 | 8.72 | 8.76 | 8.56 | -23.686 | -23.39 | -22.27 | 23.6 | 23.47 | 23.61 | -3.94 | -4.784 | -3.902 | 23.69 | 23.59 | 23.536 | -3.71 | -3.863 | -4.054 | 6.94 | 7 | 7.1 | -30.72 | -27.324 | -25.39
14.3333 | 8.08 | 8.13 | 8.05 | -12.29 | -12.07 | -13.13 | 8.49 | 8.52 | 8.32 | -22.37 | -21.81 | -20.19 | 23.5 | 23.38 | 23.46 | -5.317 | -5.927 | -4.114 | 23.54 | 23.44 | 23.395 | -3.327 | -3.484 | -3.851 | 6.83 | 6.9 | 6.99 | -31.18 | -27.95 | -26.501
14.5 | 8 | 8.05 | 7.96 | -13.37 | -12.93 | -14.32 | 8.24 | 8.29 | 8.08 | -20.619 | -19.96 | -18.12 | 23.43 | 23.31 | 23.36 | -6.894 | -7.067 | -5 | 23.4 | 23.3 | 23.249 | -3.927 | -3.635 | -3.872 | 6.7 | 6.77 | 6.87 | -32.2 | -29.42 | -27.465
14.6667 | 7.9 | 7.97 | 7.87 | -14.48 | -14.02 | -15.26 | 8 | 8.06 | 7.82 | -18.343 | -17.46 | -16.09 | 23.39 | 23.28 | 23.28 | -9.84 | -8.89 | -6.3 | 23.27 | 23.17 | 23.105 | -3.777 | -3.821 | -4.065 | 6.59 | 6.67 | 6.75 | -32.55 | -29.38 | -28.56
14.8333 | 7.82 | 7.87 | 7.77 | -15.38 | -15.15 | -16.32 | 7.76 | 7.81 | 7.58 | -16.06 | -15.49 | -14.11 | 23.38 | 23.28 | 23.21 | -12.92 | -11.63 | -7.725 | 23.13 | 23.03 | 22.963 | -3.538 | -3.853 | -3.727 | 6.47 | 6.54 | 6.65 | -32.41 | -30.15 | -28.23
15 | 7.72 | 7.77 | 7.66 | -16.09 | -16.43 | -17.08 | 7.53 | 7.57 | 7.35 | -14.09 | -13.9 | -12.37 | 23.37 | 23.24 | 23.15 | -15.15 | -14.22 | -9.8 | 23 | 22.88 | 22.818 | -3.703 | -3.738 | -3.953 | 6.34 | 6.41 | 6.53 | -32.65 | -30.32 | -29.33
15.1667 | 7.62 | 7.67 | 7.56 | -17.05 | -16.93 | -18.12 | 7.3 | 7.34 | 7.13 | -12.01 | -12.32 | -10.61 | 23.31 | 23.17 | 23.13 | -16.84 | -16.15 | -11.86 | 22.85 | 22.75 | 22.675 | -3.376 | -3.739 | -3.419 | 6.2 | 6.28 | 6.39 | -32.31 | -30.36 | -29.09
15.3333 | 7.5 | 7.56 | 7.43 | -18.09 | -18.16 | -18.85 | 7.08 | 7.12 | 6.91 | -10.55 | -10.54 | -9.41 | 23.23 | 23.06 | 23.08 | -18.1 | -18.09 | -14.38 | 22.72 | 22.59 | 22.531 | -3.616 | -3.436 | -3.404 | 6.04 | 6.14 | 6.25 | -32.33 | -29.78 | -29.13
15.5 | 7.37 | 7.42 | 7.31 | -19.07 | -18.93 | -19.43 | 6.86 | 6.89 | 6.71 | -9.62 | -9.67 | -8.69 | 23.1 | 22.96 | 23 | -19.6 | -18.89 | -16.36 | 22.56 | 22.44 | 22.387 | -3.411 | -3.833 | -4.029 | 5.85 | 5.98 | 6.08 | -31.05 | -29.99 | -29.7
15.6667 | 7.26 | 7.32 | 7.19 | -19.24 | -19.34 | -19.58 | 6.67 | 6.7 | 6.53 | -8.84 | -8.73 | -7.6 | 22.98 | 22.84 | 22.93 | -20.75 | -19.96 | -17.53 | 22.4 | 22.29 | 22.244 | -3.806 | -3.687 | -3.807 | 5.66 | 5.8 | 5.91 | -30.38 | -29.69 | -28.77
15.8333 | 7.12 | 7.19 | 7.07 | -19.68 | -19.69 | -19.58 | 6.49 | 6.51 | 6.36 | -7.61 | -7.593 | -6.817 | 22.87 | 22.74 | 22.83 | -21.1 | -20.84 | -18.94 | 22.25 | 22.14 | 22.101 | -3.503 | -3.563 | -3.244 | 5.46 | 5.62 | 5.72 | -27.893 | -28.2 | -27.191
16 | 7 | 7.06 | 6.95 | -19.89 | -19.89 | -19.52 | 6.31 | 6.33 | 6.2 | -6.956 | -6.907 | -6.012 | 22.77 | 22.62 | 22.72 | -21.6 | -21.75 | -19.71 | 22.1 | 22 | 21.957 | -3.337 | -3.586 | -3.777 | 5.25 | 5.42 | 5.51 | -25.425 | -27.368 | -25.612
16.1667 | 6.87 | 6.93 | 6.83 | -19.85 | -19.79 | -18.89 | 6.15 | 6.17 | 6.06 | -6.382 | -6.389 | -5.452 | 22.67 | 22.51 | 22.61 | -21.8 | -21.96 | -20.71 | 21.97 | 21.86 | 21.813 | -2.884 | -3.252 | -3.762 | 5.01 | 5.18 | 5.27 | -23 | -23.87 | -23.44
16.3333 | 6.72 | 6.78 | 6.68 | -19.64 | -19.85 | -18.89 | 5.99 | 6 | 5.92 | -5.926 | -5.653 | -4.497 | 22.55 | 22.39 | 22.49 | -22.55 | -22.39 | -21.38 | 21.83 | 21.72 | 21.665 | -3.135 | -3.396 | -3.722 | 4.76 | 4.93 | 5.02 | -19.74 | -20.92 | -21.97
16.5 | 6.57 | 6.62 | 6.51 | -19.41 | -19.82 | -19.02 | 5.83 | 5.84 | 5.75 | -5.656 | -5.412 | -4.871 | 22.45 | 22.26 | 22.37 | -22.831 | -22.56 | -21.82 | 21.7 | 21.57 | 21.526 | -2.799 | -3.96 | -3.733 | 4.5 | 4.68 | 4.77 | -17.03 | -17.79 | -17.96
16.6667 | 6.39 | 6.47 | 6.35 | -19.76 | -19.48 | -18.65 | 5.66 | 5.68 | 5.6 | -5.528 | -5.379 | -5.316 | 22.3 | 22.12 | 22.24 | -22.975 | -22.73 | -22.54 | 21.55 | 21.42 | 21.382 | -3.668 | -3.652 | -3.718 | 4.22 | 4.41 | 4.49 | -13.82 | -15.17 | -16.28
16.8333 | 6.23 | 6.3 | 6.21 | -19.14 | -18.94 | -17.46 | 5.51 | 5.52 | 5.47 | -5.706 | -5.289 | -5.022 | 22.15 | 22 | 22.11 | -23.562 | -23.104 | -22.9 | 21.4 | 21.28 | 21.235 | -3.53 | -3.452 | -4.408 | 3.92 | 4.14 | 4.21 | -12.84 | -12.71 | -13.21
17 | 6.05 | 6.13 | 6.04 | -18.29 | -18.35 | -17.19 | 5.35 | 5.36 | 5.33 | -5.388 | -5.08 | -4.211 | 22.02 | 21.88 | 21.98 | -23.793 | -23.07 | -23.06 | 21.25 | 21.14 | 21.095 | -3.482 | -3.22 | -3.688 | 3.65 | 3.85 | 3.92 | -9.6 | -10.36 | -11.2
17.1667 | 5.89 | 5.95 | 5.9 | -17.5 | -17.63 | -15.71 | 5.2 | 5.21 | 5.2 | -5.087 | -4.808 | -4.354 | 21.88 | 21.75 | 21.86 | -23.83 | -23.24 | -23.22 | 21.11 | 21 | 20.951 | -3.28 | -3.264 | -3.673 | 3.4 | 3.59 | 3.65 | -8.42 | -8.77 | -8.97
17.3333 | 5.71 | 5.78 | 5.75 | -16.69 | -16.58 | -15.06 | 5.05 | 5.07 | 5.09 | -5.042 | -4.85 | -3.571 | 21.74 | 21.61 | 21.73 | -23.867 | -23.628 | -23.31 | 20.97 | 20.87 | 20.81 | -3.295 | -3.278 | -3.748 | 3.17 | 3.36 | 3.42 | -6.227 | -6.383 | -6.835
17.5 | 5.52 | 5.61 | 5.59 | -15.96 | -15.71 | -14.11 | 4.9 | 4.93 | 4.97 | -4.693 | -4.407 | -3.524 | 21.59 | 21.46 | 21.6 | -23.918 | -23.493 | -22.88 | 20.83 | 20.72 | 20.664 | -3.271 | -3.441 | -3.644 | 2.95 | 3.12 | 3.18 | -5.511 | -5.955 | -5.44
17.6667 | 5.34 | 5.44 | 5.45 | -15.09 | -14.68 | -12.99 | 4.76 | 4.8 | 4.86 | -4.875 | -4.055 | -3.504 | 21.44 | 21.3 | 21.46 | -23.423 | -23.359 | -23.05 | 20.69 | 20.58 | 20.521 | -3.231 | -3.619 | -3.629 | 2.75 | 2.92 | 2.97 | -4.158 | -3.719 | -3.859
17.8333 | 5.13 | 5.26 | 5.3 | -14.74 | -14.2 | -12.05 | 4.59 | 4.66 | 4.76 | -4.455 | -4.042 | -2.982 | 21.3 | 21.13 | 21.32 | -23.411 | -23.3 | -22.85 | 20.56 | 20.42 | 20.377 | -3.145 | -3.81 | -3.46 | 2.56 | 2.71 | 2.76 | -3.56 | -4.196 | -3.156
18 | 4.94 | 5.07 | 5.13 | -13.83 | -13.26 | -11.9 | 4.44 | 4.52 | 4.64 | -5.203 | -4.128 | -2.885 | 21.12 | 20.97 | 21.14 | -23.4 | -23.09 | -22.835 | 20.41 | 20.27 | 20.233 | -3.593 | -3.662 | -3.599 | 2.38 | 2.53 | 2.57 | -3.747 | -3.942 | -2.755
18.1667 | 4.73 | 4.87 | 4.98 | -12.94 | -12.74 | -10.49 | 4.28 | 4.37 | 4.53 | -4.891 | -4.12 | -3.612 | 20.94 | 20.81 | 20.98 | -23.2 | -22.6 | -22.82 | 20.26 | 20.13 | 20.09 | -3.559 | -3.441 | -3.584 | 2.19 | 2.34 | 2.38 | -3.555 | -3.749 | -1.376
18.3333 | 4.53 | 4.67 | 4.84 | -11.86 | -12.15 | -9.74 | 4.13 | 4.22 | 4.43 | -4.943 | -4.315 | -2.847 | 20.78 | 20.65 | 20.81 | -23 | -22.19 | -22.27 | 20.11 | 19.98 | 19.942 | -3.372 | -3.393 | -3.349 | 2.02 | 2.19 | 2.23 | -3.247 | -2.425 | -0.697
18.5 | 4.33 | 4.47 | 4.68 | -10.81 | -11.644 | -9.04 | 3.97 | 4.07 | 4.32 | -4.805 | -4.508 | -2.929 | 20.61 | 20.48 | 20.65 | -22.77 | -21.74 | -21.95 | 19.97 | 19.84 | 19.802 | -3.277 | -3.24 | -3.555 | 1.86 | 2.01 | 2.05 | -2.375 | -3.448 | -1.8
18.6667 | 4.13 | 4.31 | 4.53 | -9.86 | -10.86 | -8.22 | 3.82 | 3.95 | 4.21 | -4.717 | -4.603 | -2.964 | 20.45 | 20.31 | 20.49 | -22.06 | -21.18 | -21.45 | 19.83 | 19.7 | 19.659 | -3.048 | -3.242 | -3.54 | 1.68 | 1.83 | 1.86 | -2.828 | -2.547 | -0.965
18.8333 | 3.94 | 4.16 | 4.37 | -8.72 | -10.215 | -7.879 | 3.68 | 3.84 | 4.09 | -4.548 | -4.116 | -3.012 | 20.28 | 20.14 | 20.32 | -21.64 | -20.83 | -20.84 | 19.68 | 19.56 | 19.515 | -3.102 | -3.305 | -3.334 | 1.51 | 1.68 | 1.71 | -3.015 | -2.456 | -1.096
19 | 3.71 | 4 | 4.21 | -8.247 | -9.254 | -8.106 | 3.51 | 3.73 | 3.97 | -4.251 | -3.921 | -3.133 | 20.12 | 19.95 | 20.15 | -20.77 | -20.47 | -20.68 | 19.55 | 19.41 | 19.372 | -2.758 | -3.455 | -3.51 | 1.37 | 1.51 | 1.54 | -2.268 | -2.969 | -0.075
19.1667 | 3.53 | 3.83 | 4 | -8.177 | -8.925 | -7.567 | 3.31 | 3.6 | 3.8 | -3.995 | -4.036 | -3.851 | 19.94 | 19.77 | 19.96 | -20.35 | -19.89 | -20.42 | 19.42 | 19.26 | 19.228 | -2.934 | -3.463 | -3.495 | 1.24 | 1.34 | 1.37 | -2.337 | -2.878 | 0.695
19.3333 | 3.32 | 3.58 | 3.82 | -7.905 | -8.281 | -7.411 | 3.13 | 3.4 | 3.64 | -4.179 | -3.529 | -3.69 | 19.75 | 19.59 | 19.78 | -20.07 | -19.26 | -19.74 | 19.27 | 19.11 | 19.084 | -3.274 | -3.37 | -3.013 | 1.07 | 1.18 | 1.2 | -2.297 | -2.873 | -0.494
19.5 | 3.13 | 3.38 | 3.65 | -7.253 | -7.605 | -7.189 | 2.96 | 3.21 | 3.48 | -4.144 | -3.333 | -3.968 | 19.58 | 19.41 | 19.6 | -19.18 | -18.37 | -18.86 | 19.13 | 18.97 | 18.941 | -2.953 | -3.11 | -3.466 | 0.91 | 1.03 | 1.04 | -2.486 | -2.272 | -0.524
19.6667 | 2.91 | 3.16 | 3.51 | -7.362 | -6.991 | -6.054 | 2.77 | 3.01 | 3.35 | -3.699 | -2.609 | -4.372 | 19.4 | 19.23 | 19.43 | -18.34 | -17.66 | -18.2 | 18.99 | 18.82 | 18.797 | -2.794 | -2.957 | -3.451 | 0.76 | 0.86 | 0.87 | -1.654 | -2.381 | 1.108
19.8333 | 2.71 | 3 | 3.4 | -7.09 | -6.346 | -4.986 | 2.59 | 2.85 | 3.24 | -4.072 | -2.941 | -3.321 | 19.24 | 19.06 | 19.25 | -17.45 | -16.91 | -17.77 | 18.86 | 18.69 | 18.654 | -2.599 | -2.952 | -3.965 | 0.6 | 0.72 | 0.73 | -2.512 | -2.468 | 0.891
20 | 2.52 | 2.88 | 3.34 | -7.182 | -6.044 | -3.905 | 2.46 | 2.73 | 3.18 | -4.036 | -2.746 | -2.396 | 19.06 | 18.88 | 19.07 | -16.88 | -16.19 | -17.02 | 18.72 | 18.55 | 18.51 | -2.59 | -2.88 | -3.421 | 0.47 | 0.57 | 0.58 | -1.824 | -1.755 | 0.656
20.1667 | 2.25 | 2.74 | 3.25 | -6.547 | -5.056 | -3.803 | 2.16 | 2.6 | 3.11 | -4.027 | -3.57 | -1.421 | 18.89 | 18.7 | 18.89 | -16.36 | -15.79 | -16.25 | 18.59 | 18.4 | 18.36 | -2.802 | -3.171 | -3.561 | 0.05 | 0.57 | 0.58 | -1.776 | -1.924 | -0.338
20.3333 | 2.03 | 2.65 | 3.2 | -6.275 | -4.411 | -3.172 | 1.93 | 2.51 | 3.05 | -3.964 | -2.354 | -1.346 | 18.7 | 18.51 | 18.7 | -15.87 | -15.24 | -15.82 | 18.44 | 18.25 | 18.21 | -3.003 | -3.194 | -3.621 | -0.41 | 0.41 | 0.42 | -2.076 | -1.601 | -0.136
20.5 | 1.86 | 2.56 | 3.17 | -6.352 | -4.044 | -2.517 | 1.74 | 2.42 | 3.02 | -3.929 | -2.158 | -0.783 | 18.51 | 18.33 | 18.51 | -15.33 | -14.36 | -15.17 | 18.29 | 18.11 | 18.07 | -3.002 | -2.932 | -3.256 | -0.82 | 0.17 | 0.17 | -1.681 | -2.263 | 0.39
20.6667 | 1.72 | 2.48 | 3.14 | -5.732 | -3.918 | -2.389 | 1.6 | 2.34 | 2.99 | -3.628 | -1.796 | -0.206 | 18.32 | 18.165 | 18.34 | -14.75 | -13.77 | -14.23 | 18.14 | 17.97 | 17.93 | -3.032 | -2.87 | -3.153 | -1.15 | -0.11 | -0.11 | -1.705 | -2.48 | 0.591
20.8333 | 1.62 | 2.41 | 3.08 | -4.114 | -3.696 | -2.762 | 1.5 | 2.28 | 2.95 | -3.857 | -1.669 | 0.036 | 18.14 | 18 | 18.16 | -14.11 | -13.13 | -13.6 | 17.99 | 17.83 | 17.79 | -3.003 | -2.833 | -3.178 | -1.37 | -0.32 | -0.32 | -1.585 | -2.601 | 2.238
21 | 1.58 | 2.32 | 3.06 | -3.077 | -3.884 | -2.356 | 1.44 | 2.19 | 2.92 | -2.209 | -1.43 | -0.567 | 17.96 | 17.835 | 17.98 | -13.41 | -12.49 | -13.01 | 17.84 | 17.69 | 17.65 | -2.857 | -2.697 | -3.025 | -1.53 | -0.52 | -0.53 | -1.627 | -2.88 | 3.414
21.1667 | 1.54 | 2.25 | 3.04 | -2.455 | -3.442 | -1.909 | 1.41 | 2.12 | 2.9 | -0.89 | -1.649 | -0.091 | 17.79 | 17.669 | 17.81 | -12.52 | -11.9 | -12.29 | 17.7 | 17.55 | 17.51 | -2.447 | -2.66 | -2.983 | -1.64 | -0.69 | -0.7 | -0.279 | -2.682 | 2.975
21.3333 | 1.52 | 2.19 | 3.02 | -1.997 | -3.207 | -1.609 | 1.38 | 2.06 | 2.88 | -0.407 | -1.219 | 0.057 | 17.62 | 17.504 | 17.63 | -12 | -11.14 | -11.69 | 17.56 | 17.41 | 17.38 | -2.458 | -2.399 | -3.074 | -1.71 | -0.82 | -0.83 | 0.614 | -1.39 | 2.496
21.5 | 1.5 | 2.15 | 2.98 | -1.896 | -2.682 | -1.978 | 1.36 | 2.01 | 2.84 | -0.008 | -1.098 | -0.021 | 17.46 | 17.336 | 17.47 | -11.36 | -10.8 | -11.23 | 17.42 | 17.28 | 17.23 | -2.208 | -2.559 | -3.22 | -1.74 | -0.93 | -0.94 | 1.424 | -1.337 | 1.861
21.6667 | 1.49 | 2.13 | 2.94 | -1.671 | -2.158 | -2.012 | 1.36 | 1.99 | 2.8 | 0.163 | -0.359 | -0.001 | 17.29 | 17.173 | 17.29 | -11.03 | -10.52 | -10.95 | 17.28 | 17.12 | 17.07 | -2.287 | -3.232 | -3.639 | -1.76 | -1.01 | -1.03 | 1.518 | 0.135 | 2.804
21.8333 | 1.48 | 2.11 | 2.89 | -1.254 | -1.936 | -1.507 | 1.35 | 1.97 | 2.76 | 0.348 | 0.04 | -0.03 | 17.11 | 17.008 | 17.1 | -10.65 | -10.24 | -10.86 | 17.14 | 16.96 | 16.93 | -2.345 | -4.311 | -4.691 | -1.77 | -1.1 | -1.12 | 1.644 | 0.763 | 2.093
22 | 1.48 | 2.1 | 2.86 | -1.648 | -1.671 | -2.081 | 1.34 | 1.96 | 2.77 | -0.418 | 0.437 | 0.059 | 16.94 | 16.839 | 16.93 | -10.29 | -9.81 | -10.03 | 17 | 16.84 | 16.87 | -2.739 | -14.17 | -17.19 | -1.77 | -1.17 | -1.19 | 1.686 | 0.416 | 2.74
22.1667 | 1.59 | 2.16 | 2.91 | -1.637 | -1.306 | -2.116 | 1.41 | 2.05 | 2.78 | 0.33 | 0.795 | -0.088 | 16.77 | 16.678 | 16.76 | -10.03 | -9.33 | -9.74 | 16.88 | 17.08 | 17.33 | -8.78 | -21.85 | -22.51 | -1.76 | -1.19 | -1.21 | 1.827 | 1.496 | 1.86
22.3333 | 1.69 | 2.23 | 2.92 | -1.697 | -1.713 | -2.171 | 1.55 | 2.09 | 2.79 | 0.32 | 1.316 | -0.117 | 16.61 | 16.512 | 16.6 | -9.27 | -8.8 | -9.21 | 17.1 | 17.45 | 17.46 | -19.37 | -23.406 | -24.343 | -1.77 | -1.22 | -1.24 | 2.147 | 1.379 | 2.676
22.5 | 1.8 | 2.29 | 2.98 | -1.614 | -1.734 | -2.185 | 1.65 | 2.15 | 2.84 | 1.066 | 0.62 | -0.399 | 16.46 | 16.345 | 16.42 | -8.9 | -8.55 | -9 | 17.48 | 17.47 | 17.44 | -20.83 | -24.962 | -26.177 | -1.76 | -1.25 | -1.27 | 2.134 | 1.211 | 2.546
22.6667 | 1.93 | 2.3 | 2.95 | -1.602 | -1.989 | -2.219 | 1.78 | 2.14 | 2.81 | 0.302 | 0.532 | -0.175 | 16.3 | 16.182 | 16.28 | -8.59 | -8.43 | -8.32 | 17.48 | 17.48 | 17.38 | -22.67 | -26.341 | -28.394 | -1.76 | -1.27 | -1.29 | 2.511 | 1.89 | 3.425
22.8333 | 2.01 | 2.42 | 2.95 | -1.6 | -1.775 | -2.276 | 1.86 | 2.27 | 2.81 | 0.293 | 0.551 | -0.204 | 16.14 | 16.017 | 16.11 | -8.53 | -8.3 | -8.39 | 17.44 | 17.42 | 17.32 | -24.457 | -28.074 | -30.18 | -1.75 | -1.29 | -1.32 | 2.868 | 1.822 | 2.897
23 | 2.12 | 2.51 | 2.97 | -1.579 | -1.796 | -2.288 | 1.96 | 2.32 | 2.83 | 0.344 | 0.357 | -0.434 | 15.96 | 15.849 | 15.93 | -8.79 | -8.27 | -8.45 | 17.38 | 17.34 | 17.26 | -26.243 | -29.63 | -31.84 | -1.76 | -1.27 | -1.29 | 2.926 | 1.409 | 2.902
23.1667 | 2.19 | 2.55 | 2.98 | -0.267 | -1.654 | -2.323 | 2.1 | 2.4 | 2.84 | 0.274 | 0.269 | -0.262 | 15.8 | 15.686 | 15.77 | -8.06 | -7.893 | -7.691 | 17.33 | 17.28 | 17.21 | -27.725 | -31.58 | -33.45 | -1.07 | -0.62 | -0.63 | 2.983 | 1.685 | 4.48
23.3333 | 2.33 | 2.61 | 3.05 | 0.648 | -1.496 | -2.891 | 2.17 | 2.46 | 2.84 | 1.694 | 0.516 | -0.291 | 15.65 | 15.521 | 15.62 | -7.651 | -7.668 | -7.526 | 17.28 | 17.22 | 17.15 | -29.59 | -33.11 | -35.13 | -0.93 | -0.54 | -0.55 | 2.999 | 1.899 | 3.263
23.5 | 2.44 | 2.71 | 3.01 | 1.474 | -1.347 | -1.92 | 2.27 | 2.56 | 2.87 | 2.726 | 0.692 | -0.426 | 15.5 | 15.358 | 15.46 | -7.238 | -7.43 | -7.274 | 17.23 | 17.17 | 17.09 | -30.95 | -34.48 | -36.96 | -0.93 | -0.55 | -0.56 | 3.097 | 1.548 | 3.699
23.6667 | 2.51 | 2.74 | 3.02 | 1.867 | -0.505 | -1.701 | 2.44 | 2.58 | 2.88 | 3.7 | 0.769 | 0.114 | 15.35 | 15.19 | 15.31 | -7.096 | -7.227 | -6.866 | 17.18 | 17.09 | 17.02 | -32.11 | -36.59 | -38.51 | -0.95 | -0.59 | -0.6 | 3.063 | 1.681 | 2.963
23.8333 | 2.65 | 2.81 | 3.03 | 2.342 | 0.369 | -0.811 | 2.48 | 2.64 | 2.88 | 4.152 | 1.706 | 0.425 | 15.2 | 15.025 | 15.17 | -6.995 | -7.214 | -6.794 | 17.12 | 17.03 | 16.95 | -33.9 | -38.23 | -40.21 | -0.93 | -0.61 | -0.62 | 3.21 | 1.411 | 3.155
24 | 2.75 | 2.87 | 3.08 | 2.532 | 1.111 | 0.209 | 2.58 | 2.71 | 2.93 | 4.462 | 2.608 | 1.345 | 15.04 | 14.86 | 15.01 | -6.989 | -7.101 | -6.667 | 17.06 | 16.96 | 16.87 | -35.5 | -39.83 | -42.18 | -0.89 | -0.61 | -0.62 | 3.54 | 2.213 | 3.848
24.1667 | 2.89 | 2.97 | 3.18 | 2.749 | 1.742 | 1.158 | 2.71 | 2.81 | 3.01 | 4.714 | 3.604 | 2.536 | 14.88 | 14.7 | 14.85 | -7.336 | -6.97 | -6.952 | 16.99 | 16.89 | 16.79 | -37.33 | -41.45 | -43.97 | -0.82 | -0.57 | -0.58 | 3.324 | 3.314 | 4.055
24.3333 | 3.02 | 3.09 | 3.29 | 2.892 | 2.239 | 2.034 | 2.85 | 2.93 | 3.12 | 4.907 | 4.105 | 3.609 | 14.7 | 14.55 | 14.68 | -7.302 | -6.84 | -6.876 | 16.92 | 16.81 | 16.7 | -39.15 | -42.8 | -45.69 | -0.71 | -0.53 | -0.54 | 4.961 | 3.651 | 4.07
24.5 | 3.18 | 3.23 | 3.41 | 3.521 | 2.848 | 2.422 | 3.01 | 3.06 | 3.24 | 5.133 | 4.738 | 4.386 | 14.54 | 14.39 | 14.52 | -6.944 | -6.427 | -6.662 | 16.84 | 16.73 | 16.6 | -40.51 | -43.85 | -46.61 | -0.61 | -0.44 | -0.44 | 4.848 | 5.073 | 5.286
24.6667 | 3.33 | 3.36 | 3.53 | 3.36 | 2.824 | 2.599 | 3.16 | 3.19 | 3.36 | 5.835 | 5.411 | 4.709 | 14.39 | 14.23 | 14.37 | -6.735 | -6.64 | -6.374 | 16.77 | 16.63 | 16.48 | -42.01 | -45.29 | -47.84 | -0.48 | -0.34 | -0.34 | 5.101 | 4.265 | 4.974
24.8333 | 3.48 | 3.51 | 3.65 | 3.547 | 3.096 | 2.727 | 3.32 | 3.34 | 3.49 | 5.659 | 5.346 | 4.923 | 14.23 | 14.08 | 14.22 | -6.556 | -6.325 | -6.268 | 16.68 | 16.51 | 16.35 | -42.84 | -45.92 | -48.08 | -0.34 | -0.22 | -0.22 | 6.416 | 5.976 | 4.838
25 | 3.64 | 3.64 | 3.79 | 3.523 | 3.016 | 3.127 | 3.47 | 3.47 | 3.63 | 5.807 | 5.482 | 5.052 | 14.09 | 13.93 | 14.07 | -6.229 | -6.168 | -6.112 | 16.58 | 16.36 | 16.17 | -43.67 | -46.3 | -48.44 | -0.19 | -0.1 | -0.1 | 6.196 | 5.18 | 4.637
25.1667 | 3.78 | 3.78 | 3.93 | 3.27 | 3.226 | 3.136 | 3.62 | 3.62 | 3.77 | 5.75 | 5.362 | 5.328 | 13.94 | 13.79 | 13.92 | -6.09 | -6 | -5.955 | 16.45 | 16.17 | 15.97 | -44.51 | -46.03 | -47.9 | -0.05 | 0.05 | 0.05 | 5.903 | 5.68 | 4.043
25.3333 | 3.92 | 3.91 | 4.07 | 3.374 | 3.002 | 3.213 | 3.76 | 3.76 | 3.91 | 5.49 | 5.711 | 5.462 | 13.8 | 13.63 | 13.78 | -6.052 | -6.209 | -5.861 | 16.3 | 15.96 | 15.74 | -44.59 | -44.68 | -46.45 | 0.11 | 0.18 | 0.18 | 5.872 | 5.302 | 5.236
25.5 | 4.06 | 4.05 | 4.2 | 3.269 | 3.284 | 3.043 | 3.9 | 3.89 | 4.04 | 5.537 | 5.34 | 5.42 | 13.65 | 13.47 | 13.61 | -6.192 | -6.478 | -6.339 | 16.1 | 15.71 | 15.49 | -44.02 | -42.85 | -43.41 | 0.25 | 0.34 | 0.34 | 6.302 | 6.093 | 4.408
25.6667 | 4.2 | 4.18 | 4.36 | 3.343 | 3.145 | 3.928 | 4.04 | 4.03 | 4.2 | 5.491 | 5.622 | 5.277 | 13.48 | 13.31 | 13.44 | -6.399 | -6.025 | -6.293 | 15.87 | 15.45 | 15.22 | -42.36 | -38.77 | -39.14 | 0.37 | 0.48 | 0.49 | 5.141 | 5.334 | 4.524
25.8333 | 4.36 | 4.34 | 4.51 | 4.004 | 4.059 | 4.008 | 4.2 | 4.19 | 4.36 | 5.436 | 5.318 | 6.244 | 13.33 | 13.17 | 13.29 | -6.095 | -5.852 | -5.877 | 15.62 | 15.19 | 14.92 | -39.49 | -34.29 | -34.64 | 0.53 | 0.63 | 0.64 | 6.164 | 6.234 | 4.556
26 | 4.51 | 4.5 | 4.66 | 3.864 | 3.907 | 3.907 | 4.36 | 4.35 | 4.51 | 6.191 | 6.311 | 6.023 | 13.18 | 13.02 | 13.14 | -5.855 | -5.795 | -5.887 | 15.34 | 14.88 | 14.6 | -35.23 | -30.06 | -29.27 | 0.66 | 0.76 | 0.77 | 5.295 | 5.837 | 4.585
26.1667 | 4.66 | 4.64 | 4.8 | 3.883 | 3.875 | 3.664 | 4.51 | 4.49 | 4.65 | 5.874 | 6.157 | 6.04 | 13.03 | 12.87 | 13 | -5.939 | -5.785 | -5.679 | 15.03 | 14.53 | 14.24 | -31.33 | -24.315 | -22.915 | 0.81 | 0.92 | 0.93 | 7.269 | 6.801 | 4.521
26.3333 | 4.8 | 4.79 | 4.94 | 3.783 | 3.856 | 3.835 | 4.66 | 4.64 | 4.79 | 5.78 | 5.974 | 5.466 | 12.88 | 12.73 | 12.85 | -5.822 | -5.908 | -5.6 | 14.7 | 14.15 | 13.83 | -25.875 | -18.57 | -16.56 | 0.95 | 1.06 | 1.08 | 5.756 | 6.267 | 5.274
26.5 | 4.94 | 4.93 | 5.08 | 3.886 | 3.814 | 3.836 | 4.8 | 4.79 | 4.94 | 5.739 | 5.791 | 5.709 | 12.74 | 12.57 | 12.7 | -5.826 | -6.117 | -5.637 | 14.33 | 13.73 | 13.45 | -20.42 | -13.36 | -11.98 | 1.1 | 1.2 | 1.22 | 6.482 | 6.306 | 5.457
26.6667 | 5.08 | 5.08 | 5.22 | 3.702 | 4.036 | 3.955 | 4.94 | 4.94 | 5.08 | 5.692 | 5.786 | 5.795 | 12.58 | 12.4 | 12.55 | -6.015 | -6.401 | -5.982 | 13.9 | 13.35 | 13.11 | -14.93 | -9.36 | -8.86 | 1.25 | 1.36 | 1.38 | 5.851 | 6.151 | 5.037
26.8333 | 5.22 | 5.22 | 5.37 | 4.016 | 4.065 | 4.491 | 5.08 | 5.08 | 5.24 | 5.434 | 5.955 | 5.857 | 12.41 | 12.24 | 12.39 | -6.502 | -6.039 | -6.002 | 13.47 | 13.04 | 12.83 | -10.85 | -6.373 | -6.495 | 1.41 | 1.5 | 1.52 | 6.333 | 6.465 | 4.329
27 | 5.36 | 5.37 | 5.52 | 4.191 | 4.487 | 4.546 | 5.23 | 5.23 | 5.39 | 5.688 | 5.935 | 6.373 | 12.25 | 12.08 | 12.23 | -6.074 | -6.186 | -5.919 | 13.13 | 12.77 | 12.6 | -7.334 | -4.831 | -5.09 | 1.55 | 1.66 | 1.69 | 6.108 | 6.699 | 4.635
27.1667 | 5.51 | 5.51 | 5.66 | 4.48 | 4.373 | 4.663 | 5.38 | 5.38 | 5.54 | 5.801 | 6.141 | 6.053 | 12.11 | 11.94 | 12.09 | -5.998 | -5.87 | -5.949 | 12.85 | 12.56 | 12.4 | -5.174 | -4.834 | -5.074 | 1.69 | 1.8 | 1.83 | 6.335 | 6.675 | 4.918
27.3333 | 5.65 | 5.66 | 5.81 | 4.462 | 4.663 | 4.745 | 5.53 | 5.54 | 5.7 | 6.112 | 6.004 | 6.202 | 11.96 | 11.78 | 11.93 | -5.889 | -5.907 | -5.742 | 12.61 | 12.36 | 12.22 | -5.135 | -4.836 | -5.057 | 1.82 | 1.92 | 1.95 | 5.556 | 6.53 | 4
27.5 | 5.8 | 5.8 | 5.96 | 4.805 | 4.606 | 4.883 | 5.68 | 5.69 | 5.85 | 5.886 | 6.335 | 6.171 | 11.82 | 11.64 | 11.79 | -5.793 | -5.772 | -5.669 | 12.41 | 12.19 | 12.06 | -5.096 | -5.175 | -5.293 | 1.99 | 2.09 | 2.12 | 6.332 | 6.378 | 3.7
27.6667 | 5.94 | 5.94 | 6.09 | 4.603 | 4.739 | 4.833 | 5.83 | 5.83 | 5.98 | 6.173 | 5.991 | 6.019 | 11.67 | 11.5 | 11.64 | -5.77 | -5.615 | -5.739 | 12.23 | 12.04 | 11.9 | -4.966 | -4.842 | -5.025 | 2.13 | 2.23 | 2.27 | 5.673 | 6.605 | 3.663
27.8333 | 6.08 | 6.08 | 6.23 | 4.946 | 4.953 | 5.041 | 5.97 | 5.98 | 6.13 | 5.872 | 6.094 | 5.892 | 11.52 | 11.34 | 11.49 | -6.014 | -6.318 | -5.972 | 12.06 | 11.87 | 11.72 | -5.018 | -4.844 | -5.009 | 2.3 | 2.39 | 2.37 | 6.404 | 6.637 | 3.791
28 | 6.22 | 6.21 | 6.37 | 4.952 | 4.888 | 5.289 | 6.12 | 6.12 | 6.28 | 6 | 6.07 | 6.006 | 11.35 | 11.18 | 11.32 | -6.485 | -6.091 | -6.288 | 11.88 | 11.71 | 11.56 | -4.979 | -4.153 | -4.657 | 2.43 | 2.55 | 2.51 | 6.092 | 6.918 | 4.862
28.1667 | 6.35 | 6.34 | 6.51 | 5.307 | 5.096 | 5.693 | 6.26 | 6.26 | 6.43 | 5.848 | 5.824 | 6.139 | 11.2 | 11.04 | 11.16 | -6.163 | -5.883 | -6.14 | 11.72 | 11.56 | 11.4 | -5.126 | -4.849 | -4.976 | 2.59 | 2.69 | 2.66 | 6.138 | 6.419 | 4.73
28.3333 | 6.51 | 6.49 | 6.64 | 5.787 | 5.678 | 5.587 | 6.42 | 6.41 | 6.57 | 6.115 | 6.011 | 6.343 | 11.03 | 10.9 | 11.01 | -6.358 | -5.845 | -6.004 | 11.55 | 11.41 | 11.26 | -4.901 | -4.852 | -4.96 | 2.73 | 2.84 | 2.81 | 6.381 | 6.837 | 4.34
28.5 | 6.65 | 6.63 | 6.77 | 5.961 | 5.8 | 5.931 | 6.57 | 6.56 | 6.71 | 6.433 | 6.426 | 5.978 | 10.89 | 10.75 | 10.86 | -5.948 | -5.895 | -5.863 | 11.4 | 11.27 | 11.12 | -4.862 | -4.594 | -5.09 | 2.87 | 2.98 | 2.95 | 6.544 | 6.412 | 4.853
28.6667 | 6.79 | 6.76 | 6.92 | 6.263 | 5.898 | 6.7 | 6.72 | 6.7 | 6.87 | 6.259 | 6.443 | 6.201 | 10.74 | 10.6 | 10.72 | -6.048 | -5.966 | -5.746 | 11.25 | 11.13 | 10.98 | -4.568 | -4.857 | -4.927 | 3.02 | 3.13 | 3.11 | 6.908 | 7.06 | 4.136
28.8333 | 6.92 | 6.9 | 7.06 | 6.307 | 6.291 | 7.005 | 6.87 | 6.85 | 7.03 | 6.514 | 6.114 | 6.736 | 10.6 | 10.45 | 10.58 | -5.809 | -5.948 | -5.715 | 11.11 | 10.99 | 10.84 | -4.785 | -4.86 | -4.911 | 3.18 | 3.29 | 3.26 | 6.361 | 7.434 | 5.277
29 | 7.05 | 7.02 | 7.2 | 6.743 | 6.558 | 7.276 | 7.02 | 6.99 | 7.17 | 6.266 | 6.35 | 6.77 | 10.46 | 10.31 | 10.44 | -5.732 | -5.841 | -5.697 | 10.96 | 10.85 | 10.7 | -4.746 | -4.571 | -4.966 | 3.33 | 3.42 | 3.41 | 6.663 | 6.708 | 4.995
29.1667 | 7.19 | 7.16 | 7.32 | 7.058 | 6.927 | 7.213 | 7.16 | 7.14 | 7.31 | 6.403 | 6.415 | 6.595 | 10.32 | 10.15 | 10.28 | -5.71 | -6.318 | -5.739 | 10.83 | 10.7 | 10.54 | -4.555 | -4.865 | -4.879 | 3.47 | 3.57 | 3.55 | 6.493 | 6.593 | 5.485
29.3333 | 7.32 | 7.29 | 7.44 | 7.496 | 7.274 | 7.744 | 7.31 | 7.28 | 7.45 | 6.513 | 6.639 | 6.225 | 10.16 | 9.99 | 10.12 | -6.178 | -6.274 | -6.168 | 10.67 | 10.54 | 10.39 | -4.668 | -4.868 | -4.862 | 3.61 | 3.7 | 3.69 | 6.256 | 6.513 | 5.79
29.5 | 7.45 | 7.42 | 7.58 | 7.771 | 8.06 | 8.34 | 7.45 | 7.43 | 7.6 | 6.621 | 6.411 | 6.46 | 10 | 9.84 | 9.98 | -6.21 | -6.1 | -5.851 | 10.52 | 10.4 | 10.25 | -4.629 | -5.489 | -5.207 | 3.74 | 3.84 | 3.83 | 6.813 | 6.259 | 5.364
29.6667 | 7.59 | 7.57 | 7.71 | 8.68 | 8.7 | 8.83 | 7.61 | 7.59 | 7.74 | 6.463 | 6.956 | 6.736 | 9.85 | 9.7 | 9.83 | -6.172 | -5.896 | -5.817 | 10.37 | 10.26 | 10.12 | -4.519 | -4.873 | -4.83 | 3.89 | 3.97 | 3.97 | 6.239 | 5.962 | 6.33
29.8333 | 7.72 | 7.7 | 7.83 | 8.97 | 8.96 | 9.15 | 7.76 | 7.74 | 7.89 | 7.174 | 7.223 | 6.852 | 9.7 | 9.56 | 9.69 | -6.166 | -6.027 | -5.776 | 10.23 | 10.12 | 9.98 | -4.551 | -4.876 | -4.814 | 4.03 | 4.12 | 4.11 | 6.655 | 6.886 | 6.016
30 | 7.85 | 7.82 | 7.95 | 9.4 | 9.44 | 9.8 | 7.91 | 7.89 | 8.03 | 6.988 | 7.064 | 6.794 | 9.56 | 9.08 | 9.54 | -5.942 | -5.813 | -5.859 | 10.08 | 9.78 | 9.51 | -4.28 | -4.536 | -4.714 | 4.16 | 4.26 | 4.25 | 6.538 | 7.498 | 7.002
30.1667 | 7.96 | 7.94 | 8.07 | 9.99 | 9.96 | 10.28 | 8.05 | 8.03 | 8.17 | 6.936 | 6.944 | 6.933 | 9.07 | 8.31 | 8.93 | -5.047 | -5.896 | -5.59 | 9.72 | 9.16 | 8.88 | -4.009 | -4.197 | -4.613 | 4.33 | 4.42 | 4.42 | 7.156 | 7.288 | 7.224
30.3333 | 8.08 | 8.06 | 8.19 | 10.28 | 10.47 | 10.8 | 8.19 | 8.17 | 8.31 | 7.01 | 7.105 | 7.024 | 8.4 | 7.931 | 8.23 | -4.153 | -5.194 | -4.847 | 9.16 | 8.68 | 8.4 | -3.185 | -3.663 | -4.181 | 4.47 | 4.55 | 4.55 | 6.408 | 7.318 | 7.166
30.5 | 8.2 | 8.16 | 8.3 | 10.93 | 10.68 | 11.44 | 8.33 | 8.31 | 8.45 | 6.935 | 7.131 | 7.079 | 8.09 | 7.549 | 7.856 | -3.973 | -4.502 | -4.238 | 8.75 | 8.25 | 7.981 | -1.552 | -2.258 | -2.811 | 4.61 | 4.7 | 4.7 | 7.217 | 7.094 | 7.193
30.6667 | 8.3 | 8.28 | 8.43 | 11.29 | 11.41 | 12.62 | 8.46 | 8.44 | 8.6 | 7.105 | 6.92 | 7.222 | 7.835 | 7.196 | 7.484 | -3.511 | -3.751 | -3.746 | 8.44 | 7.878 | 7.623 | -0.872 | -1.14 | -1.498 | 4.76 | 4.83 | 4.84 | 7.495 | 7.601 | 7.981
30.8333 | 8.42 | 8.39 | 8.55 | 12.45 | 12.46 | 13.38 | 8.6 | 8.59 | 8.75 | 7.016 | 7.062 | 7.901 | 7.593 | 6.936 | 7.146 | -3.072 | -2.666 | -3.128 | 8.17 | 7.588 | 7.347 | -0.519 | -0.8 | -0.27 | 4.9 | 4.98 | 4.99 | 7.361 | 7.72 | 7.367
31 | 8.54 | 8.51 | 8.66 | 13.22 | 13.28 | 13.84 | 8.74 | 8.73 | 8.88 | 7.536 | 7.858 | 8.05 | 7.299 | 6.73 | 6.888 | -2.375 | -1.709 | -2.266 | 7.893 | 7.359 | 7.142 | 0.189 | -0.664 | -0.369 | 5.03 | 5.11 | 5.12 | 7.252 | 7.87 | 8.46
31.1667 | 8.64 | 8.62 | 8.76 | 14.02 | 14.12 | 14.72 | 8.88 | 8.87 | 9.02 | 7.815 | 7.829 | 7.776 | 7.017 | 6.589 | 6.696 | -1.972 | -1.481 | -1.358 | 7.626 | 7.205 | 7 | 0.089 | -0.299 | -0.117 | 5.18 | 5.26 | 5.27 | 7.635 | 8.14 | 8.7
31.3333 | 8.75 | 8.72 | 8.86 | 14.87 | 14.57 | 15.51 | 9.02 | 9 | 9.16 | 7.769 | 8.11 | 8.22 | 6.795 | 6.491 | 6.565 | -1.932 | -1.402 | -0.839 | 7.399 | 7.103 | 6.902 | -0.363 | -0.358 | -0.379 | 5.32 | 5.4 | 5.42 | 8.34 | 8.31 | 8.44
31.5 | 8.85 | 8.81 | 8.95 | 15.91 | 15.48 | 16.62 | 9.16 | 9.14 | 9.29 | 8.27 | 8.07 | 8.25 | 6.628 | 6.418 | 6.464 | -1.78 | -1.585 | -1.607 | 7.217 | 7.038 | 6.834 | -0.156 | -1.124 | -0.527 | 5.47 | 5.56 | 5.57 | 7.748 | 8.81 | 8.4
31.6667 | 8.95 | 8.9 | 9.05 | 16.55 | 16.21 | 17.06 | 9.29 | 9.27 | 9.42 | 8.39 | 8.26 | 8.77 | 6.518 | 6.361 | 6.384 | -1.654 | -0.833 | -1.404 | 7.089 | 6.991 | 6.794 | -0.33 | -0.345 | 0.125 | 5.61 | 5.68 | 5.7 | 8.57 | 9.01 | 9.18
31.8333 | 9.04 | 8.99 | 9.16 | 17.16 | 16.96 | 17.89 | 9.42 | 9.4 | 9.56 | 8.55 | 8.34 | 8.62 | 6.427 | 6.317 | 6.331 | -1.939 | -1.309 | -1.344 | 6.999 | 6.958 | 6.77 | -0.088 | 0.104 | -0.907 | 5.75 | 5.82 | 5.84 | 8.21 | 8.82 | 8.33
32 | 9.16 | 9.11 | 9.28 | 18.34 | 17.91 | 18.7 | 9.56 | 9.53 | 9.7 | 8.73 | 8.79 | 9.14 | 6.354 | 6.282 | 6.289 | -1.825 | -0.89 | -1.398 | 6.932 | 6.935 | 6.755 | -0.617 | -0.149 | -0.456 | 5.9 | 5.95 | 5.98 | 8.97 | 9.51 | 8.62
32.1667 | 9.28 | 9.24 | 9.39 | 18.93 | 18.67 | 19.11 | 9.7 | 9.67 | 9.82 | 9.43 | 9.17 | 9.84 | 6.307 | 6.256 | 6.265 | -1.949 | -1.135 | -1.606 | 6.888 | 6.917 | 6.739 | 0.202 | -0.12 | -0.269 | 6.01 | 6.07 | 6.1 | 8.22 | 9.28 | 9.55
32.3333 | 9.39 | 9.35 | 9.5 | 19.58 | 19.25 | 19.61 | 9.83 | 9.81 | 9.94 | 9.77 | 9.91 | 9.87 | 6.27 | 6.241 | 6.236 | -1.683 | -1.196 | -1.149 | 6.855 | 6.906 | 6.734 | -0.58 | -0.488 | -0.462 | 6.14 | 6.21 | 6.24 | 9.03 | 9.26 | 9.53
32.5 | 9.51 | 9.46 | 9.61 | 20.01 | 19.68 | 19.81 | 9.96 | 9.93 | 10.07 | 10.41 | 10.25 | 10.33 | 6.243 | 6.23 | 6.214 | -1.869 | -1.218 | -1.528 | 6.838 | 6.9 | 6.734 | -0.515 | -0.46 | -0.75 | 6.29 | 6.35 | 6.38 | 9.87 | 10.23 | 10.12
32.6667 | 9.63 | 9.57 | 9.74 | 20.04 | 19.98 | 19.35 | 10.09 | 10.05 | 10.19 | 10.73 | 10.4 | 10.52 | 6.223 | 6.219 | 6.208 | 0.167 | -0.01 | -0.091 | 6.828 | 6.893 | 6.734 | -0.531 | -0.259 | -0.499 | 6.42 | 6.48 | 6.49 | 9.72 | 10.4 | 9.98
32.8333 | 9.8 | 9.72 | 9.93 | 18.41 | 19.15 | 16.95 | 10.21 | 10.17 | 10.31 | 11.21 | 10.79 | 11.37 | 6.214 | 6.203 | 6.2 | 0.276 | 0.005 | -0.326 | 6.822 | 6.88 | 6.744 | -0.693 | -0.396 | -0.658 | 6.56 | 6.61 | 6.63 | 10.5 | 11.21 | 10.83
33 | 10.02 | 9.92 | 10.18 | 16.34 | 17.07 | 14.95 | 10.33 | 10.3 | 10.42 | 11.6 | 11.37 | 11.58 | 6.196 | 6.627 | 6.21 | -0.052 | 0.046 | 0.096 | 6.811 | 7.151 | 7.061 | 0.222 | 0.604 | 0.259 | 6.67 | 6.72 | 6.76 | 10.49 | 10.75 | 11.13
33.1667 | 10.26 | 10.17 | 10.44 | 13.88 | 14.87 | 13.4 | 10.44 | 10.42 | 10.54 | 12.23 | 11.94 | 12.38 | 6.668 | 6.887 | 6.651 | 0.136 | 0.326 | 0.281 | 7.113 | 7.417 | 7.326 | 1.137 | 1.604 | 1.176 | 6.81 | 6.86 | 6.88 | 11.36 | 11.86 | 12.41
33.3333 | 10.51 | 10.44 | 10.71 | 12.44 | 13.46 | 11.84 | 10.56 | 10.54 | 10.67 | 12.24 | 12.57 | 13.16 | 6.9 | 6.993 | 6.887 | 0.124 | 0.518 | 0.657 | 7.372 | 7.595 | 7.487 | 2.06 | 2.047 | 1.822 | 6.92 | 6.97 | 6.99 | 10.99 | 11.88 | 11.83
33.5 | 10.77 | 10.7 | 10.95 | 11.15 | 11.86 | 10.02 | 10.69 | 10.66 | 10.78 | 13.23 | 13.35 | 14.2 | 6.993 | 6.985 | 6.972 | 0.666 | 0.923 | 0.835 | 7.544 | 7.655 | 7.538 | 2.968 | 3.605 | 3.011 | 7.06 | 7.09 | 7.11 | 11.16 | 12.26 | 12.62
33.6667 | 11.01 | 10.94 | 11.19 | 9.46 | 10.2 | 8.54 | 10.8 | 10.77 | 10.89 | 14.39 | 14.26 | 14.83 | 6.996 | 6.986 | 6.97 | 0.769 | 0.88 | 0.726 | 7.611 | 7.676 | 7.549 | 3.883 | 4.605 | 3.928 | 7.18 | 7.2 | 7.23 | 11.07 | 12.31 | 13.38
33.8333 | 11.25 | 11.18 | 11.44 | 7.958 | 8.55 | 6.969 | 10.91 | 10.88 | 11 | 15.07 | 14.86 | 15.7 | 6.998 | 7.009 | 6.971 | 0.885 | 1.151 | 1.658 | 7.63 | 7.692 | 7.578 | 4.873 | 5.998 | 5.053 | 7.31 | 7.34 | 7.35 | 12 | 14.01 | 13.65
34 | 11.49 | 11.42 | 11.67 | 6.318 | 6.969 | 5.545 | 11.02 | 10.98 | 11.1 | 15.94 | 15.56 | 16.4 | 7.033 | 7.07 | 7.015 | 1.278 | 1.849 | 1.416 | 7.652 | 7.729 | 7.619 | 5.713 | 6.605 | 5.762 | 7.44 | 7.45 | 7.46 | 13.18 | 14.99 | 14.07
34.1667 | 11.7 | 11.65 | 11.88 | 5.163 | 5.685 | 4.777 | 11.12 | 11.08 | 11.21 | 16.58 | 16.31 | 17.2 | 7.097 | 7.146 | 7.078 | 1.903 | 2.478 | 2.07 | 7.7 | 7.78 | 7.693 | 6.368 | 7.146 | 6.517 | 7.55 | 7.57 | 7.58 | 12.97 | 15.34 | 14.68
34.3333 | 11.89 | 11.86 | 12.06 | 4.184 | 4.827 | 4.299 | 11.22 | 11.18 | 11.3 | 17.39 | 17.02 | 18.27 | 7.166 | 7.244 | 7.163 | 2.272 | 3.225 | 2.705 | 7.755 | 7.86 | 7.781 | 6.784 | 7.84 | 7.154 | 7.66 | 7.67 | 7.7 | 14.54 | 15.76 | 15.88
34.5 | 12.06 | 12.03 | 12.25 | 4.088 | 4.236 | 4.332 | 11.32 | 11.28 | 11.42 | 18.23 | 18.02 | 19.12 | 7.261 | 7.358 | 7.262 | 3.055 | 3.737 | 3.29 | 7.831 | 7.964 | 7.89 | 7.458 | 8.38 | 7.464 | 7.77 | 7.79 | 7.79 | 15.12 | 16.94 | 16.08
34.6667 | 12.24 | 12.29 | 12.42 | 4.199 | 4.201 | 3.938 | 11.42 | 11.43 | 11.51 | 19.57 | 18.88 | 20.139 | 7.368 | 7.483 | 7.375 | 3.518 | 4.35 | 3.67 | 7.93 | 8.08 | 8 | 7.951 | 8.77 | 7.76 | 7.88 | 7.88 | 7.91 | 16.29 | 16.92 | 17.38
34.8333 | 12.4 | 12.53 | 12.57 | 3.81 | 3.756 | 3.589 | 11.52 | 11.57 | 11.6 | 20.531 | 20.79 | 20.959 | 7.481 | 7.632 | 7.488 | 4.029 | 4.998 | 4.067 | 8.03 | 8.22 | 8.14 | 8.2 | 9.29 | 8.41 | 7.99 | 7.98 | 8.01 | 17.11 | 16.97 | 18.27
35 | 12.56 | 12.69 | 12.72 | 3.634 | 3.757 | 3.516 | 11.62 | 11.67 | 11.7 | 21.678 | 21.678 | 21.878 | 7.631 | 7.775 | 7.631 | 4.839 | 5.213 | 4.791 | 8.17 | 8.36 | 8.27 | 8.91 | 9.43 | 8.35 | 8.09 | 8.1 | 8.1 | 18.16 | 19.06 | 18.04
35.1667 | 12.71 | 12.83 | 12.86 | 3.682 | 3.537 | 3.425 | 11.71 | 11.76 | 11.78 | 23.825 | 23.825 | 22.524 | 7.767 | 7.917 | 7.762 | 5.059 | 5.256 | 4.893 | 8.3 | 8.5 | 8.4 | 8.95 | 9.22 | 8.36 | 8.2 | 8.2 | 8.22 | 19.19 | 20.6 | 19.39
35.3333 | 12.85 | 12.97 | 13.01 | 3.395 | 3.606 | 3.434 | 11.81 | 11.85 | 11.88 | 24.522 | 24.951 | 23.717 | 7.9 | 8.06 | 7.902 | 5.038 | 5.332 | 5.029 | 8.43 | 8.64 | 8.55 | 8.74 | 9.15 | 8.45 | 8.29 | 8.3 | 8.3 | 19.54 | 20.98 | 19.8
35.5 | 13 | 13.11 | 13.16 | 3.548 | 3.484 | 3.496 | 11.9 | 11.94 | 11.97 | 25.604 | 25.604 | 24.636 | 8.04 | 8.2 | 8.04 | 5.339 | 5.356 | 5.141 | 8.57 | 8.78 | 8.68 | 8.9 | 9.11 | 8.22 | 8.39 | 8.4 | 8.4 | 20.55 | 21.52 | 21.37
35.6667 | 13.13 | 13.27 | 13.31 | 3.434 | 3.881 | 3.806 | 11.98 | 12.04 | 12.07 | 27.178 | 27.178 | 25.509 | 8.18 | 8.33 | 8.18 | 5.207 | 5.181 | 5.138 | 8.71 | 8.91 | 8.82 | 8.67 | 8.76 | 8.45 | 8.48 | 8.49 | 8.49 | 21.12 | 22.4 | 21.76
35.8333 | 13.3 | 13.43 | 13.46 | 4.085 | 4.102 | 3.849 | 12.09 | 12.15 | 12.19 | 28.312 | 28.198 | 26.526 | 8.32 | 8.47 | 8.32 | 5.465 | 5.257 | 5.379 | 8.85 | 9.04 | 8.97 | 8.92 | 8.79 | 8.45 | 8.59 | 8.57 | 8.58 | 22.8 | 23.43 | 22.72
36 | 13.45 | 13.58 | 13.61 | 3.772 | 3.814 | 3.605 | 12.2 | 12.27 | 12.3 | 29.328 | 29.328 | 27.042 | 8.47 | 8.61 | 8.47 | 5.466 | 5.523 | 5.372 | 8.99 | 9.17 | 9.12 | 8.76 | 9.04 | 9 | 8.66 | 8.65 | 8.66 | 23.15 | 23.5 | 23.29
36.1667 | 13.6 | 13.73 | 13.76 | 3.785 | 3.768 | 3.61 | 12.32 | 12.4 | 12.42 | 28.562 | 28.562 | 27.803 | 8.62 | 8.76 | 8.63 | 5.932 | 5.49 | 5.95 | 9.14 | 9.31 | 9.27 | 9.16 | 9 | 8.89 | 8.77 | 8.77 | 8.75 | 25.46 | 25.548 | 24.75
36.3333 | 13.75 | 13.88 | 13.9 | 3.697 | 3.819 | 3.629 | 12.45 | 12.55 | 12.58 | 28.435 | 28.335 | 27.343 | 8.78 | 8.92 | 8.78 | 5.954 | 5.45 | 5.895 | 9.29 | 9.46 | 9.43 | 9.09 | 8.95 | 8.76 | 8.88 | 8.88 | 8.87 | 27.743 | 28.52 | 24.503
36.5 | 13.9 | 14.03 | 14.05 | 3.628 | 3.503 | 3.404 | 12.67 | 12.88 | 12.94 | 25.756 | 25.756 | 24.827 | 8.93 | 9.04 | 8.94 | 5.972 | 5.67 | 5.938 | 9.44 | 9.64 | 9.58 | 9.01 | 9.32 | 8.5 | 8.98 | 8.98 | 8.96 | 28.93 | 29.24 | 27.88
36.6667 | 14.04 | 14.19 | 14.19 | 3.598 | 3.014 | 3.377 | 13.03 | 13.27 | 13.31 | 21.84 | 21.84 | 20.632 | 9.07 | 9.22 | 9.09 | 5.686 | 5.37 | 5.742 | 9.57 | 9.74 | 9.73 | 8.65 | 8.86 | 8.37 | 9.06 | 9.07 | 9.05 | 30.28 | 29.67 | 28.49
36.8333 | 14.19 | 14.34 | 14.34 | 3.575 | 2.849 | 3.38 | 13.4 | 13.64 | 13.67 | 16.517 | 16.573 | 17.02 | 9.21 | 9.37 | 9.24 | 5.476 | 5.34 | 5.561 | 9.71 | 9.88 | 9.86 | 8.44 | 8.82 | 8.31 | 9.17 | 9.18 | 9.14 | 31.25 | 30.26 | 29.41
37 | 14.34 | 14.51 | 14.49 | 3.451 | 3.15 | 3.713 | 13.75 | 13.98 | 14 | 16.1 | 13.34 | 13.18 | 9.35 | 9.58 | 9.38 | 5.572 | 5.48 | 5.618 | 9.85 | 10.03 | 10 | 8.51 | 8.74 | 8.26 | 9.27 | 9.33 | 9.25 | 31.42 | 32.84 | 29.77
37.1667 | 14.5 | 14.68 | 14.66 | 3.786 | 3.274 | 3.571 | 14.07 | 14.3 | 14.29 | 12.52 | 10.66 | 10.82 | 9.5 | 9.68 | 9.53 | 5.522 | 5.26 | 5.592 | 9.98 | 10.17 | 10.14 | 8.39 | 8.73 | 8.47 | 9.4 | 9.45 | 9.38 | 32.75 | 33.08 | 31.45
37.3333 | 14.66 | 14.83 | 14.81 | 3.734 | 3.203 | 3.538 | 14.34 | 14.55 | 14.54 | 10.09 | 8.66 | 8.67 | 9.65 | 9.83 | 9.67 | 5.847 | 5.23 | 5.722 | 10.12 | 10.31 | 10.29 | 8.71 | 8.68 | 8.63 | 9.53 | 9.56 | 9.5 | 33.54 | 32.43 | 30.91
37.5 | 14.82 | 14.97 | 14.96 | 3.64 | 3.237 | 3.072 | 14.58 | 14.75 | 14.75 | 8.34 | 7.087 | 7.304 | 9.81 | 9.96 | 9.83 | 6.044 | 5.64 | 5.916 | 10.27 | 10.41 | 10.44 | 8.87 | 8.67 | 8.4 | 9.68 | 9.72 | 9.66 | 35.11 | 33.22 | 33.04
37.6667 | 14.96 | 15.11 | 15.12 | 3.492 | 3.663 | 2.549 | 14.77 | 14.92 | 14.94 | 7.112 | 6.086 | 6.016 | 9.96 | 10.14 | 9.98 | 5.812 | 5.15 | 5.676 | 10.41 | 10.6 | 10.58 | 8.56 | 8.6 | 8.29 | 9.86 | 9.91 | 9.82 | 34.73 | 34.3 | 32.33
37.8333 | 15.1 | 15.22 | 15.28 | 3.462 | 3.554 | 2.799 | 14.94 | 15.06 | 15.12 | 6.168 | 5.951 | 4.884 | 10.11 | 10.29 | 10.13 | 5.816 | 5.12 | 5.613 | 10.56 | 10.74 | 10.72 | 8.59 | 8.55 | 8.29 | 10.04 | 10.07 | 10.01 | 34.31 | 32.12 | 32.69
38 | 15.26 | 15.34 | 15.43 | 3.614 | 3.824 | 2.939 | 15.11 | 15.19 | 15.28 | 5.728 | 5.53 | 4.908 | 10.26 | 10.36 | 10.28 | 5.664 | 5.26 | 5.597 | 10.7 | 10.9 | 10.87 | 8.45 | 8.35 | 8.49 | 10.25 | 10.28 | 10.2 | 33.03 | 31.45 | 31.5
38.1667 | 15.39 | 15.49 | 15.58 | 3.278 | 4.309 | 3.116 | 15.26 | 15.35 | 15.44 | 5.536 | 5.592 | 4.781 | 10.4 | 10.6 | 10.43 | 5.667 | 5.04 | 5.763 | 10.84 | 11.03 | 11.01 | 8.41 | 8.46 | 8.3 | 10.49 | 10.54 | 10.44 | 30.51 | 28.46 | 29.95
38.3333 | 15.54 | 15.66 | 15.73 | 3.604 | 4.451 | 3.408 | 15.41 | 15.52 | 15.59 | 5.05 | 6.068 | 4.805 | 10.55 | 10.75 | 10.58 | 5.57 | 5 | 5.522 | 10.98 | 11.17 | 11.15 | 8.39 | 8.42 | 8.1 | 10.8 | 10.84 | 10.72 | 20.94 | 20.2 | 24.36
38.5 | 15.7 | 15.81 | 15.87 | 3.723 | 4.003 | 2.989 | 15.57 | 15.67 | 15.74 | 5.335 | 6.057 | 4.998 | 10.7 | 10.92 | 10.73 | 5.47 | 4.87 | 5.308 | 11.12 | 11.28 | 11.29 | 8.38 | 8.06 | 8.34 | 11.14 | 11.16 | 11.06 | 15.72 | 15.68 | 18.72
38.6667 | 15.86 | 15.96 | 16.02 | 3.367 | 4.047 | 2.903 | 15.73 | 15.82 | 15.89 | 5.333 | 5.639 | 4.533 | 10.86 | 11.05 | 10.88 | 5.559 | 4.93 | 5.432 | 11.26 | 11.45 | 11.44 | 8.44 | 8.33 | 8.43 | 11.48 | 11.49 | 11.37 | 10.88 | 11.76 | 13.72
38.8333 | 16.02 | 16.11 | 16.18 | 3.29 | 3.902 | 3.145 | 15.89 | 15.97 | 16.05 | 4.969 | 5.597 | 4.515 | 11.03 | 11.21 | 11.05 | 5.725 | 4.89 | 5.507 | 11.41 | 11.6 | 11.59 | 8.66 | 8.28 | 8.3 | 11.83 | 11.84 | 11.72 | 9.39 | 10.02 | 11.03
39 | 16.18 | 16.26 | 16.34 | 3.044 | 3.889 | 3.266 | 16.06 | 16.12 | 16.21 | 4.876 | 5.453 | 4.775 | 11.19 | 11.32 | 11.21 | 5.402 | 5.03 | 5.27 | 11.56 | 11.76 | 11.73 | 8.47 | 8.07 | 8.24 | 12.11 | 12.13 | 12.05 | 6.451 | 7.051 | 8.79
39.1667 | 16.33 | 16.4 | 16.48 | 3.138 | 3.731 | 2.795 | 16.21 | 16.27 | 16.35 | 4.492 | 5.362 | 4.788 | 11.33 | 11.51 | 11.36 | 5.018 | 4.871 | 5.204 | 11.7 | 11.87 | 11.87 | 8.19 | 8.36 | 8.13 | 12.36 | 12.37 | 12.33 | 5.326 | 5.882 | 7.016
39.3333 | 16.47 | 16.55 | 16.62 | 3.132 | 3.942 | 2.861 | 16.35 | 16.42 | 16.49 | 4.592 | 5.131 | 4.366 | 11.49 | 11.65 | 11.51 | 4.98 | 4.545 | 4.834 | 11.84 | 12.01 | 12.02 | 8.23 | 8.12 | 8.29 | 12.55 | 12.57 | 12.56 | 4.683 | 5.138 | 5.646
39.5 | 16.61 | 16.72 | 16.79 | 3.584 | 4.155 | 3.252 | 16.49 | 16.59 | 16.65 | 4.566 | 5.43 | 4.123 | 11.63 | 11.79 | 11.67 | 4.819 | 4.607 | 4.969 | 11.97 | 12.14 | 12.16 | 8.11 | 8.19 | 8.03 | 12.73 | 12.75 | 12.74 | 4.802 | 4.855 | 4.625
39.6667 | 16.74 | 16.87 | 16.93 | 4.001 | 3.45 | 3.028 | 16.62 | 16.74 | 16.8 | 4.946 | 5.636 | 4.749 | 11.79 | 11.94 | 11.82 | 4.731 | 4.7 | 4.731 | 12.11 | 12.28 | 12.3 | 8.11 | 8.24 | 7.934 | 12.88 | 12.91 | 12.92 | 4.319 | 3.984 | 4.456
39.8333 | 16.88 | 17.04 | 17.09 | 3.985 | 2.576 | 3.129 | 16.75 | 16.91 | 16.96 | 5.465 | 4.889 | 4.454 | 11.93 | 12.11 | 11.96 | 4.724 | 5.193 | 4.576 | 12.26 | 12.43 | 12.45 | 8.14 | 8.76 | 8.38 | 13.05 | 13.08 | 13.09 | 3.845 | 4.446 | 4.538
40 | 17.02 | 17.19 | 17.24 | 3.868 | 2.566 | 3.13 | 16.9 | 17.07 | 17.11 | 5.364 | 3.983 | 4.53 | 12.1 | 12.26 | 12.13 | 5.113 | 5.036 | 5.005 | 12.41 | 12.58 | 12.59 | 8.5 | 8.53 | 8.23 | 13.21 | 13.24 | 13.28 | 4.714 | 4.66 | 4.114
40.1667 | 17.17 | 17.35 | 17.39 | 3.949 | 2.891 | 2.878 | 17.04 | 17.22 | 17.26 | 5.372 | 3.989 | 4.591 | 12.26 | 12.41 | 12.28 | 4.949 | 4.926 | 4.884 | 12.56 | 12.73 | 12.74 | 8.31 | 8.46 | 8.14 | 13.37 | 13.4 | 13.46 | 4.17 | 4.144 | 3.9
40.3333 | 17.31 | 17.5 | 17.54 | 3.819 | 2.923 | 2.897 | 17.19 | 17.37 | 17.4 | 5.515 | 4.18 | 3.947 | 12.41 | 12.56 | 12.43 | 4.861 | 4.808 | 4.827 | 12.7 | 12.86 | 12.89 | 8.26 | 8.19 | 8.22 | 13.54 | 13.57 | 13.6 | 4.597 | 4.296 | 2.977
40.5 | 17.46 | 17.65 | 17.68 | 3.903 | 2.995 | 2.841 | 17.34 | 17.52 | 17.54 | 5.202 | 4.121 | 3.899 | 12.55 | 12.7 | 12.58 | 4.994 | 4.75 | 4.87 | 12.85 | 13 | 13.03 | 8.34 | 8.08 | 7.911 | 13.68 | 13.71 | 13.76 | 4.108 | 3.731 | 3.507
40.6667 | 17.6 | 17.81 | 17.82 | 3.853 | 3.767 | 2.703 | 17.48 | 17.68 | 17.67 | 5.324 | 4.317 | 4.082 | 12.7 | 12.83 | 12.72 | 4.699 | 4.58 | 4.679 | 12.99 | 13.14 | 13.17 | 8.09 | 7.862 | 7.98 | 13.83 | 13.85 | 13.89 | 4.585 | 4.354 | 3.103
40.8333 | 17.76 | 17.96 | 17.98 | 3.959 | 3.328 | 3.441 | 17.63 | 17.83 | 17.81 | 5.425 | 5.071 | 3.917 | 12.84 | 12.97 | 12.86 | 4.889 | 4.898 | 4.752 | 13.14 | 13.28 | 13.31 | 8.14 | 8.19 | 7.864 | 13.97 | 13.99 | 14.02 | 4.171 | 4.052 | 4.009
41 | 17.93 | 18.25 | 18.32 | 3.596 | 3.194 | 2.529 | 17.81 | 18.1 | 18.11 | 5.365 | 4.613 | 4.789 | 12.99 | 13.12 | 13.01 | 4.743 | 5.204 | 4.8 | 13.28 | 13.41 | 13.45 | 7.993 | 8.35 | 8.15 | 14.12 | 14.14 | 14.14 | 4.332 | 4.475 | 4.063
41.1667 | 18.3 | 19.02 | 19.1 | 3.372 | 2.955 | 2.895 | 18.14 | 18.8 | 18.85 | 5.408 | 4.434 | 4.28 | 13.14 | 13.28 | 13.16 | 5.288 | 5.383 | 5.078 | 13.42 | 13.57 | 13.6 | 8.41 | 8.54 | 8.08 | 14.25 | 14.28 | 14.27 | 3.755 | 4.353 | 3.866
41.3333 | 19.12 | 19.47 | 19.53 | 3.079 | 2.768 | 2.622 | 18.88 | 19.26 | 19.31 | 4.697 | 4.388 | 4.133 | 13.29 | 13.43 | 13.3 | 5.276 | 5.271 | 5.048 | 13.57 | 13.71 | 13.74 | 8.32 | 8.33 | 8.16 | 14.4 | 14.45 | 14.41 | 4.413 | 5.041 | 4.74
41.5 | 19.56 | 19.78 | 19.83 | 2.496 | 2.915 | 2.417 | 19.37 | 19.57 | 19.63 | 4.363 | 4.275 | 3.805 | 13.44 | 13.57 | 13.45 | 5.177 | 5.124 | 5.208 | 13.72 | 13.85 | 13.88 | 8.18 | 8.11 | 7.958 | 14.56 | 14.61 | 14.56 | 4.263 | 4.502 | 4.51
41.6667 | 19.84 | 19.98 | 19.99 | 2.493 | 2.395 | 2.075 | 19.68 | 19.78 | 19.81 | 3.3 | 4.091 | 3.066 | 13.59 | 13.71 | 13.59 | 5.231 | 5.281 | 5.066 | 13.87 | 13.99 | 14.02 | 8.19 | 8.17 | 8.11 | 14.71 | 14.76 | 14.71 | 4.369 | 4.276 | 4
41.8333 | 20.03 | 20.08 | 20.12 | 2.199 | 2.208 | 1.802 | 19.89 | 19.9 | 19.94 | 3.695 | 4.05 | 3.148 | 13.73 | 13.86 | 13.74 | 5.25 | 5.187 | 5.235 | 14.01 | 14.13 | 14.17 | 8.14 | 8.05 | 8.06 | 14.86 | 14.9 | 14.87 | 4.319 | 4.816 | 3.281
42 | 20.15 | 20.17 | 20.18 | 1.597 | 1.623 | 2.075 | 20.02 | 19.99 | 20.01 | 3.361 | 3.937 | 2.82 | 13.88 | 14 | 13.89 | 5.222 | 5.263 | 5.158 | 14.15 | 14.27 | 14.31 | 8.08 | 8.12 | 8.02 | 15 | 15.04 | 15.03 | 3.895 | 4.195 | 3.933
42.1667 | 20.22 | 20.22 | 20.21 | 0.59 | 0.854 | 0.614 | 20.1 | 20.04 | 20.04 | 2.799 | 2.884 | 2.334 | 14.02 | 14.14 | 14.03 | 5.145 | 5.335 | 5.19 | 14.29 | 14.41 | 14.45 | 7.943 | 8.16 | 8.08 | 15.15 | 15.2 | 15.17 | 3.774 | 4.592 | 3.196
42.3333 | 20.26 | 20.23 | 20.23 | 0.049 | 0.245 | 0.311 | 20.14 | 20.06 | 20.06 | 1.297 | 1.794 | 1.327 | 14.16 | 14.3 | 14.18 | 5.27 | 5.855 | 5.238 | 14.43 | 14.56 | 14.6 | 8.1 | 8.63 | 8.58 | 15.3 | 15.33 | 15.32 | 4.288 | 3.682 | 3.976
42.5 | 20.28 | 20.24 | 20.24 | -0.453 | 0.023 | 0.139 | 20.15 | 20.07 | 20.07 | 0.424 | 0.985 | 0.771 | 14.31 | 14.46 | 14.33 | 5.469 | 5.901 | 5.68 | 14.57 | 14.71 | 14.75 | 8.25 | 8.66 | 8.47 | 15.45 | 15.48 | 15.45 | 4.278 | 4.913 | 3.498
42.6667 | 20.28 | 20.24 | 20.25 | -0.897 | -0.139 | 0.069 | 20.15 | 20.08 | 20.08 | 0.222 | 0.74 | 0.776 | 14.47 | 14.61 | 14.49 | 5.67 | 5.794 | 5.615 | 14.72 | 14.86 | 14.9 | 8.41 | 8.52 | 8.35 | 15.59 | 15.61 | 15.62 | 3.985 | 4.158 | 3.548
42.8333 | 20.25 | 20.24 | 20.24 | -1.13 | -0.094 | 0.099 | 20.12 | 20.08 | 20.09 | -0.506 | 0.579 | 0.511 | 14.61 | 14.76 | 14.64 | 5.519 | 5.669 | 5.521 | 14.86 | 15 | 15.03 | 8.28 | 8.36 | 8.08 | 15.75 | 15.78 | 15.78 | 4.495 | 4.336 | 3.581
43 | 20.24 | 20.25 | 20.25 | -0.716 | 0.034 | -0.111 | 20.1 | 20.1 | 20.09 | -0.596 | 0.602 | 0.415 | 14.76 | 14.9 | 14.77 | 5.468 | 5.442 | 5.329 | 15 | 15.13 | 15.17 | 8.16 | 8.11 | 8.14 | 15.9 | 15.98 | 16.07 | 5.852 | 4.247 | 3.565
43.1667 | 20.22 | 20.25 | 20.25 | -1.052 | -0.059 | -0.056 | 20.08 | 20.1 | 20.1 | -0.336 | 0.757 | 0.403 | 14.89 | 15.03 | 14.92 | 5.258 | 5.496 | 5.355 | 15.14 | 15.27 | 15.3 | 7.963 | 8.16 | 8.18 | 16.77 | 16.84 | 16.85 | 5.267 | 3.721 | 3.29
43.3333 | 20.22 | 20.22 | 20.25 | -0.216 | -0.9 | -0.083 | 20.08 | 20.08 | 20.1 | -0.734 | 0.485 | 0.491 | 15.05 | 15.17 | 15.06 | 5.415 | 5.507 | 5.395 | 15.28 | 15.4 | 15.44 | 8.05 | 8.19 | 8.43 | 17.3 | 17.35 | 17.31 | 4.682 | 3.119 | 3.178
43.5 | 20.22 | 20.2 | 20.24 | -0.429 | -0.182 | -0.362 | 20.08 | 20.06 | 20.09 | 0.54 | -0.53 | 0.272 | 15.19 | 15.32 | 15.21 | 5.354 | 5.805 | 5.62 | 15.42 | 15.53 | 15.58 | 7.986 | 8.48 | 8.64 | 17.64 | 17.71 | 17.63 | 4.098 | 2.668 | 2.74
43.6667 | 20.21 | 20.2 | 20.22 | -0.619 | 0.04 | -0.461 | 20.07 | 20.06 | 20.07 | 0.238 | 0.157 | -0.153 | 15.33 | 15.48 | 15.35 | 5.734 | 6.105 | 5.878 | 15.56 | 15.68 | 15.73 | 8.38 | 8.81 | 8.85 | 17.85 | 17.9 | 17.79 | 3.441 | 2.114 | 2.429
43.8333 | 20.19 | 20.19 | 20.21 | -0.771 | -0.348 | -0.321 | 20.06 | 20.05 | 20.06 | -0.031 | 0.399 | -0.352 | 15.48 | 15.62 | 15.52 | 5.866 | 5.902 | 5.95 | 15.69 | 15.81 | 15.88 | 8.6 | 8.68 | 8.88 | 17.96 | 18 | 17.84 | 2.928 | 1.615 | 2.19
44 | 20.21 | 20.08 | 20.21 | -0.004 | -0.551 | -0.252 | 20.08 | 20.02 | 20.06 | -0.023 | 0.124 | 0.113 | 15.62 | 15.77 | 15.67 | 5.858 | 5.971 | 5.881 | 15.83 | 15.95 | 16.02 | 8.76 | 8.81 | 8.92 | 18.04 | 18.06 | 17.86 | 2.51 | 0.994 | 2.42
44.1667 | [12 empty] | 15.77 | 15.91 | 15.81 | 6.02 | 5.993 | 5.891 | 15.96 | 16.09 | 16.15 | 8.89 | 8.88 | 8.92 | 18.05 | 18.11 | 17.88 | 1.018 | 0.91 | 1.164
44.3333 | [12 empty] | 15.91 | 16.06 | 15.95 | 6.023 | 6.117 | 5.838 | 16.1 | 16.22 | 16.28 | 8.93 | 9.13 | 8.98 | 18.07 | 18.1 | 17.89 | 0.28 | -0.344 | 0.168
44.5 | [12 empty] | 16.06 | 16.2 | 16.09 | 5.993 | 6.058 | 5.767 | 16.24 | 16.35 | 16.41 | 9.06 | 9.19 | 9.32 | 18.08 | 18.08 | 17.91 | 0.258 | 0.159 | 0.409
44.6667 | [12 empty] | 16.21 | 16.34 | 16.24 | 5.927 | 6.149 | 5.946 | 16.38 | 16.48 | 16.54 | 9.1 | 9.36 | 9.55 | 18.08 | 18.1 | 17.91 | 0.401 | -0.292 | 0.255
44.8333 | [12 empty] | 16.36 | 16.5 | 16.38 | 5.971 | 6.474 | 6.051 | 16.51 | 16.62 | 16.68 | 9.21 | 9.97 | 10.1 | 18.08 | 18.1 | 17.9 | 1.13 | 0.536 | 1.033
45 | [12 empty] | 16.52 | 16.65 | 16.54 | 6.31 | 6.414 | 6.307 | 16.66 | 16.75 | 16.8 | 9.77 | 10.17 | 10.02 | 18.08 | 18.09 | 17.91 | 1.409 | 0.56 | 1.185
45.1667 | [12 empty] | 16.68 | 16.8 | 16.67 | 6.195 | 6.288 | 6.004 | 16.79 | 16.88 | 16.92 | 9.92 | 10.4 | 10.34 | 18.09 | 18.09 | 17.92 | 0.823 | 0.129 | 0.676
45.3333 | [12 empty] | 16.82 | 16.94 | 16.82 | 6.13 | 6.355 | 6.041 | 16.92 | 17 | 17.04 | 10.19 | 10.78 | 10.72 | 18.09 | 18.1 | 17.91 | 0.866 | 1.217 | 1.242
45.5 | [12 empty] | 16.96 | 17.08 | 16.95 | 6.076 | 6.322 | 6.104 | 17.04 | 17.12 | 17.15 | 10.46 | 11.19 | 11.18 | 18.09 | 18.09 | 17.89 | 0.751 | 0.463 | 0.807
45.6667 | [12 empty] | 17.11 | 17.22 | 17.09 | 6.212 | 6.468 | 6.121 | 17.16 | 17.24 | 17.27 | 11.01 | 11.83 | 11.84 | 18.08 | 18.07 | 17.86 | 0.228 | 0.331 | 0.48
45.8333 | [12 empty] | 17.25 | 17.37 | 17.24 | 5.981 | 6.591 | 6.282 | 17.27 | 17.35 | 17.39 | 11.24 | 12.52 | 12.38 | 18.1 | 18.06 | 17.86 | 1.555 | 1.037 | 1.496
46 | [12 empty] | 17.39 | 17.51 | 17.39 | 6.073 | 6.311 | 6.251 | 17.38 | 17.46 | 17.49 | 11.93 | 12.9 | 13.44 | 18.1 | 18.1 | 17.86 | 1.82 | 1.681 | 1.951
46.1667 | [12 empty] | 17.52 | 17.66 | 17.53 | 5.876 | 6.734 | 6.6 | 17.48 | 17.57 | 17.61 | 12.43 | 14.07 | 14.83
46.3333 | [12 empty] | 17.68 | 17.81 | 17.7 | 6.531 | 6.715 | 7.097 | 17.6 | 17.67 | 17.71 | 13.76 | 14.93 | 15.73
46.5 | [12 empty] | 17.83 | 17.95 | 17.85 | 6.745 | 6.743 | 7.026 | 17.7 | 17.76 | 17.8 | 14.82 | 15.89 | 16.38
46.6667 | [12 empty] | 17.98 | 18.1 | 17.98 | 6.502 | 6.992 | 6.773 | 17.8 | 17.86 | 17.89 | 15.53 | 17.19 | 17.62
46.8333 | [12 empty] | 18.13 | 18.24 | 18.14 | 6.696 | 7.009 | 6.964 | 17.89 | 17.94 | 17.97 | 16.89 | 18.28 | 18.62
47 | [12 empty] | 18.27 | 18.37 | 18.28 | 6.445 | 6.816 | 6.75 | 17.97 | 18.01 | 18.05 | 17.6 | 19.18 | 19.96
47.1667 | [12 empty] | 18.41 | 18.51 | 18.42 | 6.656 | 7.053 | 6.919 | 18.05 | 18.09 | 18.12 | 18.93 | 20.59 | 21.13
47.3333 | [12 empty] | 18.55 | 18.66 | 18.56 | 6.459 | 7.568 | 6.956 | 18.12 | 18.16 | 18.19 | 20.03 | 22.44 | 22.6
47.5 | [12 empty] | 18.7 | 18.81 | 18.69 | 6.663 | 7.465 | 7.048 | 18.19 | 18.23 | 18.25 | 21.63 | 23.92 | 23.95
47.6667 | [12 empty] | 18.85 | 18.97 | 18.83 | 6.827 | 7.614 | 7.1 | 18.27 | 18.3 | 18.31 | 23.22 | 25.487 | 25.55
47.8333 | [12 empty] | 19 | 19.1 | 18.97 | 6.695 | 7.303 | 7.115 | 18.33 | 18.36 | 18.38 | 24.673 | 27.053 | 27.15
48 | [12 empty] | 19.15 | 19.23 | 19.11 | 6.621 | 7.58 | 7.206 | 18.4 | 18.42 | 18.44 | 26.125 | 28.374 | 28.842
48.1667 | [12 empty] | 19.29 | 19.37 | 19.256 | 6.547 | 7.584 | 7.337 | 18.46 | 18.47 | 18.5 | 27.62 | 30.21 | 30.43
48.3333 | [12 empty] | 19.43 | 19.5 | 19.402 | 6.621 | 7.58 | 7.394 | 18.52 | 18.53 | 18.55 | 29.03 | 32.01 | 32.49
48.5 | [12 empty] | 19.56 | 19.65 | 19.549 | 6.547 | 7.584 | 7.337 | 18.57 | 18.58 | 18.61 | 30.62 | 33.84 | 34.38
48.6667 | [12 empty] | 19.71 | 19.81 | 19.693 | 6.559 | 7.673 | 7.394 | 18.63 | 18.65 | 18.67 | 32.67 | 35.94 | 36.04
48.8333 | [12 empty] | 19.859 | 19.95 | 19.839 | 6.647 | 7.996 | 7.623 | 18.71 | 18.72 | 18.74 | 35.04 | 37.59 | 37.79
49 | [12 empty] | 20.007 | 20.11 | 19.981 | 6.735 | 8.39 | 7.951 | 18.78 | 18.8 | 18.82 | 36.42 | 38.69 | 39.17
49.1667 | [12 empty] | 20.203 | 20.27 | 20.13 | 7.386 | 8.23 | 7.983 | 18.85 | 18.89 | 18.9 | 37.63 | 40.06 | 40.35
49.3333 | [12 empty] | 20.304 | 20.42 | 20.276 | 6.91 | 7.927 | 8.06 | 18.95 | 18.97 | 19 | 39.12 | 41.56 | 41.48
49.5 | [12 empty] | 20.453 | 20.56 | 20.416 | 6.998 | 7.912 | 7.823 | 19.05 | 19.06 | 19.1 | 40.97 | 42.91 | 42.73
49.6667 | [12 empty] | 20.688 | 20.7 | 20.568 | 7.246 | 8.14 | 7.783 | 19.14 | 19.16 | 19.2 | 41.76 | 44.22 | 43.79
49.8333 | [12 empty] | 20.75 | 20.83 | 20.713 | 7.174 | 7.924 | 7.799 | 19.23 | 19.27 | 19.32 | 42.77 | 45.67 | 44.25
50 | [12 empty] | 20.899 | 20.99 | 20.863 | 7.262 | 7.789 | 7.749 | 19.4 | 19.42 | 19.47 | 45.18 | 46.51 | 45.35
50.1667 | [12 empty] | 21.08 | 21.13 | 21.005 | 7.194 | 8.23 | 8.03 | 19.59 | 19.61 | 19.68 | 45.29 | 45.83 | 45.15
50.3333 | [12 empty] | 21.196 | 21.28 | 21.151 | 7.438 | 8.69 | 7.919 | 19.81 | 19.87 | 19.94 | 44.45 | 44.04 | 43.75
50.5 | [12 empty] | 21.344 | 21.42 | 21.295 | 7.525 | 8.81 | 8.4 | 20.08 | 20.15 | 20.21 | 42.56 | 41.12 | 40.36
50.6667 | [12 empty] | 21.558 | 21.56 | 21.442 | 7.367 | 8.9 | 8.61 | 20.36 | 20.44 | 20.5 | 39.07 | 37.37 | 36.32
50.8333 | [12 empty] | 21.641 | 21.7 | 21.588 | 7.701 | 8.79 | 8.66 | 20.63 | 20.72 | 20.79 | 34.53 | 32.42 | 31.46
51 | [12 empty] | 21.79 | 21.841 | 21.737 | 7.789 | 9.12 | 8.51 | 20.92 | 21.01 | 21.1 | 30.45 | 28.08 | 27.37
51.1667 | [12 empty] | 21.91 | 21.981 | 21.879 | 7.923 | 8.97 | 8.89 | 21.21 | 21.33 | 21.41 | 27.107 | 24.13 | 23.28
51.3333 | [12 empty] | 22.06 | 22.119 | 22.025 | 8.05 | 8.9 | 8.83 | 21.51 | 21.65 | 21.75 | 23.763 | 20.18 | 19.32
51.5 | [12 empty] | 22.19 | 22.262 | 22.17 | 8.13 | 9.13 | 8.54 | 21.81 | 21.99 | 22.12 | 20.3 | 16.12 | 15.46
51.6667 | [12 empty] | 22.32 | 22.403 | 22.317 | 8.97 | 8.89 | 8.77 | 22.11 | 22.35 | 22.5 | 17.13 | 12.73 | 11.59
51.8333 | [12 empty] | 22.44 | 22.545 | 22.462 | 9.34 | 8.91 | 8.41 | 22.4 | 22.73 | 22.86 | 13.52 | 9 | 8.63
52 | [12 empty] | 22.57 | 22.684 | 22.608 | 9.49 | 9.42 | 8.46 | 22.68 | 23.08 | 23.15 | 10.98 | 7.479 | 6.854
52.1667 | [12 empty] | 22.7 | 22.825 | 22.754 | 9.5 | 9.71 | 9.04 | 22.93 | 23.33 | 23.37 | 9.22 | 6.173 | 5.5
52.3333 | [12 empty] | 22.84 | 22.966 | 22.9 | 9.8 | 10.06 | 9.67 | 23.14 | 23.54 | 23.56 | 8.18 | 5.685 | 5.212
52.5 | [12 empty] | 22.97 | 23.106 | 23.045 | 10.1 | 9.84 | 9.77 | 23.34 | 23.72 | 23.74 | 7.443 | 5.094 | 4.893
52.6667 | [12 empty] | 23.11 | 23.246 | 23.191 | 10.6 | 10.28 | 9.75 | 23.51 | 23.87 | 23.9 | 6.873 | 4.737 | 4.363
52.8333 | [12 empty] | 23.24 | 23.388 | 23.337 | 10.95 | 10.42 | 10.47 | 23.68 | 24.01 | 24.04 | 6.713 | 4.529 | 4.057
53 | [12 empty] | 23.37 | 23.528 | 23.48 | 11.23 | 10.6 | 10.9 | 23.84 | 24.14 | 24.18 | 6.213 | 4.225 | 4.088
53.1667 | [12 empty] | 23.5 | 23.668 | 23.628 | 11.82 | 10.99 | 10.89 | 23.99 | 24.26 | 24.31 | 6.104 | 4.339 | 3.964
53.3333 | [12 empty] | 23.63 | 23.806 | 23.774 | 11.94 | 11.33 | 10.96 | 24.14 | 24.4 | 24.44 | 6.004 | 4.448 | 4.122
53.5 | [12 empty] | 23.76 | 23.949 | 23.917 | 12.4 | 11.8 | 11.41 | 24.28 | 24.52 | 24.58 | 5.723 | 4.33 | 4.07
53.6667 | [12 empty] | 23.89 | 24.09 | 24.04 | 12.79 | 12.25 | 11.54 | 24.43 | 24.66 | 24.72 | 5.741 | 4.885 | 4.584
53.8333 | [12 empty] | 24.03 | 24.23 | 24.18 | 13.04 | 12.29 | 12.01 | 24.58 | 24.8 | 24.86 | 6.287 | 4.886 | 4.25
54 | [12 empty] | 24.17 | 24.36 | 24.3 | 13.41 | 13.2 | 12.25 | 24.73 | 24.95 | 24.99 | 6.108 | 4.874 | 4.192
54.1667 | [12 empty] | 24.3 | 24.47 | 24.42 | 14.31 | 13.5 | 13.16 | 24.88 | 25.08 | 25.14 | 5.736 | 4.592 | 4.659
54.3333 | [12 empty] | 24.42 | 24.6 | 24.56 | 14.68 | 13.95 | 13.15 | 25.02 | 25.21 | 25.28 | 5.625 | 4.854 | 4.534
54.5 | [12 empty] | 24.54 | 24.73 | 24.68 | 14.88 | 14.12 | 13.39 | 25.16 | 25.36 | 25.42 | 5.431 | 4.863 | 4.576
54.6667 | [12 empty] | 24.67 | 24.85 | 24.82 | 15.19 | 14.63 | 14.18 | 25.3 | 25.49 | 25.57 | 5.541 | 4.918 | 4.524
54.8333 | [12 empty] | 24.8 | 24.98 | 24.95 | 15.47 | 15.1 | 14.5 | 25.44 | 25.63 | 25.71 | 5.517 | 5.035 | 4.75
55 | [12 empty] | 24.92 | 25.11 | 25.08 | 15.97 | 15.71 | 14.99 | 25.58 | 25.77 | 25.85 | 5.559 | 5.17 | 4.616
55.1667 | [12 empty] | 25.07 | 25.24 | 25.22 | 16.49 | 16.1 | 15.34 | 25.73 | 25.92 | 25.98 | 6.012 | 5.147 | 4.285
55.3333 | [12 empty] | 25.21 | 25.36 | 25.33 | 16.87 | 16.74 | 15.95 | 25.88 | 26.05 | 26.12 | 5.82 | 4.974 | 4.277
55.5 | [12 empty] | 25.35 | 25.49 | 25.46 | 17.87 | 17.28 | 16.45 | 26.03 | 26.19 | 26.25 | 5.914 | 5.048 | 4.332
55.6667 | [12 empty] | 25.47 | 25.61 | 25.59 | 18.12 | 17.75 | 16.53 | 26.18 | 26.33 | 26.39 | 5.729 | 4.811 | 4.307
55.8333 | [12 empty] | 25.58 | 25.73 | 25.72 | 18.71 | 18.13 | 17 | 26.31 | 26.47 | 26.54 | 5.61 | 4.988 | 4.422
56 | [12 empty] | 25.72 | 25.85 | 25.84 | 18.91 | 18.39 | 17.51 | 26.45 | 26.6 | 26.68 | 5.738 | 4.821 | 4.448
56.1667 | [12 empty] | 25.84 | 25.99 | 25.96 | 19.12 | 19.02 | 17.92 | 26.59 | 26.75 | 26.84 | 5.514 | 5.394 | 4.808
56.3333 | [12 empty] | 25.98 | 26.12 | 26.11 | 19.71 | 19.01 | 18.3 | 26.75 | 26.9 | 26.99 | 6.049 | 5.224 | 4.701
56.5 | [12 empty] | 26.12 | 26.24 | 26.25 | 19.73 | 20.03 | 18.84 | 26.91 | 27.04 | 27.12 | 6.114 | 4.963 | 4.468
56.6667 | [12 empty] | 26.26 | 26.37 | 26.37 | 20.93 | 20.24 | 19.69 | 27.05 | 27.18 | 27.26 | 6.07 | 4.922 | 4.179
56.8333 | [12 empty] | 26.37 | 26.5 | 26.5 | 21.49 | 20.57 | 20.12 | 27.19 | 27.31 | 27.4 | 6.03 | 4.754 | 4.237
57 | [12 empty] | 26.49 | 26.635 | 26.63 | 21.92 | 21.1 | 20.46 | 27.33 | 27.46 | 27.54 | 6.58 | 5.05 | 4.262
57.1667 | [12 empty] | 26.61 | 26.755 | 26.748 | 22.11 | 21.48 | 20.77 | 27.47 | 27.6 | 27.68 | 5.95 | 5.02 | 4.242
57.3333 | [12 empty] | 26.75 | 26.895 | 26.868 | 22.34 | 22.18 | 21.21 | 27.61 | 27.74 | 27.82 | 5.91 | 4.98 | 4.222
57.5 | [12 empty] | 26.88 | 27.025 | 27.008 | 23.14 | 22.49 | 22.13 | 27.73 | 27.91 | 27.95 | 5.15 | 4.69 | 3.943
57.6667 | [12 empty] | 27.01 | 27.155 | 27.138 | 23.61 | 23.82 | 23.81 | 27.89 | 28.02 | 28.1 | 5.83 | 4.92 | 4.181
57.8333 | [12 empty] | 27.14 | 27.285 | 27.268 | 24.3 | 25.23 | 23.59 | 28.03 | 28.16 | 28.24 | 5.79 | 4.88 | 4.161
58 | [12 empty] | 27.29 | 27.435 | 27.398 | 25.056 | 25.26 | 24.73 | 28.21 | 28.27 | 28.34 | 5.93 | 4.9 | 4.274
58.1667 | [12 empty] | 27.49 | 27.645 | 27.548 | 23 | 23.02 | 26.13 | 28.31 | 28.43 | 28.52 | 5.7 | 4.82 | 4.121
58.3333 | [12 empty] | 27.85 | 27.945 | 27.748 | 15 | 15.1 | 23.97 | 28.45 | 28.57 | 28.66 | 5.66 | 4.78 | 4.101
58.5 | [12 empty] | 28.128 | 28.273 | 28.058 | 8 | 7.87 | 15.951 | 28.62 | 28.75 | 28.8 | 5.46 | 4.68 | 4.281
58.6667 | [12 empty] | 28.492 | 28.637 | 28.386 | 5.5 | 5.36 | 7.471 | 28.74 | 28.85 | 28.94 | 5.58 | 4.72 | 4.061
58.8333 | [12 empty] | 28.808 | 28.952 | 28.75 | 4.1 | 4.07 | 5.316 | 28.88 | 28.99 | 29.07 | 5.54 | 4.68 | 4.04
59 | [12 empty] | 29.1 | 29.245 | 29.065 | 3.561 | 3.22 | 4.517 | 28.98 | 29.09 | 29.23 | 5.7 | 4.29 | 3.901
59.1667 | [12 empty] | 29.28 | 29.425 | 29.358 | 3.362 | 3.45 | 3.351 | 29.16 | 29.27 | 29.35 | 5.46 | 4.62 | 4
59.3333 | [12 empty] | 29.44 | 29.585 | 29.538 | 2.644 | 2.69 | 3.266 | 29.3 | 29.41 | 29.49 | 5.42 | 4.58 | 3.98
59.5 | [12 empty] | 29.56 | 29.69 | 29.63 | 2.655 | 2.638 | 3.244 | 29.44 | 29.53 | 29.63 | 5.58 | 4.98 | 3.862
59.6667 | [12 empty] | 29.69 | 29.82 | 29.76 | 2.793 | 2.859 | 3.212 | 29.58 | 29.69 | 29.77 | 5.34 | 4.52 | 3.94
59.8333 | [12 empty] | 29.83 | 29.97 | 29.89 | 2.888 | 2.942 | 3.175 | 29.72 | 29.83 | 29.91 | 5.29 | 4.48 | 3.92
60 | [12 empty] | 29.97 | 30.12 | 30.04 | 2.915 | 3.064 | 3.221 | 29.84 | 30.01 | 30.03 | 4.84 | 4.18 | 3.892
60.1667 | [12 empty] | 30.14 | 30.29 | 30.21 | 3.276 | 3.484 | 2.241 | 30 | 30.1 | 30.19 | 5.21 | 4.42 | 3.879
60.3333 | [12 empty] | 30.29 | 30.44 | 30.36 | 3.482 | 3.634 | 3.274 | 30.14 | 30.24 | 30.33 | 5.17 | 4.38 | 3.859
60.5 | [12 empty] | 30.44 | 30.57 | 30.5 | 3.781 | 3.85 | 3.712 | 30.28 | 30.37 | 30.47 | 5.03 | 4.63 | 4.011
60.6667 | [12 empty] | 30.59 | 30.71 | 30.64 | 3.559 | 3.547 | 3.207 | 30.42 | 30.52 | 30.61 | 5.219 | 4.32 | 3.662
60.8333 | [12 empty] | 30.72 | 30.86 | 30.79 | 3.475 | 3.205 | 3.258 | 30.56 | 30.66 | 30.75 | 4.861 | 4.29 | 3.678
61 | [12 empty] | 30.86 | 31 | 30.93 | 3.504 | 3.373 | 3.235 | 30.69 | 30.76 | 30.89 | 4.686 | 4.59 | 3.747
61.1667 | [12 empty] | 31 | 31.15 | 31.08 | 3.407 | 3.553 | 3.101 | 30.82 | 30.95 | 31.03 | 4.828 | 4.597 | 3.933
61.3333 | [12 empty] | 31.16 | 31.31 | 31.23 | 3.781 | 3.244 | 3.186 | 30.95 | 31.1 | 31.19 | 4.792 | 4.79 | 3.95
61.5 | [12 empty] | 31.32 | 31.46 | 31.4 | 3.933 | 3.472 | 3.319 | 31.1 | 31.24 | 31.34 | 5.027 | 4.364 | 3.708
61.6667 | [12 empty] | 31.47 | 31.61 | 31.55 | 3.676 | 3.639 | 3.31 | 31.25 | 31.39 | 31.47 | 4.791 | 4.601 | 3.408
61.8333 | [12 empty] | 31.62 | 31.76 | 31.68 | 3.383 | 3.444 | 2.964 | 31.39 | 31.53 | 31.6 | 4.755 | 4.353 | 3.297
62 | [12 empty] | 31.76 | 31.91 | 31.82 | 3.35 | 3.59 | 3.042 | 31.54 | 31.68 | 31.74 | 4.702 | 4.422 | 3.488
62.1667 | [12 empty] | 31.9 | 32.05 | 31.97 | 3.415 | 3.55 | 3.342 | 31.68 | 31.82 | 31.88 | 4.717 | 4.292 | 3.374
62.3333 | [12 empty] | 32.05 | 32.2 | 32.12 | 3.33 | 3.584 | 3.164 | 31.82 | 31.96 | 32.03 | 4.687 | 4.385 | 3.476
62.5 | [12 empty] | 32.2 | 32.37 | 32.26 | 3.367 | 3.924 | 3.313 | 31.97 | 32.11 | 32.18 | 4.546 | 4.657 | 3.864
62.6667 | [12 empty] | 32.36 | 32.51 | 32.44 | 3.949 | 3.641 | 3.894 | 32.12 | 32.26 | 32.34 | 5.136 | 4.405 | 3.731
62.8333 | [12 empty] | 32.51 | 32.66 | 32.6 | 3.438 | 3.547 | 3.706 | 32.27 | 32.4 | 32.49 | 4.809 | 4.29 | 3.549
63 | [12 empty] | 32.66 | 33.87 | 32.75 | 3.566 | 3.594 | 3.621 | 32.42 | 33.31 | 33.42 | 4.731 | 4.31 | 3.476
63.1667 | [12 empty] | 33.94 | 34.96 | 34.09 | 3.156 | 2.94 | 3.521 | 33.36 | 34.32 | 34.41 | 4.211 | 4.123 | 3.864
63.3333 | [12 empty] | 34.98 | 35.48 | 35.1 | 2.509 | 2.48 | 2.343 | 34.35 | 34.89 | 34.98 | 3.751 | 3.9 | 3.1255
63.5 | [12 empty] | 35.46 | 35.9 | 35.61 | 2.202 | 2.282 | 1.738 | 34.87 | 35.35 | 35.44 | 3.116 | 3.214 | 2.465
63.6667 | [12 empty] | 35.86 | 36.28 | 36.04 | 1.628 | 1.457 | 1.328 | 35.29 | 35.76 | 35.85 | 2.563 | 2.614 | 1.8885
63.8333 | [12 empty] | 36.23 | 36.57 | 36.44 | 1.002 | 1.246 | 0.771 | 35.68 | 36.09 | 36.21 | 1.676 | 1.512 | 0.894
64 | [12 empty] | 36.54 | 36.82 | 36.76 | 0.378 | 0.257 | 0.373 | 36.01 | 36.36 | 36.37 | 1.151 | 0.991 | 0.371
64.1667 | [12 empty] | 36.53 | 36.8 | 36.75 | 0.081 | 0.136 | -0.183 | 36.18 | 36.43 | 36.43 | 0.431 | 0.519 | -0.225
64.3333 | [12 empty] | 36.5 | 36.85 | 36.66 | -0.046 | 0.095 | 0.121 | 36.21 | 36.5 | 36.52 | 0.491 | 0.411 | 0.651
64.5 | [12 empty] | 36.51 | 36.91 | 36.63 | 0.241 | 0.288 | 0.312 | 36.21 | 36.51 | 36.53 | 0.391 | 0.451 | 0.121
64.6667 | [12 empty] | 36.57 | 36.85 | 36.61 | 0.098 | -0.114 | 0.263 | 36.2 | 36.5 | 36.52 | -0.12 | 0.201 | 0.121
64.8333 | [12 empty] | 36.48 | 36.86 | 36.54 | 0.037 | 0.294 | -0.261 | 36.19 | 36.5 | 36.52 | 0.42 | -0.299 | 0.121
65 | [12 empty] | 36.44 | 36.98 | 36.57 | 0.341 | 0.549 | 0.144 | 36.19 | 36.52 | 36.54 | 0.451 | 0.301 | -0.198
65.1667 | [12 empty] | 36.47 | 37.02 | 36.5 | 0.349 | -0.044 | 0.457 | 36.21 | 36.51 | 36.53 | 0.421 | -0.164 | 0.121
65.3333 | [12 empty] | 36.53 | 37.04 | 36.47 | 0.403 | -0.032 | 0.281 | 36.21 | 36.51 | 36.53 | 0.435 | 0.311 | 0.121
65.5 | [12 empty] | 36.41 | 37.05 | 36.28 | 0.335 | 0.235 | -0.159 | 36.2 | 36.5 | 36.52 | 0.456 | 0.429 | -0.266
65.6667 | [12 empty] | 36.45 | 37.12 | 36.35 | 0.436 | 0.632 | 0.052 | 36.2 | 36.49 | 36.51 | 0.301 | 0.491 | 0.121
65.8333 | [12 empty] | 36.4 | 37.1 | 36.28 | 0.731 | 0.275 | -0.01 | 36.21 | 36.5 | 36.52 | 0.491 | 0.391 | 0.121
66 | [12 empty] | 36.37 | 37.11 | 36.24 | 0.422 | 0.221 | 0.124 | 36.21 | 36.5 | 36.52 | -0.265 | 0.429 | 0.332

## Experimental data - 0.5 ºCh
| RT8-HC (10 mm) | [5 empty] | RT11-HC | [5 empty] | RT24-HC | [5 empty] | RT18-HC | [5 empty] | RT8-HC (15 mm)
| Temperature T (°C) |  |  | Heat flux q (W/m2) |  |  | Temperature T (°C) |  |  | Heat flux q (W/m2) |  |  | Temperature T (°C) |  |  | Heat flux q (W/m2) |  |  | Temperature T (°C) |  |  | Heat flux q (W/m2) |  |  | Temperature T (°C) |  |  | Heat flux q (W/m2)
time (h) | Test 1 | Test 2 | Test 3 | Test 1 | Test 2 | Test 3 | Test 1 | Test 2 | Test 3 | Test 1 | Test 2 | Test 3 | Test 1 | Test 2 | Test 3 | Test 1 | Test 2 | Test 3 | Test 1 | Test 2 | Test 3 | Test 1 | Test 2 | Test 3 | Test 1 | Test 2 | Test 3 | Test 1 | Test 2 | Test 3
0 | 19.97 | 20.18 | 19.98 | 1.43 | -0.202 | -0.232 | 19.87 | 19.99 | 19.83 | -0.365 | 0.084 | 1.624 | 35.31 | 35.39 | 35.27 | 0.491 | -0.329 | -0.015 | 35.47 | 35.2 | 35.35 | -0.098 | 0.134 | -0.078 | 19.98 | 20.01 | 19.87 | 0.411 | -0.619 | -0.176
0.16667 | 19.98 | 20.12 | 19.95 | 1.233 | -0.618 | -0.343 | 19.85 | 19.98 | 19.81 | 1.717 | -0.365 | 0.084 | 35.33 | 35.32 | 35.31 | 0.362 | -0.278 | -0.221 | 35.36 | 35.3 | 35.34 | -0.586 | 0.379 | 0.147 | 19.96 | 20.01 | 19.84 | 0.242 | -0.506 | -0.314
0.33333 | 19.97 | 20.09 | 19.92 | 1.031 | -0.847 | -0.391 | 19.85 | 19.95 | 19.78 | 1.487 | -0.051 | -0.059 | 35.34 | 35.3 | 35.2 | 0.534 | -0.341 | 0.201 | 35.49 | 35.13 | 35.35 | -0.244 | 0.084 | -0.048 | 19.95 | 19.98 | 19.81 | 0.075 | -0.737 | -0.801
0.5 | 19.98 | 20.12 | 19.9 | 0.833 | -0.801 | -0.565 | 19.81 | 19.91 | 19.76 | 1.26 | -0.331 | -0.839 | 35.19 | 35.35 | 35.29 | 0.432 | -0.453 | -0.036 | 35.17 | 35.34 | 35.28 | -0.168 | -0.467 | -0.355 | 19.91 | 19.93 | 19.79 | -0.093 | -1.224 | -0.589
0.66667 | 19.95 | 20.03 | 19.87 | 0.626 | -1.305 | -0.677 | 19.84 | 19.89 | 19.74 | 1.038 | -0.537 | -0.345 | 35.14 | 35.29 | 35.28 | 0.343 | -0.469 | -0.02 | 35.41 | 35.42 | 35.35 | -0.383 | 0.662 | -0.104 | 19.92 | 19.91 | 19.76 | -0.257 | -1.199 | -0.726
0.83333 | 19.93 | 19.99 | 19.85 | 0.423 | -1.534 | -1.555 | 19.84 | 19.87 | 19.71 | 0.805 | -0.891 | -0.489 | 35.24 | 35.24 | 35.18 | 0.367 | -0.222 | 0.016 | 35.68 | 35.21 | 35.49 | 0.092 | 0.161 | -0.164 | 19.93 | 19.87 | 19.74 | -0.423 | -1.429 | -0.512
1 | 19.94 | 19.95 | 19.82 | 0.214 | -1.517 | -0.899 | 19.84 | 19.84 | 19.69 | 0.578 | -1.171 | -0.388 | 35.11 | 35.27 | 35.24 | 0.4 | -0.267 | -0.175 | 35.36 | 35.29 | 35.35 | 0.052 | 0.618 | -0.371 | 19.9 | 19.86 | 19.71 | -0.587 | -1.626 | -1.001
1.1667 | 19.8 | 19.84 | 19.7 | 0.018 | -1.992 | -1.01 | 19.7 | 19.71 | 19.58 | 0.355 | -1.993 | -0.775 | 35.09 | 35.26 | 35.17 | 0.088 | -0.455 | -0.418 | 35.49 | 35.39 | 35.33 | -0.247 | 0.252 | -0.315 | 19.76 | 19.72 | 19.59 | -0.756 | -1.891 | -1.139
1.3333 | 19.68 | 19.74 | 19.6 | -0.184 | -2.221 | -1.119 | 19.58 | 19.61 | 19.47 | 0.124 | -1.731 | -0.918 | 35.12 | 35.22 | 35.18 | -0.405 | -0.361 | -0.49 | 35.18 | 35.17 | 35.18 | -1.019 | -1.658 | -1.671 | 19.64 | 19.63 | 19.49 | -0.922 | -2.122 | -1.069
1.5 | 19.58 | 19.65 | 19.49 | -0.369 | -2.424 | -1.233 | 19.48 | 19.52 | 19.36 | -0.103 | -2.011 | -1.088 | 35.07 | 35.15 | 35.17 | -0.712 | -0.584 | -0.386 | 34.99 | 35.03 | 35.02 | -2.497 | -2.691 | -3.569 | 19.54 | 19.53 | 19.39 | -1.091 | -2.228 | -1.414
1.6667 | 19.5 | 19.56 | 19.41 | -0.59 | -2.34 | -1.077 | 19.39 | 19.43 | 19.28 | -0.341 | -2.013 | -1.204 | 35.03 | 35.16 | 35.11 | -0.99 | -0.375 | -0.515 | 34.84 | 34.91 | 34.9 | -2.69 | -2.52 | -3.131 | 19.45 | 19.44 | 19.32 | -1.255 | -2.236 | -1.308
1.8333 | 19.41 | 19.48 | 19.35 | -0.792 | -2.277 | -1.038 | 19.31 | 19.35 | 19.2 | -0.558 | -2.249 | -0.994 | 35 | 35.16 | 35.13 | -1.277 | -0.529 | -0.683 | 34.74 | 34.82 | 34.8 | -2.898 | -2.503 | -2.249 | 19.37 | 19.36 | 19.25 | -1.421 | -2.167 | -1.287
2 | 19.34 | 19.4 | 19.28 | -0.613 | -2.155 | -1.156 | 19.23 | 19.27 | 19.14 | -0.785 | -2.009 | -0.927 | 34.98 | 35.19 | 35.13 | -1.6 | -0.652 | -0.714 | 34.64 | 34.73 | 34.71 | -2.645 | -2.523 | -3.134 | 19.29 | 19.29 | 19.18 | -1.168 | -2.021 | -1.389
2.1667 | 19.26 | 19.32 | 19.22 | -0.749 | -2.081 | -1.407 | 19.16 | 19.19 | 19.07 | -0.516 | -2.036 | -0.882 | 34.92 | 35.05 | 35.03 | -1.2 | -1.681 | -1.839 | 34.57 | 34.66 | 34.63 | -2.48 | -2.592 | -3.095 | 19.21 | 19.21 | 19.12 | -1.264 | -1.925 | -1.552
2.3333 | 19.18 | 19.25 | 19.13 | -0.657 | -2.007 | -1.868 | 19.09 | 19.12 | 18.99 | -0.537 | -1.923 | -1.104 | 34.86 | 34.98 | 34.97 | -1.361 | -1.694 | -1.965 | 34.51 | 34.59 | 34.58 | -2.886 | -2.525 | -3.136 | 19.14 | 19.13 | 19.03 | -0.969 | -1.866 | -1.988
2.5 | 19.11 | 19.16 | 19.04 | -0.438 | -2.293 | -1.989 | 19.02 | 19.03 | 18.9 | -0.457 | -1.795 | -1.787 | 34.78 | 34.91 | 34.91 | -1.329 | -1.68 | -1.914 | 34.45 | 34.52 | 34.51 | -2.55 | -2.812 | -3.084 | 19.07 | 19.04 | 18.94 | -0.641 | -2.209 | -2.082
2.6667 | 19.04 | 19.06 | 18.97 | -0.655 | -2.163 | -1.948 | 18.96 | 18.93 | 18.82 | -0.12 | -2.273 | -1.879 | 34.73 | 34.84 | 34.85 | -1.33 | -1.443 | -1.707 | 34.39 | 34.46 | 34.45 | -2.823 | -2.503 | -3.114 | 19 | 18.95 | 18.86 | -0.806 | -2.091 | -1.972
2.8333 | 18.98 | 18.97 | 18.9 | -0.607 | -1.5 | -2.414 | 18.9 | 18.85 | 18.75 | -0.31 | -1.92 | -1.604 | 34.68 | 34.78 | 34.77 | -1.329 | -1.668 | -1.918 | 34.34 | 34.4 | 34.38 | -2.794 | -2.418 | -2.947 | 18.92 | 18.86 | 18.78 | -0.657 | -1.465 | -2.355
3 | 18.91 | 18.87 | 18.83 | -0.648 | -1.401 | -1.86 | 18.83 | 18.74 | 18.69 | -0.265 | -1.282 | -2.085 | 34.6 | 34.69 | 34.68 | -1.366 | -1.677 | -1.747 | 34.27 | 34.31 | 34.3 | -3.318 | -2.506 | -3.117 | 18.85 | 18.76 | 18.72 | -0.605 | -1.51 | -1.667
3.1667 | 18.84 | 18.78 | 18.75 | -0.714 | -1.381 | -1.504 | 18.77 | 18.65 | 18.62 | -0.354 | -1.302 | -1.601 | 34.53 | 34.59 | 34.6 | -1.359 | -1.663 | -1.781 | 34.2 | 34.23 | 34.22 | -3.044 | -2.489 | -3.1 | 18.77 | 18.68 | 18.64 | -0.607 | -1.547 | -1.371
3.3333 | 18.76 | 18.71 | 18.66 | -0.957 | -1.13 | -1.456 | 18.7 | 18.58 | 18.53 | -0.516 | -1.342 | -1.283 | 34.46 | 34.52 | 34.52 | -1.29 | -1.599 | -1.8 | 34.14 | 34.16 | 34.14 | -3.139 | -2.377 | -2.69 | 18.7 | 18.6 | 18.55 | -0.78 | -1.246 | -1.474
3.5 | 18.69 | 18.65 | 18.58 | -0.891 | -1.069 | -1.279 | 18.63 | 18.5 | 18.44 | -0.791 | -0.921 | -1.352 | 34.38 | 34.45 | 34.45 | -1.279 | -1.724 | -1.677 | 34.06 | 34.08 | 34.07 | -3.257 | -2.492 | -3.103 | 18.63 | 18.54 | 18.47 | -0.661 | -1.198 | -1.415
3.6667 | 18.62 | 18.57 | 18.5 | -0.889 | -1.538 | -1.168 | 18.56 | 18.43 | 18.37 | -0.724 | -0.871 | -1.304 | 34.32 | 34.38 | 34.38 | -1.43 | -1.669 | -1.903 | 34 | 34.02 | 34.01 | -2.73 | -2.993 | -2.952 | 18.56 | 18.46 | 18.4 | -0.649 | -1.569 | -1.24
3.8333 | 18.55 | 18.52 | 18.44 | -1.003 | -1.411 | -1.487 | 18.49 | 18.38 | 18.3 | -0.8 | -1.152 | -0.893 | 34.25 | 34.32 | 34.32 | -1.141 | -1.548 | -2.138 | 33.94 | 33.96 | 33.94 | -3.134 | -2.494 | -3.105 | 18.48 | 18.41 | 18.33 | -0.703 | -1.395 | -1.547
4 | 18.47 | 18.46 | 18.37 | -1.047 | -1.644 | -1.475 | 18.41 | 18.32 | 18.23 | -0.882 | -0.968 | -1.296 | 34.18 | 34.25 | 34.24 | -1.362 | -1.565 | -1.867 | 33.87 | 33.9 | 33.87 | -2.682 | -2.521 | -3.505 | 18.4 | 18.34 | 18.26 | -0.75 | -1.545 | -1.479
4.1667 | 18.4 | 18.38 | 18.3 | -1.081 | -2.022 | -1.335 | 18.34 | 18.25 | 18.16 | -0.955 | -1.343 | -1.247 | 34.11 | 34.19 | 34.17 | -1.354 | -1.741 | -1.882 | 33.81 | 33.84 | 33.8 | -2.836 | -2.496 | -3.107 | 18.32 | 18.27 | 18.19 | -0.785 | -1.862 | -1.315
4.3333 | 18.33 | 18.33 | 18.23 | -1.107 | -2.036 | -1.233 | 18.26 | 18.19 | 18.08 | -1.009 | -1.558 | -1.112 | 34.04 | 34.12 | 34.1 | -1.39 | -1.692 | -1.732 | 33.74 | 33.77 | 33.73 | -2.497 | -2.189 | -3.016 | 18.25 | 18.2 | 18.12 | -0.813 | -1.814 | -1.217
4.5 | 18.25 | 18.27 | 18.16 | -1 | -1.703 | -1.527 | 18.19 | 18.13 | 18.02 | -1.203 | -1.671 | -0.932 | 33.98 | 34.05 | 34.02 | -1.05 | -1.606 | -1.903 | 33.68 | 33.7 | 33.66 | -2.69 | -2.499 | -3.11 | 18.17 | 18.14 | 18.05 | -0.637 | -1.38 | -1.417
4.6667 | 18.15 | 18.18 | 18.1 | -1.31 | -1.582 | -1.601 | 18.1 | 18.06 | 17.95 | -0.729 | -1.321 | -1.075 | 33.92 | 33.98 | 33.95 | -1.495 | -1.688 | -1.59 | 33.62 | 33.64 | 33.59 | -2.898 | -3.191 | -3.006 | 18.08 | 18.07 | 17.98 | -1.022 | -1.435 | -1.472
4.8333 | 18.08 | 18.09 | 18 | -0.582 | -1.569 | -1.967 | 18.03 | 17.97 | 17.87 | -1.106 | -1.351 | -1.141 | 33.86 | 33.92 | 33.88 | -1.555 | -1.693 | -1.909 | 33.56 | 33.57 | 33.52 | -3.095 | -2.501 | -3.112 | 18.01 | 17.98 | 17.89 | -0.311 | -1.502 | -1.862
5 | 18.03 | 17.99 | 17.92 | -0.47 | -1.864 | -1.837 | 17.97 | 17.86 | 17.79 | -0.404 | -1.453 | -1.612 | 33.79 | 33.85 | 33.81 | -1.266 | -1.775 | -1.968 | 33.5 | 33.52 | 33.46 | -2.896 | -2.129 | -3.292 | 17.96 | 17.87 | 17.81 | -0.158 | -1.86 | -1.741
5.1667 | 17.94 | 17.9 | 17.84 | -1.114 | -1.494 | -1.831 | 17.89 | 17.77 | 17.71 | -0.271 | -1.788 | -1.507 | 33.74 | 33.79 | 33.75 | -1.165 | -1.485 | -1.973 | 33.45 | 33.45 | 33.4 | -2.577 | -2.503 | -3.114 | 17.87 | 17.79 | 17.72 | -0.829 | -1.441 | -1.704
5.3333 | 17.85 | 17.83 | 17.77 | -1.07 | -1.529 | -1.479 | 17.81 | 17.7 | 17.64 | -0.967 | -1.209 | -1.471 | 33.66 | 33.72 | 33.68 | -1.179 | -1.521 | -1.892 | 33.38 | 33.39 | 33.33 | -2.632 | -2.461 | -3.051 | 17.78 | 17.72 | 17.65 | -0.794 | -1.419 | -1.321
5.5 | 17.77 | 17.76 | 17.7 | -1.13 | -1.571 | -1.588 | 17.72 | 17.63 | 17.57 | -0.928 | -1.06 | -1.059 | 33.59 | 33.62 | 33.59 | -1.329 | -1.533 | -1.837 | 33.31 | 33.3 | 33.24 | -3.028 | -2.506 | -3.117 | 17.7 | 17.65 | 17.58 | -0.878 | -1.44 | -1.385
5.6667 | 17.69 | 17.69 | 17.63 | -1.197 | -1.59 | -1.672 | 17.65 | 17.56 | 17.49 | -1.031 | -1.128 | -1.169 | 33.52 | 33.54 | 33.51 | -1.455 | -1.83 | -1.805 | 33.24 | 33.22 | 33.17 | -2.906 | -2.895 | -3.266 | 17.62 | 17.57 | 17.5 | -0.895 | -1.467 | -1.417
5.8333 | 17.62 | 17.62 | 17.56 | -1.085 | -1.44 | -1.458 | 17.57 | 17.49 | 17.42 | -1.083 | -1.109 | -1.187 | 33.45 | 33.47 | 33.44 | -1.3 | -1.521 | -1.785 | 33.18 | 33.15 | 33.1 | -2.909 | -2.508 | -3.119 | 17.54 | 17.5 | 17.43 | -0.774 | -1.228 | -1.137
6 | 17.55 | 17.55 | 17.49 | -1.066 | -1.601 | -1.457 | 17.5 | 17.43 | 17.36 | -0.96 | -0.824 | -0.915 | 33.37 | 33.39 | 33.36 | -1.343 | -1.627 | -1.9 | 33.1 | 33.07 | 33.03 | -3.134 | -1.945 | -2.768 | 17.47 | 17.43 | 17.37 | -0.731 | -1.362 | -1.113
6.1667 | 17.48 | 17.48 | 17.42 | -0.985 | -1.703 | -1.552 | 17.43 | 17.35 | 17.29 | -0.938 | -1.206 | -0.941 | 33.3 | 33.32 | 33.29 | -1.392 | -1.761 | -1.858 | 33.04 | 33 | 32.96 | -3.024 | -2.511 | -3.122 | 17.4 | 17.36 | 17.3 | -0.608 | -1.492 | -1.194
6.3333 | 17.41 | 17.4 | 17.35 | -1.23 | -1.731 | -1.685 | 17.36 | 17.28 | 17.22 | -0.807 | -1.364 | -1.092 | 33.23 | 33.25 | 33.23 | -1.437 | -1.808 | -1.995 | 32.96 | 32.94 | 32.9 | -3.174 | -2.631 | -2.924 | 17.33 | 17.28 | 17.22 | -0.876 | -1.457 | -1.246
6.5 | 17.34 | 17.33 | 17.27 | -1.118 | -1.631 | -1.783 | 17.29 | 17.21 | 17.15 | -1.091 | -1.226 | -1.09 | 33.15 | 33.18 | 33.17 | -1.371 | -1.688 | -1.935 | 32.89 | 32.87 | 32.84 | -2.636 | -2.513 | -3.124 | 17.26 | 17.21 | 17.14 | -0.688 | -1.344 | -1.261
6.6667 | 17.28 | 17.26 | 17.2 | -1.03 | -1.716 | -1.553 | 17.23 | 17.14 | 17.08 | -0.956 | -1.175 | -1.119 | 33.08 | 33.1 | 33.09 | -1.294 | -1.618 | -1.907 | 32.82 | 32.79 | 32.77 | -2.964 | -2.715 | -2.772 | 17.2 | 17.13 | 17.07 | -0.586 | -1.372 | -0.889
6.8333 | 17.22 | 17.19 | 17.13 | -1.033 | -1.629 | -1.65 | 17.17 | 17.06 | 17.01 | -0.834 | -1.222 | -0.786 | 33.01 | 33.02 | 33.03 | -1.342 | -1.749 | -1.886 | 32.76 | 32.72 | 32.71 | -3.15 | -2.515 | -3.126 | 17.14 | 17.06 | 17 | -0.6 | -1.283 | -0.913
7 | 17.15 | 17.12 | 17.05 | -1.171 | -1.402 | -1.589 | 17.1 | 17 | 16.94 | -0.829 | -1.053 | -0.877 | 32.93 | 32.95 | 32.96 | -1.34 | -1.733 | -1.917 | 32.69 | 32.65 | 32.64 | -3.006 | -2.837 | -2.699 | 17.07 | 16.99 | 16.92 | -0.717 | -1.018 | -0.756
7.1667 | 17.08 | 17.05 | 16.98 | -1.284 | -1.704 | -1.715 | 17.03 | 16.93 | 16.88 | -0.978 | -0.874 | -0.827 | 32.86 | 32.88 | 32.89 | -1.3 | -1.697 | -1.781 | 32.61 | 32.59 | 32.57 | -3.137 | -2.518 | -3.129 | 17 | 16.92 | 16.85 | -0.804 | -1.287 | -0.829
7.3333 | 17.01 | 16.98 | 16.91 | -1.42 | -1.57 | -1.995 | 16.96 | 16.86 | 16.82 | -1.117 | -1.068 | -1.002 | 32.79 | 32.82 | 32.81 | -1.551 | -1.565 | -1.642 | 32.55 | 32.52 | 32.5 | -3.135 | -2.501 | -3.214 | 16.92 | 16.85 | 16.78 | -0.938 | -1.158 | -1.017
7.5 | 16.94 | 16.91 | 16.82 | -1.445 | -1.442 | -2.266 | 16.89 | 16.79 | 16.73 | -1.258 | -1.07 | -1.212 | 32.72 | 32.75 | 32.75 | -1.278 | -1.655 | -1.888 | 32.48 | 32.46 | 32.44 | -2.352 | -2.52 | -3.131 | 16.85 | 16.78 | 16.69 | -0.939 | -0.908 | -1.259
7.6667 | 16.87 | 16.82 | 16.75 | -1.485 | -2.079 | -1.945 | 16.82 | 16.7 | 16.66 | -1.275 | -0.762 | -1.698 | 32.65 | 32.67 | 32.68 | -1.322 | -1.518 | -1.907 | 32.41 | 32.39 | 32.37 | -2.992 | -2.755 | -2.974 | 16.78 | 16.68 | 16.61 | -0.987 | -1.439 | -0.88
7.8333 | 16.78 | 16.74 | 16.68 | -1.887 | -1.947 | -1.986 | 16.73 | 16.63 | 16.59 | -1.307 | -1.437 | -1.395 | 32.57 | 32.6 | 32.61 | -1.295 | -1.781 | -1.856 | 32.34 | 32.32 | 32.31 | -3.2 | -2.523 | -3.134 | 16.69 | 16.61 | 16.53 | -1.326 | -1.146 | -0.902
8 | 16.7 | 16.67 | 16.6 | -1.795 | -1.436 | -2.09 | 16.65 | 16.57 | 16.51 | -1.722 | -1.148 | -1.371 | 32.48 | 32.51 | 32.52 | -1.364 | -1.661 | -1.882 | 32.25 | 32.23 | 32.22 | -3.085 | -2.635 | -3.712 | 16.6 | 16.54 | 16.45 | -1.255 | -0.584 | -0.969
8.1667 | 16.62 | 16.61 | 16.53 | -1.629 | -1.531 | -1.982 | 16.57 | 16.51 | 16.44 | -1.661 | -0.503 | -1.536 | 32.4 | 32.44 | 32.43 | -1.33 | -1.521 | -1.959 | 32.18 | 32.16 | 32.14 | -2.692 | -2.525 | -3.136 | 16.52 | 16.47 | 16.38 | -1.06 | -0.667 | -0.808
8.3333 | 16.55 | 16.54 | 16.45 | -1.551 | -1.671 | -1.869 | 16.5 | 16.45 | 16.37 | -1.476 | -0.761 | -1.403 | 32.32 | 32.37 | 32.36 | -1.375 | -1.893 | -1.786 | 32.1 | 32.1 | 32.07 | -2.719 | -2.002 | -2.941 | 16.45 | 16.4 | 16.31 | -0.958 | -0.723 | -0.81
8.5 | 16.48 | 16.46 | 16.39 | -1.577 | -1.914 | -1.918 | 16.42 | 16.37 | 16.3 | -1.38 | -0.918 | -1.362 | 32.25 | 32.31 | 32.29 | -1.527 | -1.748 | -1.925 | 32.03 | 32.03 | 32 | -2.783 | -2.527 | -3.138 | 16.38 | 16.32 | 16.24 | -0.965 | -0.89 | -0.74
8.6667 | 16.4 | 16.39 | 16.31 | -1.532 | -1.841 | -2.008 | 16.35 | 16.3 | 16.23 | -1.372 | -1.228 | -1.341 | 32.23 | 32.25 | 32.21 | -1.491 | -1.696 | -1.81 | 32 | 31.97 | 31.93 | -3.013 | -2.848 | -3.056 | 16.3 | 16.25 | 16.16 | -0.911 | -0.77 | -0.85
8.8333 | 16.33 | 16.32 | 16.25 | -1.709 | -1.821 | -1.896 | 16.28 | 16.24 | 16.16 | -1.359 | -1.299 | -1.517 | 32.13 | 32.17 | 32.14 | -1.438 | -1.736 | -1.805 | 31.92 | 31.9 | 31.86 | -3.119 | -2.53 | -3.141 | 16.23 | 16.18 | 16.1 | -1.032 | -0.763 | -0.707
9 | 16.26 | 16.25 | 16.18 | -1.624 | -1.799 | -2.031 | 16.21 | 16.17 | 16.09 | -1.472 | -1.248 | -1.412 | 32.04 | 32.1 | 32.06 | -1.376 | -1.633 | -2.011 | 31.83 | 31.83 | 31.78 | -2.23 | -2.378 | -3.307 | 16.16 | 16.11 | 16.02 | -0.994 | -0.651 | -0.829
9.1667 | 16.19 | 16.18 | 16.11 | -1.451 | -1.83 | -2.1 | 16.14 | 16.1 | 16.02 | -1.432 | -1.081 | -1.467 | 31.97 | 32.02 | 31.99 | -1.312 | -1.798 | -1.781 | 31.76 | 31.76 | 31.71 | -2.429 | -2.532 | -3.143 | 16.09 | 16.03 | 15.95 | -0.782 | -0.703 | -0.842
9.3333 | 16.12 | 16.11 | 16.03 | -1.514 | -1.936 | -2.056 | 16.07 | 16.03 | 15.95 | -1.205 | -1.276 | -1.543 | 31.89 | 31.95 | 31.92 | -1.441 | -1.912 | -1.993 | 31.68 | 31.68 | 31.64 | -2.396 | -2.299 | -2.858 | 16.02 | 15.96 | 15.88 | -0.799 | -0.78 | -0.806
9.5 | 16.11 | 16.04 | 15.96 | 0.042 | -1.953 | -1.965 | 16.04 | 15.96 | 15.88 | -1.247 | -1.385 | -1.385 | 31.83 | 31.88 | 31.85 | -1.343 | -1.706 | -1.972 | 31.62 | 31.61 | 31.57 | -2.413 | -2.534 | -3.145 | 16 | 15.89 | 15.81 | 0.767 | -0.779 | -0.698
9.6667 | 16.07 | 15.97 | 15.9 | -1.028 | -1.907 | -1.981 | 16.01 | 15.88 | 15.81 | 0.47 | -1.375 | -1.386 | 31.76 | 31.8 | 31.78 | -1.45 | -1.73 | -1.965 | 31.55 | 31.54 | 31.5 | -2.204 | -2.27 | -2.697 | 15.97 | 15.82 | 15.74 | -0.299 | -0.719 | -0.722
9.8333 | 15.99 | 15.89 | 15.83 | -1.807 | -1.811 | -2.088 | 15.94 | 15.81 | 15.75 | -0.676 | -1.32 | -1.383 | 31.7 | 31.72 | 31.7 | -1.592 | -1.831 | -2.056 | 31.49 | 31.47 | 31.43 | -2.189 | -2.537 | -3.148 | 15.89 | 15.74 | 15.68 | -1.087 | -0.65 | -0.782
10 | 15.91 | 15.81 | 15.74 | -2.111 | -2.425 | -2.464 | 15.86 | 15.74 | 15.66 | -1.511 | -1.292 | -1.423 | 31.63 | 31.64 | 31.63 | -1.417 | -1.628 | -1.896 | 31.42 | 31.39 | 31.36 | -2.562 | -1.904 | -3.264 | 15.8 | 15.66 | 15.58 | -1.377 | -1.223 | -1.161
10.1667 | 15.82 | 15.72 | 15.66 | -2.36 | -2.517 | -2.29 | 15.77 | 15.65 | 15.58 | -1.882 | -1.831 | -1.941 | 31.56 | 31.57 | 31.55 | -1.344 | -1.589 | -1.97 | 31.36 | 31.33 | 31.29 | -2.553 | -2.539 | -3.15 | 15.71 | 15.57 | 15.5 | -1.605 | -1.308 | -0.996
10.3333 | 15.7 | 15.64 | 15.58 | -2.755 | -2.271 | -2.34 | 15.65 | 15.55 | 15.49 | -2.105 | -1.974 | -1.733 | 31.49 | 31.5 | 31.47 | -1.371 | -1.88 | -2.02 | 31.29 | 31.25 | 31.21 | -2.856 | -2.728 | -3.33 | 15.59 | 15.48 | 15.42 | -2.08 | -1.081 | -1.005
10.5 | 15.61 | 15.56 | 15.51 | -2.317 | -2.025 | -2.332 | 15.56 | 15.48 | 15.42 | -2.645 | -1.831 | -1.773 | 31.4 | 31.4 | 31.38 | -1.436 | -1.732 | -2.045 | 31.2 | 31.16 | 31.12 | -3.19 | -2.542 | -3.153 | 15.5 | 15.4 | 15.34 | -1.594 | -0.781 | -0.939
10.6667 | 15.52 | 15.49 | 15.43 | -2.112 | -2.061 | -2.113 | 15.47 | 15.4 | 15.35 | -2.159 | -1.416 | -1.665 | 31.31 | 31.32 | 31.31 | -1.326 | -1.745 | -1.927 | 31.12 | 31.09 | 31.05 | -3.051 | -2.21 | -3.031 | 15.41 | 15.33 | 15.27 | -1.353 | -0.797 | -0.734
10.8333 | 15.44 | 15.41 | 15.36 | -1.927 | -2.089 | -2.186 | 15.38 | 15.33 | 15.28 | -1.921 | -1.481 | -1.448 | 31.24 | 31.24 | 31.23 | -1.348 | -1.754 | -1.944 | 31.05 | 31.01 | 30.98 | -2.803 | -2.544 | -3.155 | 15.32 | 15.26 | 15.2 | -1.127 | -0.76 | -0.794
11 | 15.36 | 15.34 | 15.29 | -1.899 | -2.073 | -2.133 | 15.31 | 15.26 | 15.2 | -1.671 | -1.416 | -1.528 | 31.16 | 31.17 | 31.16 | -1.543 | -1.762 | -1.85 | 30.98 | 30.93 | 30.91 | -2.743 | -2.085 | -3.483 | 15.25 | 15.19 | 15.12 | -1.145 | -0.734 | -0.719
11.1667 | 15.29 | 15.27 | 15.21 | -1.932 | -2.032 | -2.284 | 15.24 | 15.19 | 15.12 | -1.679 | -1.344 | -1.394 | 31.09 | 31.09 | 31.09 | -1.488 | -1.61 | -1.718 | 30.91 | 30.86 | 30.84 | -2.43 | -2.546 | -3.157 | 15.17 | 15.11 | 15.04 | -1.143 | -0.715 | -0.882
11.3333 | 15.22 | 15.19 | 15.14 | -1.689 | -2.129 | -2.187 | 15.16 | 15.11 | 15.06 | -1.657 | -1.374 | -1.615 | 31.02 | 31.02 | 31.02 | -1.469 | -1.888 | -1.749 | 30.84 | 30.79 | 30.77 | -2.831 | -2.581 | -2.837 | 15.1 | 15.03 | 14.97 | -0.832 | -0.797 | -0.783
11.5 | 15.15 | 15.13 | 15.07 | -1.78 | -1.942 | -2.108 | 15.1 | 15.05 | 14.99 | -1.379 | -1.524 | -1.492 | 30.97 | 30.95 | 30.94 | -1.507 | -1.81 | -1.979 | 30.79 | 30.73 | 30.7 | -2.909 | -2.549 | -3.16 | 15.03 | 14.97 | 14.9 | -0.904 | -0.662 | -0.652
11.6667 | 15.08 | 15.06 | 15 | -1.869 | -2.009 | -2.075 | 15.02 | 14.98 | 14.91 | -1.448 | -1.316 | -1.44 | 30.92 | 30.87 | 30.88 | -1.417 | -1.711 | -1.815 | 30.74 | 30.65 | 30.64 | -2.898 | -2.409 | -3.223 | 14.96 | 14.9 | 14.83 | -0.995 | -0.657 | -0.606
11.8333 | 15 | 14.98 | 14.92 | -1.807 | -1.941 | -2.198 | 14.95 | 14.9 | 14.84 | -1.573 | -1.355 | -1.303 | 30.82 | 30.81 | 30.81 | -1.566 | -1.715 | -2.009 | 30.65 | 30.59 | 30.57 | -2.806 | -2.551 | -3.162 | 14.88 | 14.82 | 14.75 | -0.95 | -0.609 | -0.735
12 | 14.93 | 14.92 | 14.85 | -1.833 | -2.052 | -2.25 | 14.88 | 14.84 | 14.77 | -1.513 | -1.236 | -1.369 | 30.74 | 30.75 | 30.74 | -1.503 | -1.504 | -1.734 | 30.57 | 30.53 | 30.5 | -2.743 | -2.376 | -2.908 | 14.81 | 14.75 | 14.68 | -0.941 | -0.736 | -0.829
12.1667 | 14.86 | 14.84 | 14.77 | -1.823 | -2.17 | -2.584 | 14.81 | 14.76 | 14.69 | -1.476 | -1.478 | -1.492 | 30.67 | 30.69 | 30.66 | -1.476 | -1.894 | -2.048 | 30.5 | 30.47 | 30.43 | -2.691 | -2.553 | -3.164 | 14.74 | 14.67 | 14.59 | -0.917 | -0.856 | -1.148
12.3333 | 14.79 | 14.76 | 14.68 | -1.734 | -2.183 | -2.526 | 14.74 | 14.68 | 14.6 | -1.496 | -1.513 | -1.926 | 30.6 | 30.62 | 30.58 | -1.427 | -1.849 | -1.993 | 30.43 | 30.4 | 30.35 | -2.645 | -2.659 | -2.746 | 14.67 | 14.6 | 14.5 | -0.805 | -0.908 | -1.078
12.5 | 14.73 | 14.67 | 14.6 | -1.734 | -2.405 | -2.245 | 14.67 | 14.59 | 14.52 | -1.317 | -1.564 | -1.859 | 30.52 | 30.55 | 30.5 | -1.366 | -1.62 | -1.979 | 30.36 | 30.33 | 30.27 | -2.618 | -2.556 | -3.167 | 14.6 | 14.5 | 14.43 | -0.797 | -1.053 | -0.715
12.6667 | 14.65 | 14.59 | 14.53 | -2.192 | -2.245 | -2.369 | 14.6 | 14.51 | 14.45 | -1.357 | -1.707 | -1.491 | 30.45 | 30.47 | 30.43 | -1.464 | -1.716 | -1.899 | 30.28 | 30.26 | 30.2 | -2.655 | -1.71 | -3.356 | 14.53 | 14.42 | 14.35 | -1.28 | -0.884 | -0.881
12.8333 | 14.56 | 14.5 | 14.46 | -2.191 | -2.223 | -2.215 | 14.51 | 14.43 | 14.38 | -1.889 | -1.576 | -1.667 | 30.38 | 30.4 | 30.37 | -1.392 | -1.598 | -2.002 | 30.22 | 30.19 | 30.14 | -2.622 | -2.558 | -3.169 | 14.44 | 14.34 | 14.28 | -1.309 | -0.902 | -0.722
13 | 14.49 | 14.42 | 14.39 | -2.095 | -2.346 | -2.147 | 14.44 | 14.35 | 14.31 | -1.902 | -1.556 | -1.502 | 30.31 | 30.33 | 30.31 | -1.469 | -1.683 | -2.118 | 30.15 | 30.12 | 30.08 | -2.801 | -2.622 | -3.193 | 14.36 | 14.26 | 14.21 | -1.157 | -0.973 | -0.661
13.1667 | 14.41 | 14.36 | 14.32 | -1.995 | -1.73 | -2.141 | 14.35 | 14.28 | 14.24 | -1.778 | -1.732 | -1.414 | 30.22 | 30.24 | 30.22 | -1.386 | -1.595 | -1.935 | 30.07 | 30.04 | 30 | -3.092 | -2.561 | -3.172 | 14.28 | 14.2 | 14.14 | -1.004 | -0.42 | -0.591
13.3333 | 14.33 | 14.3 | 14.24 | -2.007 | -1.791 | -2.328 | 14.28 | 14.22 | 14.16 | -1.59 | -1.076 | -1.343 | 30.14 | 30.16 | 30.14 | -1.249 | -1.714 | -1.938 | 29.99 | 29.96 | 29.92 | -2.871 | -2.308 | -3.339 | 14.2 | 14.13 | 14.06 | -1.055 | -0.441 | -0.755
13.5 | 14.27 | 14.24 | 14.18 | -1.994 | -1.84 | -2.226 | 14.21 | 14.16 | 14.09 | -1.723 | -1.096 | -1.586 | 30.06 | 30.08 | 30.07 | -1.495 | -1.759 | -2.068 | 29.91 | 29.88 | 29.85 | -3.092 | -2.563 | -3.174 | 14.14 | 14.07 | 13.99 | -1.012 | -0.409 | -0.695
13.6667 | 14.19 | 14.17 | 14.11 | -1.902 | -1.951 | -2.194 | 14.14 | 14.09 | 14.03 | -1.594 | -1.09 | -1.464 | 29.99 | 30.01 | 30 | -1.46 | -1.611 | -2.072 | 29.84 | 29.82 | 29.79 | -2.661 | -2.564 | -2.89 | 14.07 | 14.01 | 13.93 | -0.911 | -0.553 | -0.575
13.8333 | 14.12 | 14.1 | 14.04 | -1.925 | -2.18 | -2.22 | 14.06 | 14.02 | 13.96 | -1.528 | -1.281 | -1.37 | 29.92 | 29.93 | 29.93 | -1.406 | -1.885 | -1.802 | 29.77 | 29.74 | 29.71 | -2.664 | -2.565 | -3.176 | 13.99 | 13.93 | 13.86 | -0.938 | -0.75 | -0.652
14 | 14.04 | 14.03 | 13.97 | -2.016 | -2.209 | -2.216 | 13.99 | 13.95 | 13.89 | -1.511 | -1.441 | -1.475 | 29.85 | 29.86 | 29.85 | -1.574 | -1.562 | -2.028 | 29.71 | 29.67 | 29.64 | -2.534 | -2.615 | -2.627 | 13.91 | 13.86 | 13.79 | -1.056 | -0.808 | -0.595
14.1667 | 13.98 | 13.96 | 13.9 | -1.996 | -2.186 | -2.335 | 13.92 | 13.88 | 13.82 | -1.681 | -1.618 | -1.4 | 29.78 | 29.78 | 29.78 | -1.444 | -1.514 | -1.987 | 29.64 | 29.59 | 29.57 | -2.819 | -2.568 | -3.179 | 13.84 | 13.79 | 13.71 | -1.001 | -0.752 | -0.719
14.3333 | 13.9 | 13.89 | 13.83 | -2.11 | -2.302 | -2.37 | 13.84 | 13.81 | 13.75 | -1.656 | -1.501 | -1.551 | 29.71 | 29.71 | 29.71 | -1.5 | -1.754 | -2.048 | 29.57 | 29.52 | 29.5 | -2.701 | -2.679 | -2.952 | 13.77 | 13.71 | 13.64 | -1.027 | -0.899 | -0.785
14.5 | 13.83 | 13.81 | 13.76 | -1.953 | -2.238 | -2.272 | 13.78 | 13.73 | 13.67 | -1.631 | -1.635 | -1.588 | 29.65 | 29.64 | 29.64 | -1.43 | -1.633 | -2.102 | 29.51 | 29.46 | 29.43 | -3.179 | -2.57 | -3.181 | 13.7 | 13.64 | 13.57 | -0.93 | -0.804 | -0.682
14.6667 | 13.77 | 13.74 | 13.69 | -1.882 | -2.293 | -2.301 | 13.71 | 13.66 | 13.6 | -1.532 | -1.566 | -1.594 | 29.57 | 29.57 | 29.56 | -1.621 | -1.71 | -1.97 | 29.44 | 29.39 | 29.36 | -3.013 | -2.681 | -3.753 | 13.63 | 13.56 | 13.5 | -0.803 | -0.851 | -0.659
14.8333 | 13.69 | 13.67 | 13.61 | -2.087 | -2.28 | -2.288 | 13.63 | 13.59 | 13.53 | -1.404 | -1.629 | -1.398 | 29.5 | 29.5 | 29.49 | -1.356 | -1.675 | -1.844 | 29.37 | 29.32 | 29.29 | -2.674 | -2.573 | -3.184 | 13.55 | 13.49 | 13.42 | -1.063 | -0.769 | -0.679
15 | 13.61 | 13.59 | 13.53 | -2.182 | -2.344 | -2.799 | 13.55 | 13.52 | 13.45 | -1.695 | -1.528 | -1.507 | 29.43 | 29.43 | 29.42 | -1.319 | -1.767 | -1.854 | 29.3 | 29.26 | 29.22 | -2.783 | -2.974 | -3.157 | 13.47 | 13.42 | 13.34 | -1.098 | -0.825 | -1.154
15.1667 | 13.54 | 13.5 | 13.45 | -2.078 | -2.767 | -2.699 | 13.48 | 13.42 | 13.37 | -1.784 | -1.602 | -2.054 | 29.35 | 29.35 | 29.34 | -1.614 | -1.726 | -1.852 | 29.22 | 29.19 | 29.15 | -2.886 | -2.575 | -3.186 | 13.4 | 13.32 | 13.26 | -1.007 | -1.252 | -1.014
15.3333 | 13.45 | 13.41 | 13.33 | -2.441 | -2.595 | -2.492 | 13.4 | 13.34 | 13.25 | -1.666 | -2.087 | -1.902 | 29.28 | 29.28 | 29.27 | -1.427 | -1.662 | -1.938 | 29.15 | 29.11 | 29.08 | -2.743 | -2.514 | -2.982 | 13.31 | 13.23 | 13.14 | -1.358 | -1.098 | -0.831
15.5 | 13.37 | 13.33 | 13.22 | -2.294 | -2.622 | -2.47 | 13.31 | 13.25 | 13.13 | -2.042 | -1.904 | -1.687 | 29.2 | 29.2 | 29.19 | -1.552 | -1.645 | -2.035 | 29.08 | 29.04 | 29 | -2.886 | -2.577 | -3.188 | 13.22 | 13.15 | 13.02 | -1.22 | -1.076 | -0.825
15.6667 | 13.29 | 13.26 | 13.15 | -2.301 | -2.401 | -2.385 | 13.23 | 13.18 | 13.06 | -1.885 | -1.94 | -1.679 | 29.11 | 29.12 | 29.09 | -1.623 | -1.824 | -2.041 | 28.99 | 28.96 | 28.91 | -3.186 | -2.332 | -3.353 | 13.15 | 13.07 | 12.95 | -1.198 | -0.825 | -0.727
15.8333 | 13.21 | 13.19 | 13.07 | -2.243 | -2.229 | -2.359 | 13.15 | 13.11 | 12.99 | -1.867 | -1.712 | -1.677 | 29.03 | 29.05 | 29.01 | -1.603 | -1.604 | -1.993 | 28.92 | 28.89 | 28.84 | -2.842 | -2.58 | -3.191 | 13.07 | 13 | 12.88 | -1.167 | -0.693 | -0.668
16 | 13.14 | 13.11 | 13 | -2.03 | -2.374 | -2.355 | 13.08 | 13.03 | 12.91 | -1.826 | -1.45 | -1.566 | 28.95 | 28.97 | 28.93 | -1.55 | -1.702 | -2.06 | 28.84 | 28.81 | 28.76 | -3.148 | -2.8 | -2.783 | 12.99 | 12.92 | 12.81 | -0.945 | -0.838 | -0.593
16.1667 | 13.06 | 13.04 | 12.93 | -2.102 | -2.385 | -2.519 | 13 | 12.96 | 12.84 | -1.578 | -1.705 | -1.521 | 28.87 | 28.89 | 28.87 | -1.385 | -1.64 | -1.834 | 28.77 | 28.74 | 28.69 | -2.777 | -2.582 | -3.193 | 12.92 | 12.85 | 12.73 | -0.956 | -0.724 | -0.829
16.3333 | 12.99 | 12.97 | 12.86 | -2.225 | -2.373 | -2.461 | 12.93 | 12.89 | 12.77 | -1.677 | -1.532 | -1.754 | 28.82 | 28.82 | 28.8 | -1.414 | -1.773 | -1.931 | 28.71 | 28.66 | 28.63 | -2.725 | -2.604 | -3 | 12.84 | 12.78 | 12.66 | -1.07 | -0.757 | -0.724
16.5 | 12.91 | 12.9 | 12.79 | -2.159 | -2.318 | -2.356 | 12.85 | 12.82 | 12.7 | -1.702 | -1.611 | -1.614 | 28.76 | 28.74 | 28.73 | -1.356 | -1.758 | -1.95 | 28.66 | 28.59 | 28.56 | -2.875 | -2.584 | -3.195 | 12.77 | 12.71 | 12.59 | -0.981 | -0.736 | -0.617
16.6667 | 12.84 | 12.83 | 12.71 | -2.038 | -2.231 | -2.384 | 12.78 | 12.74 | 12.62 | -1.683 | -1.578 | -1.477 | 28.68 | 28.66 | 28.66 | -1.391 | -1.564 | -1.839 | 28.58 | 28.51 | 28.49 | -2.73 | -2.514 | -3.193 | 12.7 | 12.64 | 12.51 | -0.839 | -0.601 | -0.686
16.8333 | 12.77 | 12.76 | 12.64 | -2.013 | -2.449 | -2.326 | 12.71 | 12.67 | 12.56 | -1.523 | -1.441 | -1.538 | 28.61 | 28.59 | 28.6 | -1.487 | -1.747 | -2.003 | 28.51 | 28.44 | 28.43 | -2.78 | -2.587 | -3.198 | 12.62 | 12.56 | 12.44 | -0.828 | -0.829 | -0.536
17 | 12.7 | 12.68 | 12.58 | -2.097 | -2.511 | -2.488 | 12.64 | 12.59 | 12.49 | -1.504 | -1.685 | -1.378 | 28.53 | 28.51 | 28.53 | -1.431 | -1.486 | -1.948 | 28.43 | 28.36 | 28.37 | -2.653 | -2.428 | -3.24 | 12.55 | 12.49 | 12.37 | -0.939 | -0.871 | -0.726
17.1667 | 12.63 | 12.61 | 12.51 | -2.119 | -2.329 | -2.456 | 12.57 | 12.52 | 12.42 | -1.611 | -1.767 | -1.602 | 28.45 | 28.43 | 28.46 | -1.558 | -1.813 | -1.846 | 28.36 | 28.29 | 28.3 | -2.627 | -2.589 | -3.2 | 12.48 | 12.41 | 12.31 | -0.912 | -0.622 | -0.728
17.3333 | 12.57 | 12.54 | 12.41 | -1.948 | -2.33 | -3.044 | 12.5 | 12.46 | 12.33 | -1.585 | -1.434 | -1.577 | 28.38 | 28.36 | 28.38 | -1.555 | -1.807 | -1.842 | 28.28 | 28.21 | 28.23 | -2.601 | -2.867 | -3.446 | 12.42 | 12.35 | 12.21 | -0.76 | -0.639 | -1.265
17.5 | 12.49 | 12.47 | 12.32 | -2.152 | -2.283 | -2.686 | 12.43 | 12.39 | 12.24 | -1.431 | -1.574 | -2.241 | 28.37 | 28.28 | 28.31 | -1.917 | -2.119 | -1.538 | 28.22 | 28.14 | 28.15 | -2.044 | -2.592 | -3.203 | 12.34 | 12.28 | 12.12 | -0.93 | -0.63 | -0.868
17.6667 | 12.41 | 12.38 | 12.25 | -2.412 | -2.906 | -2.683 | 12.35 | 12.3 | 12.16 | -1.64 | -1.474 | -1.73 | 28.23 | 28.2 | 28.23 | -1.549 | -1.794 | -1.833 | 28.14 | 28.06 | 28.07 | -2.55 | -2.451 | -3.21 | 12.26 | 12.19 | 12.04 | -1.189 | -1.187 | -0.894
17.8333 | 12.33 | 12.31 | 12.17 | -2.314 | -2.622 | -2.577 | 12.27 | 12.22 | 12.08 | -1.865 | -2.063 | -1.863 | 28.15 | 28.13 | 28.16 | -1.546 | -1.788 | -1.828 | 28.07 | 27.99 | 28.01 | -2.524 | -2.594 | -3.205 | 12.18 | 12.11 | 11.96 | -1.085 | -0.892 | -0.805
18 | 12.26 | 12.24 | 12.1 | -2.229 | -2.344 | -2.514 | 12.19 | 12.15 | 12.01 | -1.776 | -1.79 | -1.789 | 28.06 | 28.05 | 28.08 | -1.527 | -1.533 | -1.801 | 27.97 | 27.92 | 27.93 | -2.629 | -2.786 | -3.385 | 12.1 | 12.04 | 11.89 | -1.033 | -0.591 | -0.649
18.1667 | 12.19 | 12.17 | 12.02 | -2.204 | -2.445 | -2.472 | 12.12 | 12.08 | 11.93 | -1.757 | -1.484 | -1.6 | 28 | 27.97 | 28.01 | -1.54 | -1.776 | -1.819 | 27.92 | 27.84 | 27.86 | -2.472 | -2.596 | -3.207 | 12.03 | 11.97 | 11.82 | -0.913 | -0.72 | -0.628
18.3333 | 12.11 | 12.1 | 11.96 | -2.187 | -2.34 | -2.5 | 12.04 | 12.01 | 11.87 | -1.664 | -1.603 | -1.499 | 27.93 | 27.9 | 27.93 | -1.537 | -1.77 | -1.814 | 27.85 | 27.76 | 27.79 | -2.446 | -2.758 | -3.595 | 11.95 | 11.89 | 11.75 | -0.938 | -0.616 | -0.695
18.5 | 12.04 | 12.02 | 11.88 | -2.043 | -2.528 | -2.432 | 11.97 | 11.93 | 11.79 | -1.634 | -1.563 | -1.656 | 27.87 | 27.82 | 27.85 | -1.866 | -2.201 | -1.375 | 27.79 | 27.69 | 27.72 | -2.631 | -2.599 | -3.21 | 11.88 | 11.82 | 11.67 | -0.771 | -0.831 | -0.614
18.6667 | 11.96 | 11.95 | 11.81 | -2.399 | -2.35 | -2.488 | 11.9 | 11.86 | 11.72 | -1.474 | -1.658 | -1.609 | 27.77 | 27.74 | 27.78 | -1.531 | -1.757 | -1.805 | 27.7 | 27.62 | 27.64 | -2.394 | -2.433 | -3.372 | 11.8 | 11.75 | 11.6 | -1.101 | -0.6 | -0.692
18.8333 | 11.89 | 11.89 | 11.74 | -2.148 | -2.281 | -2.428 | 11.83 | 11.8 | 11.65 | -1.814 | -1.454 | -1.617 | 27.7 | 27.67 | 27.71 | -1.527 | -1.751 | -1.8 | 27.63 | 27.54 | 27.57 | -2.369 | -2.601 | -3.212 | 11.74 | 11.69 | 11.53 | -0.875 | -0.491 | -0.548
19 | 11.83 | 11.82 | 11.66 | -1.998 | -2.501 | -2.754 | 11.76 | 11.73 | 11.57 | -1.618 | -1.294 | -1.49 | 27.62 | 27.59 | 27.63 | -1.603 | -1.517 | -1.794 | 27.64 | 27.47 | 27.5 | -2.268 | -2.627 | -3.095 | 11.67 | 11.61 | 11.45 | -0.668 | -0.679 | -0.855
19.1667 | 11.75 | 11.74 | 11.58 | -2.233 | -2.507 | -2.714 | 11.69 | 11.66 | 11.49 | -1.384 | -1.594 | -1.733 | 27.55 | 27.51 | 27.56 | -1.521 | -1.739 | -1.791 | 27.48 | 27.39 | 27.43 | -2.317 | -2.603 | -3.214 | 11.6 | 11.54 | 11.37 | -0.95 | -0.647 | -0.791
19.3333 | 11.68 | 11.67 | 11.51 | -2.236 | -2.424 | -2.573 | 11.61 | 11.58 | 11.42 | -1.685 | -1.585 | -1.784 | 27.47 | 27.44 | 27.48 | -1.518 | -1.733 | -1.787 | 27.41 | 27.32 | 27.35 | -2.291 | -2.515 | -3.836 | 11.52 | 11.47 | 11.3 | -0.896 | -0.655 | -0.687
19.5 | 11.6 | 11.6 | 11.44 | -2.423 | -2.524 | -2.535 | 11.54 | 11.52 | 11.35 | -1.631 | -1.583 | -1.609 | 27.38 | 27.36 | 27.41 | -1.992 | -1.942 | -1.478 | 27.37 | 27.25 | 27.28 | -1.972 | -2.606 | -3.217 | 11.44 | 11.4 | 11.22 | -1.107 | -0.77 | -0.585
19.6667 | 11.53 | 11.53 | 11.34 | -2.154 | -2.506 | -3.069 | 11.47 | 11.44 | 11.25 | -1.849 | -1.732 | -1.585 | 27.32 | 27.28 | 27.34 | -1.512 | -1.72 | -1.813 | 27.27 | 27.17 | 27.22 | -2.239 | -2.98 | -3.345 | 11.37 | 11.33 | 11.13 | -0.848 | -0.679 | -1.194
19.8333 | 11.47 | 11.45 | 11.26 | -2.026 | -2.562 | -2.85 | 11.4 | 11.36 | 11.18 | -1.56 | -1.614 | -2.256 | 27.25 | 27.21 | 27.26 | -1.509 | -1.714 | -2.161 | 27.19 | 27.09 | 27.14 | -2.213 | -2.608 | -3.219 | 11.3 | 11.24 | 11.04 | -0.727 | -0.717 | -0.967
20 | 11.39 | 11.37 | 11.18 | -2.267 | -2.962 | -2.791 | 11.32 | 11.29 | 11.17 | -1.419 | -1.596 | -2.087 | 27.14 | 27.13 | 27.19 | -1.669 | -1.849 | -1.853 | 27.13 | 27.02 | 27.08 | -1.843 | -2.587 | -3.497 | 11.22 | 11.16 | 10.96 | -0.95 | -1.115 | -0.839
20.1667 | 11.31 | 11.28 | 11.11 | -2.664 | -3.108 | -2.588 | 11.24 | 11.2 | 11.19 | -1.693 | -1.986 | -3.273 | 27.09 | 27.05 | 27.12 | -1.503 | -1.702 | -1.856 | 27.05 | 26.94 | 27.01 | -1.84 | -2.611 | -3.222 | 11.14 | 11.06 | 10.89 | -1.305 | -1.241 | -0.594
20.3333 | 11.22 | 11.19 | 11.04 | -2.744 | -2.939 | -2.654 | 11.18 | 11.16 | 11.18 | -2.029 | -2.334 | -5.144 | 27.02 | 26.98 | 27.04 | -1.5 | -1.696 | -2.047 | 26.98 | 26.87 | 26.93 | -2.173 | -2.666 | -2.6 | 11.05 | 10.97 | 10.81 | -1.36 | -1.03 | -0.64
20.5 | 11.14 | 11.11 | 10.96 | -2.534 | -2.71 | -2.66 | 11.18 | 11.18 | 11.16 | -2.47 | -3.33 | -6.942 | 26.98 | 26.9 | 26.97 | -1.578 | -1.444 | -2.013 | 26.91 | 26.79 | 26.86 | -1.834 | -2.613 | -3.224 | 10.97 | 10.89 | 10.74 | -1.11 | -0.795 | -0.624
20.6667 | 11.06 | 11.03 | 10.9 | -2.435 | -2.723 | -2.724 | 11.18 | 11.18 | 11.14 | -3.629 | -5.36 | -8.04 | 26.87 | 26.82 | 26.88 | -1.494 | -1.683 | -2.397 | 26.83 | 26.72 | 26.78 | -2.279 | -2.574 | -3.379 | 10.89 | 10.81 | 10.67 | -0.983 | -0.8 | -0.686
20.8333 | 10.99 | 10.97 | 10.83 | -2.428 | -2.7 | -2.612 | 11.17 | 11.17 | 11.1 | -5.759 | -7.125 | -8.91 | 26.79 | 26.75 | 26.81 | -1.491 | -1.677 | -2.273 | 26.76 | 26.64 | 26.71 | -1.829 | -2.615 | -3.226 | 10.82 | 10.74 | 10.59 | -0.956 | -0.687 | -0.482
21 | 10.92 | 10.9 | 10.76 | -2.398 | -2.498 | -2.513 | 11.14 | 11.14 | 11.06 | -7.308 | -8.13 | -9.54 | 26.74 | 26.67 | 26.73 | -1.727 | -1.648 | -2.05 | 26.69 | 26.57 | 26.63 | -1.911 | -3.061 | -3.389 | 10.74 | 10.68 | 10.52 | -0.886 | -0.438 | -0.394
21.1667 | 10.86 | 10.83 | 10.69 | -2.23 | -2.665 | -2.569 | 11.11 | 11.09 | 11.02 | -8.35 | -8.76 | -10.19 | 26.64 | 26.59 | 26.66 | -1.485 | -1.665 | -2.042 | 26.61 | 26.49 | 26.56 | -1.823 | -2.618 | -3.229 | 10.68 | 10.6 | 10.45 | -0.713 | -0.612 | -0.557
21.3333 | 10.78 | 10.75 | 10.61 | -2.402 | -2.589 | -2.535 | 11.07 | 11.06 | 10.97 | -8.96 | -9.7 | -10.629 | 26.57 | 26.52 | 26.58 | -1.482 | -1.659 | -1.986 | 26.54 | 26.42 | 26.49 | -1.536 | -2.085 | -3.055 | 10.6 | 10.52 | 10.38 | -0.818 | -0.549 | -0.4
21.5 | 10.71 | 10.68 | 10.58 | -2.333 | -2.656 | -2.546 | 11.03 | 11.01 | 10.96 | -9.83 | -10.25 | -10.91 | 26.48 | 26.44 | 26.52 | -1.823 | -1.574 | -1.922 | 26.5 | 26.34 | 26.42 | -1.817 | -2.62 | -3.231 | 10.53 | 10.45 | 10.34 | -0.808 | -0.598 | -0.404
21.6667 | 10.66 | 10.61 | 10.56 | -2.098 | -2.835 | -2.339 | 10.99 | 10.97 | 10.94 | -10.51 | -11.05 | -11.27 | 26.41 | 26.36 | 26.44 | -1.476 | -1.646 | -2.017 | 26.39 | 26.27 | 26.35 | -1.845 | -2.473 | -2.849 | 10.46 | 10.37 | 10.33 | -0.482 | -0.789 | -0.669
21.8333 | 10.6 | 10.54 | 10.5 | -2.342 | -2.532 | -2.568 | 10.95 | 10.93 | 10.89 | -10.74 | -11.79 | -11.804 | 26.34 | 26.29 | 26.37 | -1.473 | -1.64 | -2.042 | 26.32 | 26.19 | 26.28 | -1.812 | -2.623 | -3.234 | 10.4 | 10.3 | 10.26 | -0.696 | -0.443 | -0.41
22 | 10.53 | 10.47 | 10.41 | -2.585 | -2.68 | -3.152 | 10.9 | 10.88 | 10.83 | -11.43 | -12.12 | -11.99 | 26.28 | 26.21 | 26.3 | -1.067 | -1.113 | -1.949 | 26.26 | 26.12 | 26.21 | -1.777 | -2.45 | -3.858 | 10.32 | 10.23 | 10.17 | -0.809 | -0.565 | -0.993
22.1667 | 10.45 | 10.4 | 10.32 | -2.787 | -2.686 | -3.156 | 10.85 | 10.83 | 10.77 | -12.12 | -12.8 | -13.21 | 26.19 | 26.13 | 26.23 | -1.467 | -1.628 | -1.893 | 26.18 | 26.05 | 26.14 | -1.806 | -2.625 | -3.236 | 10.24 | 10.16 | 10.07 | -1.025 | -0.533 | -0.891
22.3333 | 10.37 | 10.33 | 10.23 | -2.778 | -2.793 | -3.1 | 10.8 | 10.79 | 10.72 | -12.91 | -13.34 | -13.74 | 26.11 | 26.07 | 26.16 | -1.463 | -1.622 | -2.025 | 26.1 | 25.99 | 26.07 | -1.331 | -2.188 | -3.239 | 10.16 | 10.09 | 9.99 | -1.024 | -0.617 | -0.966
22.5 | 10.3 | 10.26 | 10.13 | -2.774 | -2.767 | -3.435 | 10.76 | 10.74 | 10.64 | -13.47 | -13.89 | -14.43 | 26.07 | 26 | 26.08 | -1.318 | -2.155 | -2.069 | 26.01 | 25.93 | 26 | -1.8 | -2.627 | -3.238 | 10.08 | 10.02 | 9.88 | -0.874 | -0.575 | -1.146
22.6667 | 10.23 | 10.17 | 10.04 | -2.718 | -3.025 | -3.169 | 10.71 | 10.68 | 10.58 | -13.9 | -14.32 | -15.37 | 25.96 | 25.94 | 26.01 | -1.457 | -1.609 | -1.975 | 25.96 | 25.87 | 25.93 | -2.199 | -2.395 | -2.922 | 10 | 9.93 | 9.79 | -0.824 | -0.837 | -0.963
22.8333 | 10.15 | 10.1 | 9.96 | -2.987 | -2.931 | -3.04 | 10.65 | 10.62 | 10.53 | -14.38 | -15.15 | -15.76 | 25.89 | 25.87 | 25.94 | -1.454 | -1.603 | -2.067 | 25.88 | 25.81 | 25.86 | -1.795 | -2.63 | -3.241 | 9.92 | 9.85 | 9.71 | -1.033 | -0.715 | -0.768
23 | 10.07 | 10.02 | 9.89 | -2.834 | -2.861 | -2.871 | 10.59 | 10.57 | 10.47 | -15.13 | -15.59 | -16.04 | 25.85 | 25.8 | 25.87 | -1.825 | -1.89 | -2.234 | 25.8 | 25.74 | 25.79 | -1.644 | -2.153 | -2.981 | 9.84 | 9.78 | 9.64 | -0.854 | -0.578 | -0.569
23.1667 | 9.99 | 9.94 | 9.82 | -2.89 | -2.956 | -2.642 | 10.54 | 10.5 | 10.41 | -15.48 | -15.83 | -16.21 | 25.73 | 25.72 | 25.77 | -1.448 | -1.591 | -2.316 | 25.74 | 25.67 | 25.71 | -1.789 | -2.632 | -3.243 | 9.76 | 9.69 | 9.57 | -0.878 | -0.746 | -0.397
23.3333 | 9.91 | 9.87 | 9.74 | -2.877 | -2.7 | -2.867 | 10.48 | 10.45 | 10.35 | -15.95 | -16.33 | -16.28 | 25.66 | 25.65 | 25.69 | -1.445 | -1.585 | -2.25 | 25.67 | 25.6 | 25.62 | -2.016 | -3.105 | -3.057 | 9.68 | 9.62 | 9.49 | -0.876 | -0.391 | -0.499
23.5 | 9.85 | 9.8 | 9.67 | -2.727 | -2.725 | -2.873 | 10.42 | 10.39 | 10.28 | -16.27 | -16.21 | -16.54 | 25.62 | 25.58 | 25.62 | -1.376 | -1.015 | -2.231 | 25.61 | 25.53 | 25.55 | -1.783 | -2.634 | -3.245 | 9.61 | 9.55 | 9.41 | -0.674 | -0.437 | -0.517
23.6667 | 9.78 | 9.74 | 9.6 | -2.666 | -2.532 | -2.829 | 10.36 | 10.33 | 10.22 | -16.25 | -16.46 | -16.63 | 25.51 | 25.5 | 25.55 | -1.439 | -1.572 | -2.066 | 25.52 | 25.45 | 25.48 | -1.996 | -2.996 | -3.271 | 9.54 | 9.49 | 9.34 | -0.586 | -0.271 | -0.517
23.8333 | 9.71 | 9.67 | 9.53 | -2.624 | -2.71 | -2.741 | 10.3 | 10.26 | 10.14 | -16.4 | -16.33 | -16.63 | 25.43 | 25.43 | 25.47 | -1.436 | -1.566 | -1.987 | 25.45 | 25.39 | 25.41 | -1.777 | -2.637 | -3.248 | 9.47 | 9.42 | 9.27 | -0.571 | -0.408 | -0.41
24 | 9.64 | 9.6 | 9.46 | -2.695 | -2.753 | -2.65 | 10.23 | 10.19 | 10.08 | -16.41 | -16.62 | -16.49 | 25.38 | 25.37 | 25.4 | -1.438 | -1.433 | -2.076 | 25.37 | 25.32 | 25.34 | -2.138 | -2.615 | -3.185 | 9.39 | 9.35 | 9.2 | -0.576 | -0.443 | -0.292
24.1667 | 9.56 | 9.53 | 9.38 | -2.85 | -2.788 | -3.025 | 10.15 | 10.12 | 9.98 | -16.66 | -16.55 | -16.07 | 25.28 | 25.3 | 25.32 | -1.43 | -1.634 | -2.135 | 25.3 | 25.26 | 25.26 | -1.772 | -2.639 | -3.25 | 9.32 | 9.28 | 9.12 | -0.652 | -0.476 | -0.583
24.3333 | 9.49 | 9.46 | 9.31 | -2.859 | -2.768 | -2.851 | 10.08 | 10.04 | 9.91 | -16.66 | -16.43 | -16.21 | 25.21 | 25.24 | 25.25 | -1.427 | -1.508 | -2.071 | 25.23 | 25.2 | 25.2 | -2.065 | -2.614 | -3.102 | 9.25 | 9.2 | 9.05 | -0.719 | -0.415 | -0.444
24.5 | 9.42 | 9.38 | 9.23 | -2.738 | -2.973 | -2.98 | 10 | 9.95 | 9.81 | -16.55 | -16.15 | -15.73 | 25.11 | 25.17 | 25.18 | -1.614 | -1.782 | -2.057 | 25.16 | 25.13 | 25.13 | -1.766 | -2.642 | -3.253 | 9.18 | 9.12 | 8.97 | -0.618 | -0.615 | -0.582
24.6667 | 9.35 | 9.31 | 9.16 | -2.665 | -2.741 | -2.849 | 9.92 | 9.87 | 9.72 | -16.28 | -16.15 | -15.45 | 25.05 | 25.1 | 25.11 | -1.421 | -1.773 | -1.915 | 25.08 | 25.06 | 25.06 | -1.743 | -2.792 | -3.154 | 9.1 | 9.06 | 8.9 | -0.478 | -0.4 | -0.494
24.8333 | 9.27 | 9.24 | 9.06 | -2.757 | -2.859 | -3.304 | 9.83 | 9.78 | 9.6 | -15.91 | -15.62 | -14.93 | 24.98 | 25.02 | 25.03 | -1.418 | -1.874 | -2.072 | 25.01 | 24.99 | 24.98 | -1.76 | -2.644 | -3.255 | 9.03 | 8.98 | 8.8 | -0.618 | -0.538 | -0.902
25 | 9.2 | 9.17 | 8.98 | -2.988 | -2.85 | -3.193 | 9.74 | 9.69 | 9.49 | -15.67 | -15.14 | -14.95 | 24.89 | 24.96 | 24.97 | -1.879 | -1.746 | -1.943 | 24.91 | 24.93 | 24.92 | -1.459 | -2.866 | -3.355 | 8.95 | 8.91 | 8.72 | -0.73 | -0.438 | -0.719
25.1667 | 9.13 | 9.07 | 8.9 | -2.899 | -3.446 | -3.031 | 9.65 | 9.58 | 9.39 | -15.23 | -14.62 | -14.2 | 24.83 | 24.89 | 24.89 | -1.412 | -1.782 | -2.125 | 24.87 | 24.87 | 24.85 | -1.755 | -2.646 | -3.257 | 8.88 | 8.82 | 8.64 | -0.66 | -1.108 | -0.654
25.3333 | 9.03 | 8.98 | 8.83 | -3.245 | -3.192 | -2.892 | 9.53 | 9.47 | 9.28 | -14.68 | -14.89 | -13.45 | 24.75 | 24.81 | 24.82 | -1.409 | -1.93 | -2.163 | 24.79 | 24.79 | 24.77 | -1.959 | -2.609 | -3.335 | 8.78 | 8.73 | 8.56 | -1.044 | -0.899 | -0.464
25.5 | 8.95 | 8.87 | 8.74 | -3.085 | -2.878 | -2.847 | 9.42 | 9.3 | 9.15 | -14.54 | -14.06 | -12.49 | 24.69 | 24.73 | 24.72 | -1.267 | -2.437 | -2.461 | 24.72 | 24.71 | 24.69 | -1.749 | -2.649 | -3.26 | 8.7 | 8.61 | 8.48 | -0.848 | -0.476 | -0.487
25.6667 | 8.87 | 8.75 | 8.67 | -2.836 | -2.942 | -2.815 | 9.31 | 9.13 | 9.04 | -13.76 | -12.57 | -11.7 | 24.6 | 24.65 | 24.63 | -1.403 | -2.343 | -2.321 | 24.65 | 24.64 | 24.6 | -1.554 | -2.851 | -3.255 | 8.62 | 8.5 | 8.4 | -0.625 | -0.545 | -0.443
25.8333 | 8.8 | 8.69 | 8.6 | -2.867 | -2.934 | -2.83 | 9.2 | 9.02 | 8.92 | -12.93 | -11.5 | -10.8 | 24.53 | 24.57 | 24.56 | -1.399 | -2.249 | -1.878 | 24.57 | 24.56 | 24.53 | -1.743 | -2.651 | -3.262 | 8.54 | 8.43 | 8.33 | -0.607 | -0.515 | -0.444
26 | 8.71 | 8.62 | 8.53 | -3.14 | -2.892 | -2.821 | 9.08 | 8.91 | 8.8 | -11.98 | -10.58 | -9.84 | 24.46 | 24.49 | 24.5 | -1.469 | -2.078 | -1.878 | 24.5 | 24.49 | 24.47 | -1.531 | -2.155 | -3.278 | 8.46 | 8.36 | 8.27 | -0.934 | -0.494 | -0.408
26.1667 | 8.62 | 8.54 | 8.46 | -2.673 | -2.802 | -2.72 | 8.97 | 8.79 | 8.69 | -11.53 | -9.59 | -8.9 | 24.37 | 24.41 | 24.43 | -1.393 | -2.144 | -1.946 | 24.43 | 24.41 | 24.4 | -1.738 | -2.653 | -3.264 | 8.38 | 8.28 | 8.22 | -0.457 | -0.536 | -0.249
26.3333 | 8.57 | 8.46 | 8.38 | -2.459 | -2.786 | -3.058 | 8.86 | 8.67 | 8.58 | -10.24 | -8.72 | -7.921 | 24.32 | 24.34 | 24.36 | -1.39 | -2.011 | -1.938 | 24.36 | 24.34 | 24.34 | -1.75 | -2.839 | -3.646 | 8.33 | 8.22 | 8.18 | -0.306 | -0.687 | -0.344
26.5 | 8.5 | 8.4 | 8.43 | -2.703 | -3.072 | -3.232 | 8.75 | 8.56 | 8.53 | -9.15 | -7.938 | -7.309 | 24.25 | 24.28 | 24.29 | -1.08 | -1.844 | -1.738 | 24.28 | 24.28 | 24.27 | -1.732 | -2.656 | -3.267 | 8.26 | 8.2 | 8.24 | -0.556 | -1.519 | -0.312
26.6667 | 8.42 | 8.36 | 8.47 | -2.673 | -4.652 | -3.406 | 8.63 | 8.46 | 8.48 | -8.33 | -7.056 | -6.869 | 24.19 | 24.21 | 24.22 | -1.384 | -1.929 | -2.087 | 24.21 | 24.21 | 24.2 | -1.997 | -2.516 | -3.209 | 8.19 | 8.19 | 8.29 | -0.648 | -2.954 | -1.58
26.8333 | 8.37 | 8.35 | 8.4 | -2.777 | -5.768 | -5.469 | 8.53 | 8.36 | 8.38 | -7.532 | -6.429 | -6.342 | 24.12 | 24.14 | 24.15 | -1.381 | -1.899 | -2.068 | 24.14 | 24.14 | 24.13 | -1.726 | -2.658 | -3.269 | 8.16 | 8.18 | 8.21 | -1.262 | -4.203 | -3.521
27 | 8.34 | 8.31 | 8.32 | -4.412 | -6.753 | -6.779 | 8.43 | 8.25 | 8.26 | -6.613 | -5.679 | -5.833 | 24.05 | 24.07 | 24.08 | -1.143 | -1.833 | -2.028 | 24.05 | 24.07 | 24.06 | -1.46 | -2.369 | -3.44 | 8.16 | 8.14 | 8.14 | -2.696 | -5.445 | -4.845
27.1667 | 8.32 | 8.29 | 8.27 | -5.762 | -7.481 | -7.662 | 8.33 | 8.15 | 8.15 | -5.86 | -5.403 | -5.29 | 23.98 | 24 | 24 | -1.375 | -2.033 | -2.201 | 23.99 | 24 | 23.99 | -1.72 | -2.661 | -3.272 | 8.15 | 8.12 | 8.09 | -4.197 | -6.365 | -5.852
27.3333 | 8.29 | 8.24 | 8.22 | -6.741 | -8.38 | -8.7 | 8.23 | 8.05 | 8.04 | -5.371 | -4.875 | -5.152 | 23.91 | 23.93 | 23.92 | -1.372 | -1.977 | -2.031 | 23.92 | 23.94 | 23.91 | -2.255 | -2.054 | -2.985 | 8.13 | 8.08 | 8.05 | -5.298 | -7.334 | -7.156
27.5 | 8.27 | 8.19 | 8.17 | -7.448 | -9 | -9.42 | 8.13 | 7.95 | 7.93 | -4.98 | -4.714 | -5.287 | 23.84 | 23.87 | 23.84 | -1.423 | -1.911 | -2.36 | 23.83 | 23.88 | 23.84 | -1.715 | -2.663 | -3.274 | 8.1 | 8.03 | 8.01 | -6.355 | -8.3 | -7.989
27.6667 | 8.22 | 8.15 | 8.12 | -8.44 | -9.28 | -9.78 | 8.03 | 7.86 | 7.83 | -4.68 | -4.554 | -4.824 | 23.78 | 23.78 | 23.78 | -1.312 | -2.105 | -2.087 | 23.77 | 23.8 | 23.78 | -1.197 | -2.327 | -3.336 | 8.06 | 7.99 | 7.97 | -7.554 | -8.74 | -8.649
27.8333 | 8.16 | 8.09 | 8.07 | -9.45 | -9.89 | -10.08 | 7.92 | 7.77 | 7.74 | -4.726 | -3.905 | -4.34 | 23.71 | 23.72 | 23.71 | -1.307 | -1.798 | -2.117 | 23.7 | 23.74 | 23.71 | -1.709 | -2.665 | -3.276 | 8.01 | 7.95 | 7.93 | -8.81 | -9.45 | -9.058
28 | 8.11 | 8.04 | 8.01 | -9.56 | -10.32 | -10.76 | 7.83 | 7.69 | 7.65 | -4.673 | -3.653 | -3.747 | 23.64 | 23.65 | 23.64 | -1.49 | -1.986 | -2.037 | 23.67 | 23.67 | 23.64 | -1.483 | -2.713 | -2.79 | 7.97 | 7.91 | 7.87 | -9.12 | -10.02 | -9.802
28.1667 | 8.07 | 7.99 | 7.95 | -9.87 | -10.79 | -11.28 | 7.75 | 7.61 | 7.55 | -4.085 | -3.532 | -3.747 | 23.57 | 23.58 | 23.57 | -1.948 | -2.286 | -2.412 | 23.56 | 23.6 | 23.56 | -1.703 | -2.668 | -3.279 | 7.94 | 7.86 | 7.82 | -9.54 | -10.61 | -10.397
28.3333 | 8.02 | 7.94 | 7.9 | -10.35 | -11 | -11.6 | 7.66 | 7.53 | 7.47 | -3.556 | -3.269 | -3.567 | 23.5 | 23.51 | 23.5 | -2.44 | -2.444 | -2.461 | 23.48 | 23.52 | 23.49 | -1.692 | -2.203 | -3.282 | 7.89 | 7.82 | 7.78 | -10.2 | -11.12 | -10.983
28.5 | 7.97 | 7.88 | 7.84 | -10.73 | -11.53 | -11.82 | 7.58 | 7.44 | 7.39 | -3.22 | -3.077 | -3.245 | 23.45 | 23.45 | 23.44 | -3.085 | -2.854 | -2.798 | 23.43 | 23.45 | 23.41 | -1.698 | -2.67 | -3.281 | 7.85 | 7.77 | 7.73 | -10.72 | -11.88 | -11.374
28.6667 | 7.92 | 7.82 | 7.79 | -11.08 | -11.7 | -12.13 | 7.51 | 7.36 | 7.32 | -3.099 | -3.153 | -2.917 | 23.4 | 23.41 | 23.39 | -3.817 | -3.466 | -3.365 | 23.34 | 23.37 | 23.33 | -1.642 | -2.096 | -3.418 | 7.81 | 7.72 | 7.69 | -11.35 | -12.45 | -11.783
28.8333 | 7.86 | 7.75 | 7.72 | -11.34 | -12.17 | -12.58 | 7.43 | 7.28 | 7.23 | -2.88 | -2.981 | -2.812 | 23.38 | 23.37 | 23.35 | -4.869 | -4.283 | -4.254 | 23.27 | 23.3 | 23.25 | -1.692 | -2.673 | -3.284 | 7.76 | 7.67 | 7.64 | -11.9 | -13.17 | -12.462
29 | 7.81 | 7.7 | 7.66 | -11.54 | -12.34 | -12.57 | 7.36 | 7.21 | 7.15 | -2.821 | -2.989 | -2.964 | 23.4 | 23.36 | 23.35 | -6.941 | -5.391 | -4.915 | 23.22 | 23.22 | 23.18 | -1.779 | -2.346 | -3.306 | 7.72 | 7.63 | 7.6 | -12.29 | -13.42 | -12.685
29.1667 | 7.75 | 7.63 | 7.6 | -11.78 | -12.37 | -12.66 | 7.28 | 7.13 | 7.08 | -2.568 | -2.658 | -2.581 | 23.42 | 23.41 | 23.38 | -8.78 | -7.486 | -6.862 | 23.12 | 23.16 | 23.1 | -1.686 | -2.675 | -3.286 | 7.67 | 7.57 | 7.55 | -12.89 | -13.9 | -13.16
29.3333 | 7.69 | 7.57 | 7.53 | -12.2 | -12.69 | -12.91 | 7.21 | 7.06 | 7.01 | -2.56 | -2.521 | -2.509 | 23.42 | 23.44 | 23.41 | -10.08 | -9.52 | -9.07 | 23.05 | 23.08 | 23.03 | -1.002 | -3.099 | -3.781 | 7.62 | 7.53 | 7.5 | -13.53 | -14.55 | -13.773
29.5 | 7.63 | 7.51 | 7.46 | -12.35 | -12.72 | -13.06 | 7.14 | 6.98 | 6.93 | -2.678 | -2.542 | -2.578 | 23.4 | 23.43 | 23.41 | -11.07 | -11.03 | -10.49 | 23.05 | 23.01 | 22.95 | -1.681 | -2.677 | -3.288 | 7.58 | 7.48 | 7.45 | -13.93 | -15.08 | -14.08
29.6667 | 7.56 | 7.44 | 7.4 | -12.57 | -12.79 | -13.1 | 7.06 | 6.91 | 6.86 | -2.512 | -2.555 | -2.451 | 23.36 | 23.4 | 23.38 | -11.67 | -11.86 | -11.33 | 22.9 | 22.93 | 22.88 | -1.236 | -2.817 | -2.894 | 7.53 | 7.43 | 7.4 | -14.63 | -15.37 | -14.666
29.8333 | 7.49 | 7.38 | 7.33 | -12.43 | -12.42 | -13.22 | 6.98 | 6.84 | 6.78 | -2.591 | -2.399 | -2.541 | 23.32 | 23.36 | 23.33 | -12.07 | -12.56 | -12 | 22.83 | 22.86 | 22.8 | -1.675 | -2.68 | -3.291 | 7.47 | 7.38 | 7.35 | -14.93 | -15.73 | -15.066
30 | 7.43 | 7.31 | 7.24 | -12.78 | -12.71 | -13.44 | 6.91 | 6.77 | 6.69 | -2.452 | -2.244 | -2.546 | 23.27 | 23.31 | 23.28 | -12.53 | -13 | -12.8 | 22.77 | 22.79 | 22.72 | -1.815 | -2.344 | -3.686 | 7.42 | 7.34 | 7.28 | -15.51 | -16.32 | -15.81
30.1667 | 7.34 | 7.21 | 7.15 | -13.16 | -13.12 | -13.3 | 6.83 | 6.68 | 6.6 | -2.555 | -2.334 | -2.831 | 23.22 | 23.26 | 23.23 | -12.93 | -13.54 | -13.11 | 22.68 | 22.71 | 22.65 | -1.649 | -2.682 | -3.293 | 7.37 | 7.26 | 7.21 | -16.44 | -17.13 | -16.303
30.3333 | 7.25 | 7.14 | 7.08 | -13.32 | -12.95 | -13.38 | 6.74 | 6.6 | 6.53 | -2.977 | -2.881 | -2.765 | 23.17 | 23.2 | 23.19 | -13.44 | -13.94 | -13.38 | 22.61 | 22.64 | 22.58 | -1.721 | -2.662 | -3.599 | 7.3 | 7.2 | 7.16 | -17.15 | -17.54 | -16.703
30.5 | 7.17 | 7.06 | 7 | -13.33 | -12.84 | -13.13 | 6.65 | 6.53 | 6.44 | -3.076 | -2.666 | -2.485 | 23.12 | 23.13 | 23.13 | -13.74 | -14.55 | -13.81 | 22.54 | 22.56 | 22.52 | -1.648 | -2.684 | -3.295 | 7.24 | 7.15 | 7.1 | -17.65 | -17.72 | -17.075
30.6667 | 7.09 | 6.99 | 6.91 | -13.04 | -12.47 | -12.9 | 6.57 | 6.45 | 6.37 | -3.008 | -2.537 | -2.602 | 23.04 | 23.05 | 23.04 | -14.69 | -14.9 | -14.79 | 22.47 | 22.48 | 22.43 | -2.347 | -2.132 | -3.241 | 7.19 | 7.1 | 7.04 | -17.87 | -17.98 | -17.363
30.8333 | 7.03 | 6.9 | 6.84 | -12.41 | -12.26 | -12.59 | 6.5 | 6.38 | 6.3 | -2.724 | -2.187 | -2.388 | 22.96 | 22.97 | 22.96 | -14.92 | -15.08 | -15 | 22.39 | 22.39 | 22.34 | -2.118 | -2.687 | -3.298 | 7.15 | 7.04 | 6.99 | -17.79 | -18.38 | -17.438
31 | 6.96 | 6.82 | 6.74 | -12.24 | -12.07 | -12.29 | 6.44 | 6.3 | 6.22 | -1.973 | -2.419 | -2.249 | 22.89 | 22.9 | 22.89 | -15.17 | -15.22 | -15.04 | 22.33 | 22.31 | 22.26 | -1.976 | -2.006 | -3.105 | 7.09 | 6.97 | 6.92 | -18.19 | -18.8 | -17.754
31.1667 | 6.87 | 6.73 | 6.67 | -12.17 | -11.97 | -11.93 | 6.36 | 6.22 | 6.14 | -2.137 | -2.395 | -2.326 | 22.83 | 22.84 | 22.83 | -15.35 | -15.32 | -15.11 | 22.25 | 22.24 | 22.19 | -1.896 | -2.588 | -3.137 | 7.02 | 6.91 | 6.86 | -18.58 | -19.08 | -18.005
31.3333 | 6.78 | 6.65 | 6.58 | -11.92 | -11.48 | -11.6 | 6.28 | 6.16 | 6.07 | -2.25 | -2.383 | -2.232 | 22.76 | 22.77 | 22.76 | -15.46 | -15.26 | -15.21 | 22.18 | 22.17 | 22.12 | -1.871 | -2.365 | -3.152 | 6.95 | 6.85 | 6.79 | -18.91 | -19.19 | -18.228
31.5 | 6.7 | 6.57 | 6.49 | -11.84 | -11.07 | -11.14 | 6.2 | 6.08 | 5.99 | -2.238 | -2.123 | -2.19 | 22.69 | 22.7 | 22.68 | -15.32 | -15.26 | -15.25 | 22.11 | 22.1 | 22.04 | -1.71 | -2.4 | -3.033 | 6.89 | 6.78 | 6.72 | -19.36 | -19.29 | -18.209
31.6667 | 6.61 | 6.48 | 6.4 | -11.49 | -10.92 | -10.98 | 6.13 | 6 | 5.92 | -2.409 | -2.099 | -1.981 | 22.61 | 22.65 | 22.61 | -15.48 | -14.92 | -15.5 | 22.03 | 22.04 | 21.96 | -1.871 | -1.96 | -3.242 | 6.82 | 6.71 | 6.65 | -19.51 | -19.6 | -18.386
31.8333 | 6.53 | 6.39 | 6.32 | -11.05 | -10.41 | -10.77 | 6.06 | 5.94 | 5.85 | -2.255 | -2.268 | -2.038 | 22.54 | 22.58 | 22.54 | -15.32 | -15.33 | -15.35 | 21.96 | 21.98 | 21.89 | -1.689 | -2.488 | -3.045 | 6.75 | 6.64 | 6.58 | -19.54 | -19.57 | -18.563
32 | 6.45 | 6.31 | 6.22 | -10.64 | -10.02 | -10.24 | 5.99 | 5.87 | 5.78 | -2.122 | -2.004 | -2.142 | 22.47 | 22.5 | 22.47 | -15.12 | -15.37 | -15.1 | 21.89 | 21.9 | 21.82 | -1.609 | -2.666 | -2.774 | 6.69 | 6.57 | 6.5 | -19.54 | -19.47 | -18.581
32.1667 | 6.37 | 6.21 | 6.14 | -10.35 | -9.7 | -9.82 | 5.93 | 5.79 | 5.71 | -1.926 | -1.998 | -2.214 | 22.4 | 22.42 | 22.39 | -15.02 | -15.14 | -15.07 | 21.83 | 21.83 | 21.75 | -1.688 | -2.414 | -2.834 | 6.62 | 6.49 | 6.42 | -19.79 | -19.65 | -18.461
32.3333 | 6.28 | 6.13 | 6.04 | -9.77 | -9.45 | -9.66 | 5.86 | 5.72 | 5.63 | -1.964 | -2.124 | -1.964 | 22.32 | 22.35 | 22.32 | -14.97 | -14.82 | -14.96 | 21.76 | 21.76 | 21.68 | -1.734 | -2.158 | -2.743 | 6.55 | 6.4 | 6.33 | -19.64 | -19.72 | -18.674
32.5 | 6.19 | 6.02 | 5.93 | -9.73 | -9.44 | -9.54 | 5.78 | 5.64 | 5.53 | -1.934 | -2.155 | -2.293 | 22.24 | 22.28 | 22.25 | -14.99 | -14.68 | -14.81 | 21.69 | 21.69 | 21.61 | -1.89 | -2.088 | -2.735 | 6.47 | 6.32 | 6.22 | -19.91 | -19.87 | -18.331
32.6667 | 6.1 | 5.92 | 5.84 | -9.26 | -9.13 | -8.93 | 5.71 | 5.55 | 5.45 | -2.186 | -2.312 | -2.631 | 22.15 | 22.2 | 22.17 | -14.75 | -14.75 | -14.7 | 21.61 | 21.62 | 21.54 | -1.883 | -2.368 | -2.727 | 6.38 | 6.21 | 6.13 | -19.83 | -19.83 | -17.988
32.8333 | 6 | 5.82 | 5.75 | -9.4 | -8.63 | -8.48 | 5.62 | 5.47 | 5.38 | -2.213 | -2.471 | -2.252 | 22.08 | 22.13 | 22.09 | -14.31 | -14.44 | -14.45 | 21.55 | 21.56 | 21.47 | -1.553 | -2.277 | -2.67 | 6.29 | 6.11 | 6.04 | -20.11 | -19.54 | -17.419
33 | 5.89 | 5.72 | 5.65 | -9.17 | -8.16 | -7.723 | 5.53 | 5.38 | 5.31 | -2.544 | -2.386 | -2.049 | 22.01 | 22.05 | 22 | -13.95 | -14.44 | -14.66 | 21.48 | 21.49 | 21.39 | -1.522 | -2.455 | -3.135 | 6.19 | 6.01 | 5.94 | -20.23 | -19.26 | -16.716
33.1667 | 5.79 | 5.62 | 5.56 | -8.65 | -7.731 | -7.341 | 5.45 | 5.31 | 5.24 | -2.726 | -2.234 | -1.722 | 21.92 | 21.95 | 21.91 | -14.06 | -14.44 | -14.38 | 21.41 | 21.41 | 21.31 | -1.852 | -2.713 | -2.994 | 6.09 | 5.91 | 5.84 | -19.84 | -18.98 | -16.274
33.3333 | 5.69 | 5.53 | 5.47 | -8.02 | -7.107 | -7.09 | 5.37 | 5.24 | 5.17 | -2.392 | -2.116 | -1.881 | 21.83 | 21.85 | 21.82 | -13.83 | -14.32 | -14.01 | 21.33 | 21.32 | 21.24 | -1.937 | -2.762 | -2.813 | 5.99 | 5.81 | 5.73 | -19.3 | -18.39 | -15.726
33.5 | 5.59 | 5.44 | 5.38 | -7.633 | -6.697 | -6.51 | 5.29 | 5.16 | 5.1 | -2.112 | -2.09 | -1.838 | 21.74 | 21.73 | 21.74 | -13.63 | -13.81 | -13.79 | 21.26 | 21.21 | 21.16 | -1.948 | -2.472 | -2.791 | 5.88 | 5.7 | 5.62 | -19.23 | -17.73 | -15.073
33.6667 | 5.5 | 5.34 | 5.3 | -7.195 | -6.299 | -5.752 | 5.21 | 5.08 | 5.04 | -2.406 | -2.031 | -1.764 | 21.66 | 21.61 | 21.66 | -13.04 | -13.33 | -13.7 | 21.19 | 21.11 | 21.08 | -1.639 | -2.293 | -2.911 | 5.78 | 5.58 | 5.52 | -18.42 | -17.1 | -14.109
33.8333 | 5.41 | 5.25 | 5.24 | -6.737 | -5.952 | -5.052 | 5.14 | 5.01 | 4.99 | -2.199 | -2 | -1.456 | 21.58 | 21.52 | 21.58 | -12.89 | -12.99 | -13.18 | 21.12 | 21.03 | 21.02 | -1.672 | -2.215 | -2.657 | 5.67 | 5.46 | 5.43 | -17.76 | -16.21 | -13.04
34 | 5.31 | 5.17 | 5.15 | -6.273 | -5.621 | -5.343 | 5.07 | 4.94 | 4.92 | -1.999 | -1.93 | -1.025 | 21.49 | 21.43 | 21.49 | -12.63 | -12.83 | -12.88 | 21.05 | 20.96 | 20.94 | -1.693 | -2.375 | -2.563 | 5.55 | 5.35 | 5.3 | -16.9 | -15.28 | -12.537
34.1667 | 5.22 | 5.07 | 5.06 | -5.9 | -5.291 | -5.186 | 5 | 4.86 | 4.86 | -1.88 | -1.859 | -1.71 | 21.41 | 21.35 | 21.4 | -12.33 | -12.5 | -12.68 | 20.99 | 20.9 | 20.87 | -1.643 | -2.206 | -2.685 | 5.43 | 5.23 | 5.18 | -16.13 | -14.39 | -11.706
34.3333 | 5.13 | 4.99 | 4.98 | -5.663 | -4.898 | -4.928 | 4.92 | 4.8 | 4.79 | -1.886 | -1.859 | -1.762 | 21.32 | 21.27 | 21.31 | -11.96 | -12.13 | -12.44 | 20.92 | 20.83 | 20.8 | -1.575 | -2.123 | -2.646 | 5.31 | 5.12 | 5.07 | -15.3 | -13.16 | -10.894
34.5 | 5.05 | 4.9 | 4.91 | -5.278 | -4.857 | -4.551 | 4.85 | 4.72 | 4.72 | -2.029 | -1.604 | -1.737 | 21.24 | 21.17 | 21.23 | -11.58 | -11.95 | -12.1 | 20.85 | 20.76 | 20.73 | -1.473 | -2.199 | -2.603 | 5.2 | 4.99 | 4.96 | -14.15 | -12.44 | -9.736
34.6667 | 4.97 | 4.82 | 4.83 | -4.892 | -4.754 | -4.445 | 4.78 | 4.64 | 4.65 | -1.919 | -1.904 | -1.649 | 21.15 | 21.08 | 21.14 | -11.58 | -11.67 | -11.65 | 20.78 | 20.69 | 20.66 | -1.738 | -2.225 | -2.368 | 5.08 | 4.87 | 4.85 | -13.03 | -11.4 | -8.702
34.8333 | 4.88 | 4.74 | 4.77 | -4.728 | -4.512 | -4.197 | 4.7 | 4.58 | 4.59 | -1.676 | -1.961 | -1.7 | 21.06 | 20.99 | 21.05 | -11.35 | -11.49 | -11.52 | 20.7 | 20.62 | 20.59 | -1.811 | -2.372 | -2.562 | 4.96 | 4.76 | 4.74 | -11.94 | -10.22 | -7.165
35 | 4.8 | 4.64 | 4.72 | -4.72 | -4.744 | -3.469 | 4.63 | 4.48 | 4.54 | -1.852 | -1.881 | -1.381 | 20.97 | 20.91 | 20.96 | -11.02 | -11.1 | -11.32 | 20.64 | 20.55 | 20.52 | -1.714 | -2.221 | -2.637 | 4.84 | 4.62 | 4.66 | -11.07 | -9.67 | -6.017
35.1667 | 4.72 | 4.55 | 4.63 | -4.639 | -4.526 | -4.4 | 4.56 | 4.39 | 4.47 | -1.944 | -2.383 | -0.818 | 20.89 | 20.82 | 20.87 | -10.62 | -10.84 | -11.02 | 20.57 | 20.48 | 20.45 | -1.561 | -2.238 | -2.675 | 4.73 | 4.5 | 4.54 | -9.99 | -8.62 | -4.74
35.3333 | 4.62 | 4.48 | 4.54 | -4.85 | -4.44 | -4.384 | 4.47 | 4.32 | 4.38 | -1.936 | -2.215 | -1.907 | 20.8 | 20.73 | 20.78 | -10.35 | -10.36 | -10.64 | 20.5 | 20.41 | 20.38 | -1.587 | -1.977 | -2.571 | 4.6 | 4.4 | 4.43 | -9.35 | -7.604 | -3.876
35.5 | 4.54 | 4.39 | 4.49 | -4.536 | -4.303 | -3.573 | 4.38 | 4.24 | 4.33 | -2.396 | -2.045 | -2.059 | 20.7 | 20.64 | 20.7 | -10.27 | -10.32 | -10.36 | 20.42 | 20.34 | 20.31 | -1.811 | -2.228 | -2.59 | 4.48 | 4.29 | 4.35 | -8.24 | -6.652 | -2.792
35.6667 | 4.41 | 4.31 | 4.41 | -4.404 | -4.072 | -3.988 | 4.27 | 4.16 | 4.25 | -2.073 | -1.89 | -1.248 | 20.62 | 20.54 | 20.61 | -10.04 | -10.24 | -10.2 | 20.35 | 20.25 | 20.24 | -1.755 | -2.426 | -2.711 | 4.31 | 4.18 | 4.25 | -6.889 | -5.798 | -2.981
35.8333 | 4.3 | 4.23 | 4.37 | -4.143 | -4.104 | -3.245 | 4.15 | 4.08 | 4.2 | -2.005 | -1.917 | -1.678 | 20.52 | 20.45 | 20.51 | -9.98 | -9.95 | -10.08 | 20.27 | 20.18 | 20.16 | -2.001 | -2.36 | -2.912 | 4.16 | 4.08 | 4.18 | -5.689 | -5.135 | -2.851
36 | 4.22 | 4.15 | 4.32 | -4.008 | -3.919 | -3.327 | 4.07 | 4.01 | 4.15 | -1.9 | -1.812 | -0.861 | 20.42 | 20.35 | 20.41 | -9.6 | -9.65 | -9.86 | 20.19 | 20.1 | 20.08 | -1.888 | -2.278 | -2.904 | 4.06 | 3.98 | 4.11 | -4.884 | -4.412 | -2.602
36.1667 | 4.14 | 4.08 | 4.26 | -3.919 | -3.872 | -3.062 | 4 | 3.94 | 4.1 | -1.855 | -1.778 | -1.01 | 20.33 | 20.28 | 20.32 | -9.36 | -9.12 | -9.44 | 20.11 | 20.04 | 20 | -1.815 | -1.951 | -2.694 | 3.97 | 3.89 | 4.04 | -4.258 | -3.805 | -2.372
36.3333 | 4.07 | 4.01 | 4.24 | -3.853 | -3.816 | -2.633 | 3.93 | 3.87 | 4.07 | -1.726 | -1.808 | -0.715 | 20.25 | 20.19 | 20.23 | -9.13 | -9.17 | -9.18 | 20.04 | 19.96 | 19.92 | -1.779 | -2.245 | -2.634 | 3.88 | 3.8 | 4 | -3.784 | -3.393 | -2.085
36.5 | 4 | 3.94 | 4.17 | -3.748 | -3.649 | -3.128 | 3.86 | 3.79 | 4.02 | -1.715 | -1.617 | -0.354 | 20.16 | 20.1 | 20.15 | -8.75 | -8.64 | -8.7 | 19.97 | 19.89 | 19.85 | -1.639 | -1.954 | -2.368 | 3.79 | 3.72 | 3.92 | -3.238 | -2.851 | -1.911
36.6667 | 3.94 | 3.87 | 4.11 | -3.786 | -3.632 | -3.444 | 3.8 | 3.72 | 3.97 | -1.691 | -1.606 | -0.882 | 20.07 | 20.02 | 20.06 | -8.31 | -8.37 | -8.51 | 19.9 | 19.82 | 19.79 | -1.368 | -1.891 | -2.429 | 3.71 | 3.63 | 3.85 | -2.86 | -2.702 | -1.576
36.8333 | 3.86 | 3.79 | 4.06 | -3.525 | -3.877 | -3.2 | 3.72 | 3.65 | 3.91 | -1.47 | -1.617 | -1.266 | 19.99 | 19.94 | 19.97 | -8.25 | -7.977 | -8.3 | 19.83 | 19.76 | 19.71 | -1.517 | -1.759 | -2.459 | 3.62 | 3.54 | 3.79 | -2.484 | -2.572 | -1.673
37 | 3.79 | 3.72 | 4 | -3.644 | -3.492 | -3.359 | 3.66 | 3.58 | 3.86 | -1.549 | -1.954 | -0.932 | 19.9 | 19.85 | 19.89 | -8.1 | -7.715 | -8.13 | 19.76 | 19.68 | 19.64 | -1.692 | -1.734 | -2.562 | 3.55 | 3.47 | 3.73 | -2.228 | -2.085 | -1.838
37.1667 | 3.72 | 3.65 | 3.96 | -3.616 | -3.451 | -3.407 | 3.59 | 3.51 | 3.82 | -1.499 | -1.56 | -0.985 | 19.82 | 19.77 | 19.8 | -7.81 | -7.698 | -7.9 | 19.69 | 19.62 | 19.57 | -1.582 | -1.943 | -2.591 | 3.47 | 3.4 | 3.69 | -2.125 | -1.911 | -1.468
37.3333 | 3.66 | 3.58 | 3.93 | -3.271 | -3.462 | -3.161 | 3.53 | 3.44 | 3.78 | -1.654 | -1.484 | -0.724 | 19.73 | 19.68 | 19.72 | -7.521 | -7.423 | -7.483 | 19.62 | 19.55 | 19.5 | -1.524 | -1.907 | -2.362 | 3.41 | 3.32 | 3.65 | -1.687 | -1.576 | -1.69
37.5 | 3.6 | 3.52 | 3.88 | -3.473 | -3.551 | -3.062 | 3.46 | 3.37 | 3.73 | -1.276 | -1.395 | -0.806 | 19.65 | 19.61 | 19.64 | -7.223 | -7.184 | -7.182 | 19.55 | 19.48 | 19.43 | -1.377 | -1.866 | -2.261 | 3.33 | 3.25 | 3.59 | -1.632 | -1.673 | -0.964
37.6667 | 3.53 | 3.44 | 3.8 | -3.429 | -3.892 | -2.949 | 3.4 | 3.3 | 3.66 | -1.319 | -1.699 | -0.717 | 19.57 | 19.52 | 19.56 | -7.015 | -7.146 | -7.014 | 19.48 | 19.41 | 19.37 | -1.369 | -2.022 | -2.255 | 3.27 | 3.16 | 3.51 | -1.506 | -1.838 | -0.817
37.8333 | 3.48 | 3.48 | 3.65 | -2.998 | -3.628 | -2.863 | 3.34 | 3.32 | 3.52 | -1.42 | -1.785 | -0.771 | 19.5 | 19.43 | 19.49 | -6.62 | -6.757 | -6.582 | 19.42 | 19.34 | 19.31 | -1.172 | -1.776 | -2.078 | 3.21 | 3.2 | 3.36 | -1.123 | -1.468 | -0.674
38 | 3.35 | 3.44 | 3.5 | -2.723 | -3.773 | -2.764 | 3.23 | 3.3 | 3.38 | -1.026 | -1.799 | -0.538 | 19.43 | 19.34 | 19.41 | -6.372 | -7.044 | -6.427 | 19.36 | 19.25 | 19.24 | -1.144 | -2.29 | -2.044 | 3.08 | 3.16 | 3.22 | -1.322 | -1.69 | -0.529
38.1667 | 3.16 | 3.25 | 3.39 | -2.865 | -3.714 | -2.497 | 3.05 | 3.15 | 3.26 | -0.987 | -1.695 | -0.448 | 19.34 | 19.24 | 19.31 | -6.554 | -6.846 | -6.834 | 19.29 | 19.17 | 19.16 | -1.457 | -2.245 | -2.742 | 2.89 | 2.98 | 3.1 | -0.881 | -1.617 | -0.395
38.3333 | 2.99 | 3.05 | 3.32 | -2.798 | -4.706 | -2.566 | 2.88 | 2.96 | 3.17 | -0.876 | -1.65 | -0.522 | 19.25 | 19.16 | 19.2 | -6.434 | -6.515 | -6.754 | 19.21 | 19.09 | 19.07 | -1.562 | -1.99 | -2.81 | 2.72 | 2.78 | 3.03 | -0.759 | -1.969 | -0.239
38.5 | 2.83 | 2.88 | 3.24 | -2.28 | -3.596 | -2.467 | 2.72 | 2.78 | 3.09 | -0.801 | -1.755 | -0.269 | 19.16 | 19.08 | 19.12 | -6.424 | -6.137 | -6.436 | 19.14 | 19.03 | 18.99 | -1.692 | -1.728 | -2.575 | 2.57 | 2.61 | 2.95 | -0.312 | -1.469 | -0.094
38.6667 | 2.69 | 2.71 | 3.19 | -2.665 | -3.536 | -2.44 | 2.57 | 2.6 | 3.04 | -1.186 | -1.56 | -0.18 | 19.07 | 18.99 | 19.04 | -6.241 | -6.194 | -5.999 | 19.06 | 18.95 | 18.93 | -1.581 | -1.874 | -2.155 | 2.42 | 2.44 | 2.89 | -0.517 | -1.395 | 0.304
38.8333 | 2.57 | 2.59 | 3.16 | -2.599 | -3.113 | -2.268 | 2.45 | 2.47 | 3 | -0.65 | -1.514 | -0.142 | 18.99 | 18.92 | 18.96 | -6.132 | -5.958 | -6.108 | 18.98 | 18.88 | 18.85 | -1.607 | -1.799 | -2.432 | 2.3 | 2.32 | 2.86 | -0.396 | -1.284 | 0.195
39 | 2.47 | 2.46 | 3.14 | -2.417 | -3.418 | -2.169 | 2.34 | 2.34 | 2.98 | -0.575 | -1.27 | 0 | 18.91 | 18.84 | 18.87 | -5.834 | -5.707 | -5.826 | 18.91 | 18.81 | 18.78 | -1.382 | -1.618 | -2.301 | 2.19 | 2.19 | 2.83 | -0.409 | -1.247 | 0.34
39.1667 | 2.34 | 2.35 | 3.12 | -2.466 | -3.359 | -1.934 | 2.22 | 2.22 | 2.96 | -0.482 | -1.424 | 0.089 | 18.84 | 18.76 | 18.79 | -5.461 | -5.531 | -5.616 | 18.85 | 18.74 | 18.7 | -1.084 | -1.574 | -2.219 | 2.06 | 2.06 | 2.81 | -0.153 | -1.174 | 0.714
39.3333 | 2.28 | 2.25 | 3.11 | -2.399 | -3.167 | -1.747 | 2.15 | 2.11 | 2.95 | -0.425 | -1.379 | 0.411 | 18.75 | 18.67 | 18.71 | -5.556 | -5.516 | -5.616 | 18.77 | 18.66 | 18.63 | -1.292 | -1.725 | -2.315 | 1.99 | 1.96 | 2.79 | -0.032 | -0.533 | 0.977
39.5 | 2.24 | 2.19 | 3.1 | -2.056 | -3.24 | -1.965 | 2.1 | 2.04 | 2.94 | -0.35 | -1.194 | 0.382 | 18.67 | 18.6 | 18.63 | -5.556 | -5.504 | -5.452 | 18.69 | 18.6 | 18.56 | -1.445 | -1.813 | -2.235 | 1.94 | 1.89 | 2.78 | 0.171 | -1.026 | 0.956
39.6667 | 2.17 | 2.15 | 3.06 | -2.266 | -2.633 | -2.376 | 2.03 | 2 | 2.91 | -0.792 | -1.289 | 0.23 | 18.6 | 18.52 | 18.55 | -5.223 | -5.293 | -5.326 | 18.63 | 18.53 | 18.48 | -1.168 | -1.709 | -2.241 | 1.87 | 1.85 | 2.74 | 0.211 | -0.234 | 0.491
39.8333 | 2.13 | 2.13 | 3.05 | -2.2 | -2.126 | -2.088 | 1.99 | 1.97 | 2.89 | -0.199 | -0.446 | -0.32 | 18.52 | 18.44 | 18.48 | -5.186 | -5.001 | -4.936 | 18.56 | 18.45 | 18.42 | -1.253 | -1.444 | -1.935 | 1.83 | 1.82 | 2.72 | 0.332 | 0.339 | 0.885
40 | 2.11 | 2.11 | 3.04 | -2.838 | -1.849 | -1.778 | 1.97 | 1.96 | 2.88 | -0.124 | 0.044 | 0.168 | 18.43 | 18.36 | 18.41 | -5.217 | -5.109 | -4.855 | 18.48 | 18.38 | 18.35 | -1.297 | -1.67 | -1.913 | 1.8 | 1.8 | 2.71 | 0.647 | 0.828 | 1.117
40.1667 | 2.1 | 2.1 | 3.02 | -1.885 | -1.894 | -1.743 | 1.95 | 1.94 | 2.86 | 0.17 | 0.274 | 0.467 | 18.36 | 18.29 | 18.33 | -4.984 | -5.001 | -4.94 | 18.42 | 18.32 | 18.28 | -1.193 | -1.628 | -2.079 | 1.78 | 1.78 | 2.69 | 0.726 | 0.839 | 1.065
40.3333 | 2.05 | 2.05 | 3.01 | -2.642 | -2.588 | -1.792 | 1.9 | 1.9 | 2.86 | 0.204 | 0.277 | 0.351 | 18.29 | 18.21 | 18.25 | -4.769 | -5.135 | -4.644 | 18.35 | 18.24 | 18.21 | -1.013 | -1.861 | -1.878 | 1.73 | 1.73 | 2.68 | 0.096 | 0.333 | 1.135
40.5 | 2.02 | 2.02 | 3.13 | -2.221 | -2.159 | -1.798 | 1.87 | 1.87 | 2.93 | -0.574 | -0.625 | 0.443 | 18.21 | 18.11 | 18.18 | -4.758 | -5.24 | -4.414 | 18.28 | 18.15 | 18.15 | -1.144 | -2.07 | -1.758 | 1.7 | 1.7 | 2.79 | 0.613 | 0.7 | 1.144
40.6667 | 2 | 2.01 | 3.16 | -1.99 | -1.947 | -1.781 | 1.85 | 1.85 | 3.01 | -0.084 | -0.023 | 0.431 | 18.11 | 18.02 | 18.09 | -5.25 | -4.996 | -5.179 | 18.19 | 18.07 | 18.07 | -1.738 | -1.864 | -2.623 | 1.68 | 1.68 | 2.82 | 0.863 | 0.994 | 1.184
40.8333 | 1.99 | 2.08 | 3.24 | -1.674 | -2.525 | -1.812 | 1.84 | 1.96 | 3.09 | 0.173 | 0.134 | 0.503 | 18.02 | 17.93 | 18 | -5.083 | -5.106 | -4.917 | 18.11 | 17.99 | 17.98 | -1.56 | -1.985 | -2.425 | 1.67 | 1.82 | 2.9 | 1.066 | 0.507 | 1.162
41 | 2.14 | 2.2 | 3.33 | -2.131 | -2.28 | -1.819 | 1.88 | 2.06 | 3.12 | 0.333 | 0.198 | 0.406 | 17.94 | 17.85 | 17.92 | -4.939 | -4.791 | -4.698 | 18.03 | 17.91 | 17.91 | -1.483 | -1.675 | -2.217 | 1.76 | 1.88 | 2.97 | 0.821 | 0.862 | 1.171
41.1667 | 2.19 | 2.3 | 3.31 | -1.747 | -2.446 | -1.789 | 2.05 | 2.16 | 3.16 | 0.252 | -0.194 | 0.394 | 17.86 | 17.77 | 17.84 | -4.784 | -4.651 | -4.671 | 17.96 | 17.84 | 17.83 | -1.341 | -1.567 | -2.229 | 1.87 | 1.97 | 2.96 | 1.044 | 0.796 | 1.274
41.3333 | 2.29 | 2.42 | 3.29 | -1.783 | -2.555 | -1.832 | 2.15 | 2.23 | 3.14 | 0.258 | -0.357 | 0.561 | 17.79 | 17.7 | 17.75 | -4.507 | -4.467 | -4.371 | 17.89 | 17.77 | 17.75 | -1.094 | -1.425 | -1.96 | 1.97 | 2.11 | 2.96 | 1.033 | 0.885 | 1.19
41.5 | 2.44 | 2.5 | 3.31 | -2.642 | -2.779 | -1.839 | 2.29 | 2.36 | 3.16 | 0.22 | -1.016 | 0.37 | 17.7 | 17.62 | 17.68 | -4.467 | -4.433 | -4.449 | 17.81 | 17.7 | 17.69 | -1.056 | -1.404 | -2.091 | 2.16 | 2.16 | 2.97 | 0.187 | 0.664 | 1.199
41.6667 | 2.49 | 2.47 | 3.3 | -1.855 | -2.207 | -1.992 | 2.36 | 2.33 | 3.15 | 0.132 | -0.685 | 0.358 | 17.64 | 17.56 | 17.6 | -4.35 | -4.162 | -4.402 | 17.75 | 17.63 | 17.61 | -0.985 | -1.2 | -2.073 | 2.16 | 2.14 | 2.97 | 1.01 | 0.895 | 1.05
41.8333 | 2.46 | 2.46 | 3.3 | -1.892 | -1.89 | -1.853 | 2.32 | 2.31 | 3.14 | 0.145 | -0.363 | 0.047 | 17.56 | 17.48 | 17.53 | -4.434 | -4.255 | -4.13 | 17.68 | 17.56 | 17.54 | -1.115 | -1.396 | -1.785 | 2.14 | 2.13 | 2.96 | 0.999 | 1.244 | 1.217
42 | 2.43 | 2.44 | 3.28 | -1.538 | -1.703 | -1.859 | 2.3 | 2.29 | 3.13 | 0.108 | 0.104 | 0.333 | 17.48 | 17.41 | 17.45 | -4.331 | -4.19 | -4.097 | 17.6 | 17.49 | 17.47 | -1.057 | -1.374 | -1.831 | 2.11 | 2.11 | 2.95 | 1.382 | 1.351 | 1.226
42.1667 | 2.42 | 2.43 | 3.25 | -1.682 | -1.57 | -1.98 | 2.28 | 2.28 | 3.11 | -0.32 | 0.248 | 0.321 | 17.4 | 17.33 | 17.38 | -4.172 | -4.177 | -4.153 | 17.53 | 17.43 | 17.4 | -0.931 | -1.411 | -1.944 | 2.1 | 2.11 | 2.92 | 1.233 | 1.496 | 1.321
42.3333 | 2.41 | 2.43 | 3.23 | -1.551 | -1.405 | -1.873 | 2.26 | 2.27 | 3.08 | 0.243 | 0.484 | 0.366 | 17.34 | 17.26 | 17.3 | -3.846 | -4.07 | -4.174 | 17.47 | 17.36 | 17.32 | -0.669 | -1.277 | -2.038 | 2.09 | 2.1 | 2.9 | 1.358 | 1.684 | 1.244
42.5 | 2.41 | 2.43 | 3.22 | -1.481 | -1.488 | -1.792 | 2.26 | 2.27 | 3.07 | 0.446 | 0.707 | 0.297 | 17.26 | 17.19 | 17.23 | -4.124 | -3.851 | -3.805 | 17.4 | 17.29 | 17.26 | -0.992 | -1.117 | -1.695 | 2.09 | 2.1 | 2.89 | 1.456 | 1.63 | 1.302
42.6667 | 2.4 | 2.42 | 3.21 | -1.376 | -1.365 | -1.602 | 2.26 | 2.27 | 3.06 | 0.718 | 0.689 | 0.433 | 17.19 | 17.13 | 17.16 | -3.983 | -3.838 | -3.74 | 17.33 | 17.23 | 17.19 | -0.882 | -1.138 | -1.637 | 2.08 | 2.1 | 2.88 | 1.501 | 1.772 | 1.506
42.8333 | 2.4 | 2.42 | 3.2 | -1.31 | -1.328 | -1.494 | 2.26 | 2.26 | 3.05 | 0.678 | 0.955 | 0.527 | 17.12 | 17.04 | 17.08 | -3.907 | -4.012 | -3.947 | 17.27 | 17.16 | 17.12 | -0.839 | -1.396 | -1.937 | 2.08 | 2.1 | 2.87 | 1.638 | 1.74 | 1.488
43 | 2.41 | 2.43 | 3.2 | -1.249 | -1.278 | -1.338 | 2.26 | 2.27 | 3.05 | 0.822 | 0.679 | 0.57 | 17.05 | 16.97 | 17.01 | -3.888 | -3.788 | -3.833 | 17.2 | 17.09 | 17.05 | -0.785 | -1.198 | -2.243 | 2.09 | 2.1 | 2.87 | 1.699 | 1.788 | 1.693
43.1667 | 2.4 | 2.44 | 3.2 | -1.205 | -0.916 | -1.393 | 2.26 | 2.28 | 3.05 | 0.911 | 0.8 | 0.68 | 16.98 | 16.89 | 16.94 | -3.593 | -4.146 | -3.64 | 17.14 | 17.01 | 17 | -0.557 | -1.672 | -4.847 | 2.08 | 2.1 | 2.87 | 1.747 | 2.205 | 1.745
43.3333 | 2.42 | 2.48 | 3.2 | -0.717 | -0.446 | -1.364 | 2.27 | 2.31 | 3.05 | 0.891 | 1.249 | 0.746 | 16.89 | 16.8 | 16.85 | -4.327 | -4.109 | -4.241 | 17.06 | 16.94 | 17 | -1.526 | -3.465 | -14.22 | 2.1 | 2.14 | 2.87 | 2.214 | 2.745 | 1.771
43.5 | 2.45 | 2.53 | 3.2 | -0.269 | 0.06 | -1.361 | 2.3 | 2.35 | 3.05 | 1.378 | 1.661 | 0.889 | 16.81 | 16.72 | 16.76 | -4.121 | -3.908 | -4.065 | 16.99 | 16.93 | 17.24 | -4.396 | -13.11 | -19.18 | 2.13 | 2.19 | 2.87 | 2.749 | 3.298 | 1.789
43.6667 | 2.5 | 2.58 | 3.2 | 0.165 | 0.291 | -1.408 | 2.35 | 2.41 | 3.04 | 1.868 | 2.319 | 0.861 | 16.73 | 16.65 | 16.68 | -3.938 | -3.778 | -3.804 | 17.06 | 17.16 | 17.46 | -15.53 | -19.39 | -20.1 | 2.18 | 2.24 | 2.86 | 3.229 | 3.575 | 1.749
43.8333 | 2.56 | 2.63 | 3.2 | 0.407 | 0.403 | -1.294 | 2.4 | 2.46 | 3.04 | 2.392 | 2.703 | 0.598 | 16.65 | 16.57 | 16.6 | -3.94 | -3.728 | -3.86 | 17.41 | 17.45 | 17.48 | -18.62 | -20.36 | -21.23 | 2.24 | 2.3 | 2.86 | 3.595 | 3.787 | 1.809
44 | 2.63 | 2.7 | 3.2 | 0.551 | 0.526 | -1.349 | 2.47 | 2.53 | 3.04 | 2.669 | 2.654 | 0.762 | 16.57 | 16.5 | 16.53 | -3.773 | -3.841 | -3.677 | 17.52 | 17.48 | 17.46 | -19.55 | -21.38 | -22 | 2.3 | 2.36 | 2.87 | 3.747 | 3.955 | 1.828
44.1667 | 2.69 | 2.77 | 3.2 | 0.617 | 0.791 | -1.329 | 2.53 | 2.6 | 3.04 | 2.773 | 2.791 | 0.89 | 16.5 | 16.43 | 16.45 | -3.711 | -3.606 | -3.679 | 17.51 | 17.46 | 17.43 | -20.46 | -22.2 | -23.06 | 2.36 | 2.43 | 2.86 | 3.827 | 4.274 | 1.856
44.3333 | 2.76 | 2.84 | 3.2 | 0.769 | 0.879 | -1.351 | 2.61 | 2.67 | 3.04 | 2.691 | 3.068 | 0.758 | 16.43 | 16.35 | 16.38 | -3.687 | -3.597 | -3.599 | 17.48 | 17.44 | 17.4 | -21.39 | -22.98 | -23.92 | 2.44 | 2.5 | 2.86 | 4.055 | 4.359 | 1.862
44.5 | 2.82 | 2.9 | 3.2 | 0.835 | 0.751 | -1.261 | 2.67 | 2.73 | 3.04 | 3.095 | 3.042 | 0.804 | 16.35 | 16.28 | 16.3 | -3.631 | -3.496 | -3.53 | 17.45 | 17.41 | 17.37 | -22.22 | -23.86 | -24.78 | 2.5 | 2.56 | 2.86 | 4.145 | 4.271 | 1.952
44.6667 | 2.89 | 2.97 | 3.2 | 0.873 | 0.809 | -1.251 | 2.73 | 2.81 | 3.04 | 3.128 | 2.911 | 0.969 | 16.28 | 16.2 | 16.23 | -3.52 | -3.606 | -3.514 | 17.42 | 17.37 | 17.33 | -23.02 | -24.723 | -25.72 | 2.56 | 2.63 | 2.86 | 4.203 | 4.346 | 1.927
44.8333 | 2.97 | 3.05 | 3.22 | 0.94 | 0.922 | -0.699 | 2.81 | 2.88 | 3.06 | 2.915 | 3.034 | 0.95 | 16.2 | 16.13 | 16.16 | -3.61 | -3.679 | -3.457 | 17.39 | 17.34 | 17.29 | -23.95 | -25.585 | -26.49 | 2.64 | 2.71 | 2.89 | 4.346 | 4.494 | 2.541
45 | 3.03 | 3.12 | 3.26 | 0.745 | 1.065 | -0.212 | 2.88 | 2.95 | 3.09 | 3.153 | 3.101 | 1.492 | 16.12 | 16.06 | 16.08 | -3.689 | -3.501 | -3.408 | 17.35 | 17.3 | 17.26 | -24.74 | -26.824 | -27.53 | 2.7 | 2.78 | 2.92 | 4.081 | 4.658 | 2.947
45.1667 | 3.11 | 3.2 | 3.33 | 0.953 | 1.228 | 0.517 | 2.95 | 3.03 | 3.16 | 2.83 | 3.272 | 1.934 | 16.06 | 15.98 | 16.01 | -3.481 | -3.434 | -3.453 | 17.32 | 17.27 | 17.22 | -25.54 | -27.31 | -28.15 | 2.77 | 2.86 | 2.99 | 4.347 | 4.785 | 3.824
45.3333 | 3.18 | 3.29 | 3.4 | 1.152 | 1.247 | 0.72 | 3.02 | 3.12 | 3.22 | 3.295 | 3.536 | 2.832 | 15.98 | 15.91 | 15.94 | -3.474 | -3.531 | -3.136 | 17.28 | 17.23 | 17.19 | -26.35 | -28.2 | -28.76 | 2.84 | 2.95 | 3.05 | 4.502 | 4.797 | 4.155
45.5 | 3.26 | 3.37 | 3.46 | 1.43 | 1.275 | 0.815 | 3.1 | 3.2 | 3.29 | 3.367 | 3.35 | 2.938 | 15.91 | 15.82 | 15.87 | -3.285 | -3.736 | -3.245 | 17.25 | 17.18 | 17.15 | -27.12 | -29.4 | -29.55 | 2.93 | 3.03 | 3.11 | 4.815 | 4.949 | 4.303
45.6667 | 3.34 | 3.45 | 3.53 | 1.302 | 1.265 | 0.79 | 3.18 | 3.28 | 3.36 | 3.615 | 3.489 | 3.209 | 15.83 | 15.74 | 15.78 | -3.725 | -3.789 | -3.637 | 17.21 | 17.14 | 17.11 | -28.38 | -30.26 | -30.81 | 3.01 | 3.11 | 3.18 | 4.732 | 4.93 | 4.317
45.8333 | 3.41 | 3.52 | 3.59 | 1.108 | 1.145 | 0.693 | 3.26 | 3.35 | 3.43 | 3.512 | 3.33 | 3.122 | 15.74 | 15.65 | 15.7 | -3.594 | -3.531 | -3.425 | 17.17 | 17.1 | 17.06 | -29.19 | -31.04 | -31.5 | 3.08 | 3.18 | 3.24 | 4.605 | 4.812 | 4.352
46 | 3.49 | 3.59 | 3.66 | 1.133 | 0.872 | 1.075 | 3.33 | 3.42 | 3.5 | 3.281 | 3.317 | 3.004 | 15.66 | 15.57 | 15.62 | -3.419 | -3.343 | -3.344 | 17.12 | 17.06 | 17.02 | -29.97 | -31.56 | -32.43 | 3.16 | 3.25 | 3.32 | 4.587 | 4.527 | 4.737
46.1667 | 3.55 | 3.67 | 3.74 | 1.046 | 1.158 | 0.991 | 3.4 | 3.5 | 3.57 | 3.276 | 2.919 | 3.173 | 15.59 | 15.51 | 15.55 | -3.224 | -3.121 | -3.129 | 17.09 | 17.02 | 16.97 | -30.5 | -31.99 | -32.9 | 3.23 | 3.32 | 3.39 | 4.467 | 4.797 | 4.64
46.3333 | 3.62 | 3.74 | 3.8 | 1.075 | 1.137 | 1.08 | 3.47 | 3.57 | 3.64 | 3.127 | 3.339 | 3.097 | 15.52 | 15.44 | 15.48 | -3.027 | -3.171 | -3.059 | 17.05 | 16.98 | 16.94 | -30.95 | -32.56 | -33.22 | 3.29 | 3.4 | 3.46 | 4.531 | 4.79 | 4.738
46.5 | 3.7 | 3.8 | 3.88 | 1.119 | 1.018 | 1.035 | 3.55 | 3.64 | 3.71 | 3.143 | 3.214 | 3.248 | 15.45 | 15.36 | 15.4 | -3.045 | -3.257 | -2.886 | 17 | 16.93 | 16.88 | -31.63 | -33.31 | -33.63 | 3.37 | 3.46 | 3.53 | 4.53 | 4.654 | 4.684
46.6667 | 3.77 | 3.87 | 3.95 | 0.998 | 0.993 | 1.012 | 3.62 | 3.71 | 3.79 | 3.097 | 3.116 | 3.091 | 15.38 | 15.28 | 15.33 | -3.175 | -3.123 | -3.006 | 16.95 | 16.87 | 16.83 | -32.27 | -33.64 | -34.1 | 3.44 | 3.53 | 3.6 | 4.411 | 4.639 | 4.717
46.8333 | 3.84 | 3.94 | 4.03 | 1.193 | 1.113 | 1.241 | 3.69 | 3.78 | 3.86 | 2.985 | 3.07 | 3.055 | 15.31 | 15.2 | 15.26 | -3.259 | -3.274 | -3.108 | 16.89 | 16.81 | 16.76 | -32.93 | -33.99 | -34.62 | 3.52 | 3.61 | 3.68 | 4.634 | 4.789 | 4.975
47 | 3.91 | 4.02 | 4.1 | 1.095 | 1.236 | 1.168 | 3.76 | 3.86 | 3.93 | 3.296 | 3.227 | 3.378 | 15.23 | 15.13 | 15.19 | -2.975 | -3.059 | -2.953 | 16.84 | 16.74 | 16.69 | -33.1 | -34.36 | -34.68 | 3.59 | 3.68 | 3.74 | 4.47 | 4.906 | 4.883
47.1667 | 3.97 | 4.1 | 4.16 | 1.113 | 1.241 | 1.015 | 3.82 | 3.94 | 4 | 3.001 | 3.415 | 3.224 | 15.15 | 15.07 | 15.11 | -3.085 | -2.983 | -2.978 | 16.77 | 16.67 | 16.6 | -33.77 | -34.28 | -34.79 | 3.65 | 3.76 | 3.81 | 4.534 | 4.861 | 4.742
47.3333 | 4.05 | 4.16 | 4.24 | 1.198 | 0.962 | 1.171 | 3.9 | 4 | 4.08 | 3.072 | 3.218 | 3.077 | 15.09 | 15 | 15.04 | -3.015 | -2.945 | -2.84 | 16.69 | 16.59 | 16.5 | -33.94 | -34.06 | -34.52 | 3.73 | 3.82 | 3.89 | 4.612 | 4.663 | 4.873
47.5 | 4.12 | 4.22 | 4.3 | 1.2 | 1.108 | 1.178 | 3.97 | 4.07 | 4.14 | 3.088 | 2.923 | 3.205 | 15.01 | 14.93 | 14.96 | -3.015 | -2.879 | -3.056 | 16.6 | 16.49 | 16.39 | -33.94 | -33.55 | -34.23 | 3.79 | 3.89 | 3.96 | 4.617 | 4.78 | 4.903
47.6667 | 4.18 | 4.3 | 4.38 | 1.157 | 1.1 | 1.366 | 4.03 | 4.14 | 4.22 | 3.132 | 3.15 | 3.24 | 14.93 | 14.86 | 14.89 | -3.008 | -2.94 | -2.99 | 16.5 | 16.38 | 16.27 | -33.63 | -33.09 | -33.24 | 3.85 | 3.96 | 4.03 | 4.557 | 4.755 | 5.125
47.8333 | 4.25 | 4.36 | 4.47 | 1.251 | 1.016 | 1.677 | 4.1 | 4.2 | 4.31 | 3.173 | 3.041 | 3.353 | 14.87 | 14.79 | 14.82 | -2.685 | -3.069 | -2.872 | 16.4 | 16.27 | 16.15 | -32.7 | -32.11 | -31.69 | 3.92 | 4.02 | 4.12 | 4.655 | 4.675 | 5.482
48 | 4.32 | 4.43 | 4.55 | 1.221 | 1.37 | 1.495 | 4.18 | 4.28 | 4.39 | 3.201 | 2.928 | 3.737 | 14.79 | 14.71 | 14.74 | -3.014 | -3.358 | -3.013 | 16.28 | 16.14 | 16.02 | -31.73 | -30.91 | -30.05 | 4 | 4.1 | 4.2 | 4.696 | 5.032 | 5.341
48.1667 | 4.41 | 4.52 | 4.63 | 1.947 | 1.513 | 1.542 | 4.27 | 4.37 | 4.47 | 3.252 | 3.26 | 3.583 | 14.71 | 14.62 | 14.64 | -3.203 | -3.322 | -3.316 | 16.15 | 15.99 | 15.87 | -30.33 | -29.21 | -28.47 | 4.09 | 4.19 | 4.28 | 5.4 | 5.236 | 5.386
48.3333 | 4.5 | 4.6 | 4.69 | 1.883 | 1.504 | 1.261 | 4.35 | 4.44 | 4.54 | 3.835 | 3.644 | 3.422 | 14.63 | 14.54 | 14.56 | -3.301 | -2.921 | -3.247 | 16.01 | 15.85 | 15.72 | -28.72 | -26.793 | -26.03 | 4.17 | 4.26 | 4.34 | 5.378 | 5.229 | 5.124
48.5 | 4.58 | 4.68 | 4.76 | 1.756 | 1.453 | 1.283 | 4.43 | 4.52 | 4.61 | 3.744 | 3.402 | 3.128 | 14.54 | 14.46 | 14.48 | -2.975 | -3.156 | -3.012 | 15.86 | 15.7 | 15.57 | -26.4 | -24.377 | -23.52 | 4.25 | 4.34 | 4.42 | 5.27 | 5.172 | 5.117
48.6667 | 4.65 | 4.74 | 4.83 | 1.512 | 1.433 | 1.315 | 4.51 | 4.59 | 4.68 | 3.642 | 3.277 | 3.107 | 14.46 | 14.39 | 14.41 | -3.222 | -3.077 | -3.049 | 15.71 | 15.53 | 15.4 | -24.07 | -21.796 | -21.16 | 4.33 | 4.41 | 4.49 | 5.038 | 5.191 | 5.16
48.8333 | 4.73 | 4.81 | 4.9 | 1.562 | 1.366 | 1.396 | 4.59 | 4.66 | 4.76 | 3.195 | 3.205 | 3.182 | 14.39 | 14.31 | 14.33 | -3.003 | -2.975 | -2.839 | 15.55 | 15.36 | 15.22 | -21.93 | -18.89 | -17.77 | 4.41 | 4.48 | 4.56 | 5.143 | 5.135 | 5.238
49 | 4.8 | 4.89 | 4.98 | 1.696 | 1.375 | 1.461 | 4.67 | 4.74 | 4.83 | 3.397 | 3.165 | 3.364 | 14.32 | 14.24 | 14.26 | -2.947 | -2.885 | -2.884 | 15.38 | 15.17 | 15.03 | -18.92 | -15.43 | -14.1 | 4.48 | 4.55 | 4.63 | 5.278 | 5.129 | 5.294
49.1667 | 4.87 | 4.96 | 5.05 | 1.645 | 1.454 | 1.446 | 4.74 | 4.82 | 4.9 | 3.56 | 3.301 | 3.383 | 14.24 | 14.16 | 14.19 | -2.835 | -3.013 | -2.831 | 15.19 | 14.96 | 14.82 | -15.56 | -11.88 | -10.64 | 4.55 | 4.63 | 4.7 | 5.23 | 5.191 | 5.279
49.3333 | 4.94 | 5.03 | 5.12 | 1.501 | 1.531 | 1.448 | 4.81 | 4.89 | 4.98 | 3.463 | 3.329 | 3.227 | 14.17 | 14.09 | 14.12 | -2.997 | -3.016 | -2.715 | 14.99 | 14.75 | 14.63 | -12.24 | -8.81 | -7.719 | 4.62 | 4.7 | 4.77 | 5.059 | 5.336 | 5.288
49.5 | 5.02 | 5.1 | 5.18 | 1.613 | 1.501 | 1.423 | 4.88 | 4.96 | 5.04 | 3.162 | 3.31 | 3.264 | 14.1 | 14.02 | 14.05 | -2.879 | -2.932 | -2.708 | 14.79 | 14.57 | 14.47 | -8.87 | -6.219 | -5.649 | 4.7 | 4.77 | 4.84 | 5.246 | 5.325 | 5.31
49.6667 | 5.09 | 5.17 | 5.26 | 1.73 | 1.517 | 1.539 | 4.96 | 5.03 | 5.12 | 3.234 | 3.312 | 3.168 | 14.02 | 13.93 | 13.97 | -2.785 | -3.052 | -2.944 | 14.61 | 14.4 | 14.32 | -6.216 | -4.595 | -4.482 | 4.77 | 4.84 | 4.91 | 5.344 | 5.301 | 5.387
49.8333 | 5.17 | 5.25 | 5.33 | 1.792 | 1.627 | 1.489 | 5.04 | 5.1 | 5.18 | 3.366 | 3.198 | 3.211 | 13.95 | 13.86 | 13.9 | -2.859 | -2.944 | -2.862 | 14.44 | 14.27 | 14.2 | -4.399 | -3.407 | -3.456 | 4.85 | 4.91 | 4.98 | 5.458 | 5.419 | 5.353
50 | 5.24 | 5.32 | 5.39 | 1.675 | 1.623 | 1.453 | 5.12 | 5.18 | 5.25 | 3.413 | 3.292 | 3.144 | 13.86 | 13.79 | 13.83 | -3.013 | -2.95 | -2.715 | 14.3 | 14.15 | 14.1 | -3.58 | -2.77 | -2.875 | 4.92 | 4.98 | 5.04 | 5.764 | 5.472 | 5.354
50.1667 | 5.32 | 5.38 | 5.46 | 1.82 | 1.666 | 1.53 | 5.19 | 5.25 | 5.32 | 3.174 | 3.345 | 3.084 | 13.8 | 13.72 | 13.76 | -2.856 | -2.725 | -2.605 | 14.19 | 14.06 | 14.01 | -3.5915 | -3.133 | -3.427 | 5 | 5.05 | 5.11 | 5.493 | 5.527 | 5.411
50.3333 | 5.4 | 5.47 | 5.55 | 1.834 | 1.938 | 2.106 | 5.25 | 5.33 | 5.41 | 3.371 | 3.228 | 3.102 | 13.72 | 13.64 | 13.69 | -2.83 | -2.831 | -2.77 | 14.09 | 13.96 | 13.92 | -3.603 | -3.496 | -3.979 | 5.06 | 5.14 | 5.2 | 5.511 | 5.814 | 6.061
50.5 | 5.47 | 5.56 | 5.62 | 1.636 | 2.03 | 1.942 | 5.34 | 5.42 | 5.49 | 3.35 | 3.564 | 3.83 | 13.65 | 13.57 | 13.62 | -2.728 | -2.828 | -2.752 | 14 | 13.88 | 13.84 | -3.065 | -3.195 | -3.713 | 5.15 | 5.22 | 5.28 | 5.351 | 5.85 | 5.936
50.6667 | 5.54 | 5.64 | 5.7 | 1.863 | 2.056 | 1.99 | 5.43 | 5.5 | 5.56 | 3.649 | 3.542 | 3.647 | 13.57 | 13.49 | 13.55 | -2.925 | -3.167 | -2.624 | 13.91 | 13.79 | 13.77 | -3.031 | -3.397 | -3.436 | 5.22 | 5.3 | 5.35 | 5.546 | 6.002 | 5.988
50.8333 | 5.62 | 5.71 | 5.77 | 1.877 | 2.036 | 1.805 | 5.49 | 5.58 | 5.63 | 3.308 | 3.591 | 3.583 | 13.49 | 13.4 | 13.46 | -3.242 | -3.275 | -3.294 | 13.82 | 13.7 | 13.67 | -3.208 | -3.361 | -4.136 | 5.3 | 5.37 | 5.41 | 5.564 | 6.007 | 5.844
51 | 5.69 | 5.79 | 5.84 | 1.729 | 2.095 | 1.843 | 5.57 | 5.65 | 5.71 | 3.287 | 3.563 | 3.271 | 13.4 | 13.31 | 13.36 | -3.135 | -3.189 | -3.318 | 13.73 | 13.61 | 13.58 | -2.953 | -3.147 | -4.023 | 5.36 | 5.45 | 5.49 | 5.871 | 6.085 | 5.908
51.1667 | 5.77 | 5.85 | 5.91 | 1.905 | 1.88 | 1.986 | 5.64 | 5.73 | 5.78 | 3.711 | 3.363 | 3.302 | 13.32 | 13.23 | 13.24 | -3.001 | -3.086 | -3.216 | 13.64 | 13.53 | 13.45 | -2.684 | -2.964 | -3.845 | 5.45 | 5.51 | 5.56 | 5.6 | 5.854 | 6.067
51.3333 | 5.85 | 5.93 | 5.97 | 1.919 | 2.025 | 1.994 | 5.72 | 5.8 | 5.85 | 3.244 | 3.391 | 3.438 | 13.2 | 13.15 | 13.12 | -3.01 | -2.991 | -3.015 | 13.52 | 13.45 | 13.33 | -2.562 | -2.828 | -3.561 | 5.51 | 5.59 | 5.62 | 5.617 | 6.055 | 6.081
51.5 | 5.92 | 6 | 6.04 | 2.743 | 2.104 | 1.86 | 5.79 | 5.88 | 5.92 | 3.223 | 3.423 | 3.381 | 13.09 | 13.08 | 13.04 | -2.94 | -3.12 | -2.925 | 13.41 | 13.37 | 13.25 | -2.389 | -2.859 | -3.371 | 5.6 | 5.66 | 5.69 | 5.694 | 6.151 | 5.965
51.6667 | 5.98 | 6.07 | 6.12 | 1.948 | 2.122 | 1.943 | 5.87 | 5.95 | 6 | 3.285 | 3.43 | 3.082 | 13.03 | 13 | 12.96 | -2.708 | -3.015 | -3.051 | 13.34 | 13.3 | 13.17 | -2.028 | -2.706 | -3.455 | 5.67 | 5.73 | 5.76 | 5.653 | 6.18 | 6.091
51.8333 | 6.07 | 6.13 | 6.18 | 1.962 | 2.033 | 2.152 | 5.94 | 6.02 | 6.06 | 3.181 | 3.401 | 3.287 | 12.95 | 12.93 | 12.89 | -2.708 | -2.858 | -2.785 | 13.27 | 13.22 | 13.1 | -2.094 | -2.512 | -3.149 | 5.75 | 5.79 | 5.82 | 5.67 | 6.117 | 6.302
52 | 6.14 | 6.21 | 6.25 | 1.47 | 2.101 | 2.167 | 6.03 | 6.09 | 6.13 | 3.16 | 3.224 | 3.435 | 12.88 | 12.85 | 12.83 | -2.924 | -3.079 | -2.678 | 13.19 | 13.14 | 13.04 | -2.251 | -2.771 | -2.947 | 5.82 | 5.86 | 5.89 | 5.91 | 6.156 | 6.395
52.1667 | 6.2 | 6.28 | 6.32 | 1.972 | 2.368 | 2.196 | 6.09 | 6.16 | 6.21 | 2.298 | 3.31 | 3.351 | 12.8 | 12.77 | 12.76 | -2.824 | -3.021 | -2.717 | 13.12 | 13.07 | 12.97 | -2.064 | -2.623 | -2.985 | 5.88 | 5.93 | 5.96 | 5.693 | 6.466 | 6.407
52.3333 | 6.27 | 6.34 | 6.39 | 2.185 | 2.352 | 2.219 | 6.16 | 6.23 | 6.28 | 3.141 | 3.412 | 3.364 | 12.73 | 12.71 | 12.68 | -2.768 | -2.825 | -2.734 | 13.05 | 13 | 12.9 | -2.009 | -2.413 | -3.025 | 5.95 | 6 | 6.03 | 5.945 | 6.48 | 6.412
52.5 | 6.33 | 6.41 | 6.46 | 2.25 | 2.302 | 2.424 | 6.23 | 6.3 | 6.35 | 3.329 | 3.255 | 3.197 | 12.65 | 12.63 | 12.61 | -2.728 | -2.865 | -2.854 | 12.97 | 12.93 | 12.83 | -1.988 | -2.378 | -3.136 | 6.01 | 6.07 | 6.11 | 6.065 | 6.467 | 6.706
52.6667 | 6.4 | 6.48 | 6.54 | 2.409 | 2.393 | 3.038 | 6.3 | 6.37 | 6.43 | 3.397 | 3.387 | 3.436 | 12.58 | 12.56 | 12.54 | -2.851 | -2.775 | -2.753 | 12.9 | 12.86 | 12.76 | -2.126 | -2.374 | -3.001 | 6.08 | 6.13 | 6.18 | 6.327 | 6.606 | 7.347
52.8333 | 6.47 | 6.56 | 6.63 | 2.389 | 3.061 | 3.122 | 6.37 | 6.46 | 6.52 | 3.382 | 3.302 | 4.041 | 12.51 | 12.49 | 12.48 | -2.815 | -2.941 | -2.706 | 12.83 | 12.78 | 12.69 | -2.052 | -2.539 | -2.925 | 6.14 | 6.22 | 6.26 | 6.302 | 7.27 | 7.488
53 | 6.54 | 6.64 | 6.7 | 2.65 | 3.188 | 2.988 | 6.44 | 6.54 | 6.6 | 3.288 | 4.006 | 3.867 | 12.44 | 12.42 | 12.4 | -2.745 | -2.772 | -2.738 | 12.76 | 12.72 | 12.62 | -1.943 | -2.226 | -2.928 | 6.21 | 6.3 | 6.33 | 6.59 | 7.421 | 7.421
53.1667 | 6.62 | 6.71 | 6.78 | 2.979 | 3.065 | 3.071 | 6.53 | 6.62 | 6.68 | 3.561 | 3.898 | 3.707 | 12.34 | 12.33 | 12.31 | -3.331 | -3.221 | -3.273 | 12.67 | 12.64 | 12.53 | -2.521 | -2.734 | -3.493 | 6.29 | 6.36 | 6.41 | 6.998 | 7.36 | 7.53
53.3333 | 6.7 | 6.78 | 6.85 | 3.053 | 2.971 | 3.175 | 6.61 | 6.69 | 6.76 | 3.768 | 3.727 | 3.708 | 12.25 | 12.25 | 12.22 | -3.19 | -3.113 | -3.167 | 12.58 | 12.55 | 12.45 | -2.344 | -2.617 | -3.333 | 6.37 | 6.43 | 6.48 | 7.15 | 7.282 | 7.718
53.5 | 6.76 | 6.85 | 6.91 | 3.083 | 3.185 | 3.188 | 6.68 | 6.77 | 6.83 | 3.848 | 3.438 | 3.756 | 12.18 | 12.17 | 12.14 | -2.965 | -2.962 | -3.039 | 12.51 | 12.47 | 12.38 | -2.085 | -2.386 | -3.172 | 6.43 | 6.5 | 6.54 | 7.258 | 7.597 | 7.723
53.6667 | 6.83 | 6.92 | 6.98 | 2.985 | 3.322 | 3.193 | 6.76 | 6.85 | 6.91 | 3.621 | 3.65 | 3.571 | 12.11 | 12.09 | 12.07 | -2.732 | -2.989 | -2.935 | 12.44 | 12.4 | 12.3 | -1.858 | -2.376 | -3.074 | 6.49 | 6.57 | 6.61 | 7.2 | 7.745 | 7.799
53.8333 | 6.89 | 7 | 7.05 | 3.039 | 3.416 | 3.362 | 6.83 | 6.92 | 6.98 | 3.489 | 3.664 | 3.416 | 12.03 | 12.01 | 11.99 | -2.79 | -3.053 | -2.865 | 12.36 | 12.32 | 12.23 | -1.973 | -2.437 | -2.975 | 6.56 | 6.64 | 6.68 | 7.288 | 7.888 | 8.02
54 | 6.97 | 7.07 | 7.13 | 3.338 | 3.478 | 3.574 | 6.9 | 7 | 7.06 | 3.386 | 3.652 | 3.598 | 11.95 | 11.94 | 11.91 | -3.006 | -2.782 | -2.97 | 12.28 | 12.25 | 12.15 | -2.108 | -2.137 | -2.969 | 6.63 | 6.71 | 6.75 | 7.595 | 7.924 | 8.19
54.1667 | 7.03 | 7.14 | 7.19 | 3.423 | 3.573 | 3.587 | 6.97 | 7.08 | 7.13 | 3.575 | 3.628 | 3.691 | 11.88 | 11.87 | 11.84 | -2.912 | -2.891 | -2.934 | 12.21 | 12.18 | 12.08 | -1.986 | -2.222 | -2.889 | 6.69 | 6.79 | 6.81 | 7.743 | 8.12 | 8.23
54.3333 | 7.09 | 7.21 | 7.26 | 3.429 | 3.793 | 3.614 | 7.03 | 7.16 | 7.2 | 3.52 | 3.592 | 3.655 | 11.81 | 11.8 | 11.77 | -2.796 | -2.741 | -2.759 | 12.14 | 12.11 | 12.01 | -1.858 | -2.034 | -2.723 | 6.75 | 6.85 | 6.88 | 7.792 | 8.37 | 8.35
54.5 | 7.16 | 7.28 | 7.32 | 3.493 | 3.848 | 3.795 | 7.11 | 7.22 | 7.27 | 3.427 | 3.693 | 3.469 | 11.73 | 11.72 | 11.7 | -2.686 | -2.833 | -2.651 | 12.07 | 12.04 | 11.95 | -1.699 | -2.117 | -2.58 | 6.82 | 6.92 | 6.94 | 7.862 | 8.5 | 8.54
54.6667 | 7.22 | 7.34 | 7.4 | 3.606 | 3.846 | 4.146 | 7.18 | 7.29 | 7.35 | 3.504 | 3.549 | 3.62 | 11.66 | 11.65 | 11.63 | -2.786 | -2.706 | -2.69 | 12 | 11.97 | 11.88 | -1.776 | -1.992 | -2.633 | 6.88 | 6.98 | 7.01 | 8 | 8.5 | 8.91
54.8333 | 7.29 | 7.4 | 7.46 | 3.866 | 3.856 | 4.123 | 7.25 | 7.36 | 7.42 | 3.492 | 3.461 | 3.848 | 11.6 | 11.59 | 11.56 | -2.811 | -2.705 | -2.845 | 11.93 | 11.9 | 11.81 | -1.816 | -1.968 | -2.766 | 6.94 | 7.04 | 7.07 | 8.32 | 8.58 | 8.95
55 | 7.35 | 7.46 | 7.52 | 4.06 | 4.08 | 4.237 | 7.32 | 7.43 | 7.49 | 3.697 | 3.542 | 3.703 | 11.53 | 11.51 | 11.48 | -2.717 | -2.914 | -2.851 | 11.86 | 11.82 | 11.74 | -1.724 | -2.196 | -2.689 | 7.01 | 7.1 | 7.13 | 8.54 | 8.79 | 9.09
55.1667 | 7.43 | 7.52 | 7.59 | 4.185 | 4.048 | 4.404 | 7.4 | 7.5 | 7.56 | 3.739 | 3.585 | 3.514 | 11.46 | 11.44 | 11.41 | -2.671 | -2.738 | -2.843 | 11.8 | 11.75 | 11.67 | -1.676 | -1.969 | -2.74 | 7.08 | 7.16 | 7.2 | 8.7 | 8.8 | 9.27
55.3333 | 7.49 | 7.58 | 7.67 | 4.264 | 4.23 | 5.298 | 7.46 | 7.56 | 7.65 | 3.609 | 3.305 | 3.513 | 11.38 | 11.38 | 11.34 | -2.81 | -2.574 | -2.798 | 11.72 | 11.69 | 11.6 | -1.863 | -1.692 | -2.62 | 7.14 | 7.22 | 7.28 | 8.79 | 8.98 | 10.17
55.5 | 7.56 | 7.65 | 7.75 | 4.575 | 4.602 | 5.416 | 7.54 | 7.63 | 7.73 | 3.484 | 3.358 | 4.34 | 11.3 | 11.3 | 11.27 | -3.152 | -2.837 | -2.879 | 11.65 | 11.62 | 11.53 | -2.088 | -2.032 | -2.657 | 7.2 | 7.28 | 7.35 | 9.15 | 9.41 | 10.33
55.6667 | 7.63 | 7.72 | 7.81 | 5.08 | 4.961 | 5.308 | 7.62 | 7.71 | 7.81 | 3.739 | 3.677 | 4.342 | 11.21 | 11.21 | 11.18 | -3.455 | -3.234 | -3.077 | 11.56 | 11.53 | 11.45 | -2.447 | -2.429 | -2.938 | 7.27 | 7.36 | 7.4 | 9.71 | 9.75 | 10.28
55.8333 | 7.7 | 7.79 | 7.87 | 5.33 | 5.252 | 5.6 | 7.7 | 7.79 | 7.88 | 4.107 | 3.781 | 3.898 | 11.13 | 11.13 | 11.1 | -3.196 | -3.202 | -3.179 | 11.48 | 11.45 | 11.36 | -2.101 | -2.343 | -2.929 | 7.35 | 7.43 | 7.47 | 10.01 | 10.09 | 10.64
56 | 7.76 | 7.86 | 7.94 | 5.358 | 5.502 | 5.614 | 7.77 | 7.87 | 7.96 | 4.19 | 3.963 | 4.012 | 11.05 | 11.06 | 11.03 | -2.947 | -2.937 | -2.901 | 11.4 | 11.38 | 11.29 | -1.825 | -2.025 | -2.608 | 7.41 | 7.49 | 7.54 | 10.04 | 10.38 | 10.68
56.1667 | 7.84 | 7.92 | 8.01 | 5.72 | 5.56 | 6.132 | 7.86 | 7.94 | 8.03 | 3.931 | 4.077 | 3.881 | 10.99 | 10.98 | 10.96 | -2.708 | -2.881 | -2.843 | 11.34 | 11.31 | 11.22 | -1.472 | -2.017 | -2.537 | 7.48 | 7.55 | 7.6 | 10.45 | 10.43 | 11.22
56.3333 | 7.9 | 7.98 | 8.07 | 5.854 | 5.626 | 6.231 | 7.93 | 8 | 8.1 | 4.084 | 3.827 | 4.069 | 10.92 | 10.91 | 10.89 | -2.953 | -2.795 | -2.775 | 11.27 | 11.24 | 11.15 | -1.775 | -1.86 | -2.402 | 7.54 | 7.6 | 7.66 | 10.71 | 10.56 | 11.33
56.5 | 7.96 | 8.04 | 8.13 | 6.044 | 5.952 | 6.35 | 8 | 8.08 | 8.17 | 4.029 | 3.692 | 4.04 | 10.84 | 10.83 | 10.81 | -2.98 | -2.925 | -2.886 | 11.19 | 11.16 | 11.08 | -1.809 | -1.935 | -2.533 | 7.59 | 7.67 | 7.72 | 10.87 | 10.93 | 11.51
56.6667 | 8.02 | 8.1 | 8.19 | 6.182 | 6.192 | 6.644 | 8.08 | 8.14 | 8.25 | 3.974 | 3.901 | 3.823 | 10.77 | 10.76 | 10.75 | -2.838 | -2.909 | -2.82 | 11.13 | 11.09 | 11.01 | -1.622 | -1.979 | -2.477 | 7.66 | 7.73 | 7.78 | 11.03 | 11.21 | 11.85
56.8333 | 8.09 | 8.16 | 8.25 | 6.464 | 6.449 | 6.999 | 8.15 | 8.21 | 8.32 | 3.865 | 3.821 | 4.136 | 10.7 | 10.69 | 10.68 | -2.796 | -2.832 | -2.771 | 11.05 | 11.02 | 10.94 | -1.618 | -1.826 | -2.419 | 7.73 | 7.78 | 7.85 | 11.37 | 11.45 | 12.18
57 | 8.14 | 8.22 | 8.31 | 6.737 | 6.646 | 7.116 | 8.22 | 8.28 | 8.39 | 4.033 | 3.899 | 4.071 | 10.64 | 10.62 | 10.61 | -2.72 | -2.876 | -2.552 | 10.99 | 10.95 | 10.87 | -1.49 | -1.837 | -2.152 | 7.78 | 7.84 | 7.9 | 11.61 | 11.67 | 12.32
57.1667 | 8.2 | 8.28 | 8.37 | 6.909 | 6.877 | 7.432 | 8.29 | 8.35 | 8.46 | 4.009 | 3.898 | 4.1 | 10.56 | 10.54 | 10.53 | -2.938 | -2.936 | -2.864 | 10.92 | 10.88 | 10.81 | -1.689 | -1.907 | -2.508 | 7.84 | 7.9 | 7.96 | 11.87 | 11.95 | 12.62
57.3333 | 8.26 | 8.34 | 8.42 | 6.995 | 7.238 | 7.55 | 8.35 | 8.42 | 8.53 | 4.03 | 3.902 | 4.089 | 10.49 | 10.47 | 10.47 | -2.951 | -2.93 | -2.765 | 10.85 | 10.81 | 10.74 | -1.69 | -1.896 | -2.362 | 7.89 | 7.96 | 8.01 | 11.97 | 12.27 | 12.79
57.5 | 8.32 | 8.4 | 8.49 | 7.371 | 7.631 | 7.955 | 8.42 | 8.5 | 8.6 | 3.75 | 4.047 | 4.017 | 10.42 | 10.4 | 10.4 | -2.746 | -2.834 | -2.724 | 10.79 | 10.74 | 10.67 | -1.446 | -1.684 | -2.274 | 7.96 | 8.02 | 8.08 | 12.39 | 12.71 | 13.22
57.6667 | 8.38 | 8.46 | 8.54 | 7.736 | 7.87 | 8.26 | 8.49 | 8.57 | 8.67 | 3.936 | 4.2 | 4.146 | 10.35 | 10.33 | 10.32 | -2.967 | -2.801 | -2.771 | 10.72 | 10.67 | 10.6 | -1.643 | -1.65 | -2.305 | 8.01 | 8.08 | 8.13 | 12.72 | 13.01 | 13.49
57.8333 | 8.44 | 8.51 | 8.61 | 8.13 | 8.04 | 8.84 | 8.57 | 8.63 | 8.74 | 4.176 | 4.28 | 4.225 | 10.27 | 10.26 | 10.25 | -3.107 | -2.721 | -2.809 | 10.64 | 10.6 | 10.53 | -1.807 | -1.635 | -2.355 | 8.07 | 8.13 | 8.19 | 13.21 | 13.15 | 14.13
58 | 8.5 | 8.58 | 8.66 | 8.32 | 8.98 | 9.06 | 8.64 | 8.71 | 8.82 | 4.359 | 4.038 | 4.614 | 10.2 | 10.19 | 10.18 | -3.02 | -3.033 | -2.881 | 10.57 | 10.53 | 10.46 | -1.718 | -1.865 | -2.351 | 8.13 | 8.2 | 8.25 | 13.41 | 14.06 | 14.31
58.1667 | 8.57 | 8.64 | 8.72 | 9.17 | 9.43 | 9.39 | 8.72 | 8.79 | 8.89 | 4.223 | 4.691 | 4.493 | 10.13 | 10.1 | 10.11 | -2.782 | -3.35 | -3.051 | 10.5 | 10.45 | 10.38 | -1.371 | -2.201 | -2.545 | 8.2 | 8.27 | 8.31 | 14.21 | 14.5 | 14.72
58.3333 | 8.64 | 8.7 | 8.77 | 9.69 | 9.56 | 9.66 | 8.81 | 8.87 | 8.96 | 4.816 | 4.884 | 4.539 | 10.05 | 10.02 | 10.02 | -3.345 | -3.317 | -3.251 | 10.42 | 10.37 | 10.3 | -1.932 | -2.076 | -2.745 | 8.27 | 8.32 | 8.36 | 14.71 | 14.77 | 14.97
58.5 | 8.69 | 8.75 | 8.83 | 10.03 | 9.86 | 9.89 | 8.88 | 8.94 | 9.03 | 4.911 | 4.739 | 4.627 | 9.96 | 9.93 | 9.93 | -3.393 | -3.127 | -3.193 | 10.34 | 10.28 | 10.21 | -1.9 | -1.829 | -2.64 | 8.33 | 8.38 | 8.42 | 15.14 | 15.15 | 15.24
58.6667 | 8.74 | 8.81 | 8.89 | 10.15 | 10.24 | 10.16 | 8.95 | 9.01 | 9.09 | 4.835 | 4.742 | 4.462 | 9.89 | 9.86 | 9.86 | -3.159 | -3.233 | -3.153 | 10.27 | 10.21 | 10.13 | -1.661 | -1.901 | -2.55 | 8.38 | 8.44 | 8.47 | 15.21 | 15.42 | 15.62
58.8333 | 8.8 | 8.87 | 8.94 | 10.38 | 10.62 | 10.24 | 9.03 | 9.09 | 9.16 | 4.71 | 4.668 | 4.42 | 9.82 | 9.78 | 9.79 | -2.929 | -3.169 | -2.943 | 10.2 | 10.13 | 10.07 | -1.378 | -1.852 | -2.264 | 8.44 | 8.49 | 8.52 | 15.52 | 15.89 | 15.85
59 | 8.86 | 8.93 | 9 | 10.71 | 10.83 | 10.63 | 9.09 | 9.16 | 9.23 | 4.737 | 4.779 | 4.482 | 9.75 | 9.71 | 9.71 | -2.899 | -3.071 | -2.92 | 10.13 | 10.06 | 9.99 | -1.314 | -1.703 | -2.295 | 8.49 | 8.54 | 8.57 | 15.98 | 16.22 | 16.31
59.1667 | 8.93 | 8.99 | 9.05 | 11.05 | 11.05 | 10.8 | 9.17 | 9.23 | 9.29 | 4.796 | 4.755 | 4.833 | 9.67 | 9.63 | 9.63 | -3.206 | -3.156 | -3.1 | 10.05 | 9.98 | 9.91 | -1.039 | -1.509 | -1.971 | 8.55 | 8.6 | 8.62 | 16.48 | 16.58 | 16.74
59.3333 | 8.97 | 9.04 | 9.1 | 11.16 | 11.06 | 10.93 | 9.23 | 9.29 | 9.36 | 4.861 | 4.863 | 4.888 | 9.6 | 9.56 | 9.55 | -3.027 | -2.938 | -3.099 | 9.98 | 9.91 | 9.84 | -1.5 | -1.946 | -2.352 | 8.59 | 8.65 | 8.67 | 16.66 | 16.94 | 17.1
59.5 | 9.02 | 9.1 | 9.16 | 11.26 | 11.59 | 11.21 | 9.3 | 9.37 | 9.43 | 4.86 | 4.808 | 4.894 | 9.53 | 9.49 | 9.49 | -2.988 | -2.908 | -3.007 | 9.91 | 9.85 | 9.77 | -1.07 | -1.351 | -2.568 | 8.64 | 8.7 | 8.73 | 17.01 | 17.5 | 17.52
59.6667 | 9.08 | 9.15 | 9.2 | 11.63 | 11.74 | 11.29 | 9.37 | 9.43 | 9.49 | 4.981 | 5.193 | 4.969 | 9.45 | 9.42 | 9.41 | -3.076 | -3.066 | -2.997 | 9.84 | 9.77 | 9.7 | -1.355 | -1.933 | -2.133 | 8.7 | 8.75 | 8.77 | 17.42 | 17.9 | 17.71
59.8333 | 9.14 | 9.2 | 9.26 | 11.88 | 12.04 | 11.82 | 9.44 | 9.5 | 9.56 | 5.076 | 5.112 | 4.921 | 9.37 | 9.34 | 9.33 | -2.899 | -3.071 | -2.92 | 9.76 | 9.7 | 9.62 | -1.373 | -1.867 | -2.334 | 8.75 | 8.79 | 8.82 | 17.92 | 18.32 | 18.37
60 | 9.2 | 9.26 | 9.32 | 12.16 | 12.05 | 11.98 | 9.51 | 9.57 | 9.63 | 5.152 | 5.338 | 5.502 | 8.89 | 8.76 | 8.65 | -3.206 | -3.156 | -3.1 | 9.36 | 9.23 | 9.07 | -1.031 | -1.69 | -2.516 | 8.8 | 8.84 | 8.88 | 18.33 | 18.52 | 18.77
60.1667 | 9.25 | 9.33 | 9.39 | 12.21 | 12.29 | 12.1 | 9.57 | 9.64 | 9.69 | 5.302 | 5.311 | 5.444 | 8.26 | 8.18 | 8.08 | -2.699 | -2.473 | -2.623 | 8.79 | 8.68 | 8.52 | -0.925 | -1.146 | -1.925 | 8.85 | 8.91 | 8.93 | 18.58 | 19.05 | 19.24
60.3333 | 9.31 | 9.4 | 9.48 | 12.16 | 12.31 | 11.55 | 9.63 | 9.71 | 9.77 | 5.213 | 5.434 | 5.553 | 7.934 | 7.858 | 7.759 | -2.235 | -2.201 | -1.863 | 8.38 | 8.28 | 8.11 | -1.125 | -1.349 | -1.965 | 8.9 | 8.97 | 9 | 18.96 | 19.7 | 19.76
60.5 | 9.38 | 9.51 | 9.6 | 11.56 | 11.32 | 10.19 | 9.69 | 9.79 | 9.84 | 5.408 | 5.931 | 5.991 | 7.68 | 7.606 | 7.507 | -1.665 | -1.29 | -1.47 | 8.08 | 7.976 | 7.799 | -1.13 | -0.943 | -1.134 | 8.96 | 9.04 | 9.06 | 19.31 | 20.3 | 20.32
60.6667 | 9.5 | 9.64 | 9.74 | 10.43 | 9.77 | 8.67 | 9.77 | 9.85 | 9.9 | 5.342 | 6.241 | 6.26 | 7.412 | 7.321 | 7.194 | -1.314 | -0.49 | -0.798 | 7.797 | 7.684 | 7.485 | -0.712 | -0.627 | -0.797 | 9.02 | 9.09 | 9.12 | 20 | 20.53 | 20.49
60.8333 | 9.64 | 9.79 | 9.89 | 9.04 | 8.26 | 7.462 | 9.84 | 9.92 | 9.97 | 5.919 | 6.203 | 6.365 | 7.101 | 7.023 | 6.908 | -0.681 | -0.279 | -0.276 | 7.501 | 7.391 | 7.2 | -0.697 | -0.379 | -0.499 | 9.08 | 9.15 | 9.19 | 20.36 | 20.72 | 20.8
61 | 9.79 | 9.93 | 10.03 | 7.81 | 7.261 | 6.328 | 9.9 | 9.99 | 10.04 | 6.126 | 6.261 | 6.405 | 6.859 | 6.803 | 6.709 | 0.005 | 0.311 | 0.166 | 7.258 | 7.162 | 6.99 | -0.548 | -0.593 | 0.024 | 9.14 | 9.22 | 9.25 | 20.72 | 21.07 | 20.9
61.1667 | 9.91 | 10.06 | 10.16 | 6.613 | 6.031 | 5.29 | 9.96 | 10.05 | 10.1 | 6.201 | 6.559 | 6.462 | 6.677 | 6.644 | 6.565 | 0.048 | 0.372 | 0.175 | 7.068 | 6.996 | 6.843 | -0.418 | -0.789 | -0.068 | 9.21 | 9.27 | 9.32 | 20.73 | 21.17 | 21.21
61.3333 | 10.05 | 10.18 | 10.3 | 5.892 | 5.017 | 4.428 | 10.03 | 10.11 | 10.17 | 6.165 | 6.434 | 6.571 | 6.546 | 6.512 | 6.472 | 0.058 | 0.285 | 0.214 | 6.933 | 6.867 | 6.751 | -0.265 | -0.631 | 0.011 | 9.27 | 9.34 | 9.39 | 21.15 | 21.43 | 21.41
61.5 | 10.17 | 10.31 | 10.42 | 4.93 | 4.179 | 3.465 | 10.09 | 10.17 | 10.23 | 6.62 | 6.512 | 7.052 | 6.458 | 6.42 | 6.389 | -0.139 | 0.363 | 0.167 | 6.848 | 6.781 | 6.677 | -0.421 | -0.645 | -0.225 | 9.33 | 9.41 | 9.45 | 21.37 | 21.65 | 21.57
61.6667 | 10.3 | 10.44 | 10.54 | 4.069 | 3.286 | 2.507 | 10.16 | 10.24 | 10.29 | 6.688 | 6.819 | 7.091 | 6.395 | 6.345 | 6.323 | -0.031 | 0.153 | 0.173 | 6.793 | 6.717 | 6.629 | -0.246 | -0.662 | -0.13 | 9.41 | 9.48 | 9.52 | 21.58 | 21.75 | 21.46
61.8333 | 10.43 | 10.56 | 10.66 | 3.136 | 2.518 | 2.078 | 10.23 | 10.3 | 10.35 | 6.907 | 7.071 | 7.126 | 6.34 | 6.292 | 6.273 | -0.012 | 0.113 | 0.158 | 6.751 | 6.679 | 6.594 | -0.366 | -0.62 | 0.173 | 9.49 | 9.56 | 9.6 | 21.61 | 21.7 | 21.51
62 | 10.55 | 10.66 | 10.75 | 2.312 | 2.024 | 1.724 | 10.29 | 10.36 | 10.41 | 7.153 | 7.244 | 7.332 | 6.304 | 6.253 | 6.245 | -0.166 | 0.296 | 0.156 | 6.729 | 6.653 | 6.576 | -0.437 | -0.303 | 0.176 | 9.56 | 9.63 | 9.69 | 21.46 | 21.67 | 21.41
62.1667 | 10.65 | 10.75 | 10.84 | 2.081 | 1.613 | 1.537 | 10.35 | 10.42 | 10.47 | 7.256 | 7.428 | 7.539 | 6.283 | 6.227 | 6.212 | -0.042 | 0.242 | 0.106 | 6.718 | 6.636 | 6.554 | -0.609 | -0.844 | -0.358 | 9.65 | 9.72 | 9.78 | 21.66 | 21.38 | 21.14
62.3333 | 10.74 | 10.84 | 10.93 | 1.782 | 1.554 | 1.338 | 10.42 | 10.48 | 10.53 | 7.702 | 7.633 | 7.944 | 6.262 | 6.208 | 6.201 | -0.024 | 0.283 | 0.029 | 6.711 | 6.629 | 6.553 | -0.399 | -0.782 | -0.07 | 9.74 | 9.83 | 9.9 | 21.44 | 21.04 | 20.55
62.5 | 10.83 | 10.92 | 11 | 1.485 | 1.25 | 1.14 | 10.48 | 10.54 | 10.59 | 7.992 | 7.945 | 8.15 | 6.24 | 6.187 | 6.189 | -0.033 | 0.268 | 0.024 | 6.699 | 6.619 | 6.552 | -0.458 | -0.514 | 0.214 | 9.85 | 9.95 | 10.03 | 20.86 | 20.32 | 19.76
62.6667 | 10.91 | 10.99 | 11.07 | 1.353 | 1.32 | 1.29 | 10.54 | 10.6 | 10.65 | 7.97 | 8.1 | 8.3 | 6.229 | 6.178 | 6.182 | -0.354 | 0.251 | 0.141 | 6.695 | 6.612 | 6.55 | -0.466 | -0.777 | -0.041 | 9.97 | 10.11 | 10.2 | 20.19 | 19.4 | 18.67
62.8333 | 10.98 | 11.07 | 11.16 | 1.401 | 1.233 | 1.522 | 10.6 | 10.65 | 10.71 | 8.24 | 8.44 | 8.88 | 6.221 | 6.169 | 6.173 | -0.048 | 0.274 | 0.443 | 6.691 | 6.609 | 6.551 | -0.592 | -0.914 | -0.01 | 10.14 | 10.28 | 10.4 | 19.05 | 17.72 | 17.07
63 | 11.06 | 11.14 | 11.25 | 1.44 | 1.174 | 1.605 | 10.65 | 10.71 | 10.78 | 8.6 | 8.63 | 9.39 | 6.579 | 6.579 | 6.544 | -0.251 | 0.466 | 0.42 | 6.979 | 6.939 | 6.841 | 0.108 | -0.482 | 0.336 | 10.32 | 10.46 | 10.59 | 17.28 | 15.83 | 15.25
63.1667 | 11.14 | 11.23 | 11.34 | 1.482 | 1.751 | 1.343 | 10.72 | 10.78 | 10.84 | 8.91 | 8.83 | 9.77 | 6.816 | 6.791 | 6.742 | 0.033 | 0.707 | 0.814 | 7.227 | 7.175 | 7.057 | 0.41 | 0.423 | 0.996 | 10.51 | 10.65 | 10.77 | 15.23 | 14.44 | 13.19
63.3333 | 11.23 | 11.31 | 11.41 | 1.69 | 1.682 | 1.367 | 10.79 | 10.84 | 10.9 | 9.46 | 9.87 | 10.11 | 6.854 | 6.831 | 6.743 | 0.533 | 1.101 | 0.942 | 7.33 | 7.284 | 7.128 | 0.48 | 0.773 | 1.295 | 10.7 | 10.82 | 10.93 | 13.46 | 12.49 | 11.36
63.5 | 11.32 | 11.39 | 11.49 | 1.698 | 1.51 | 1.34 | 10.85 | 10.89 | 10.95 | 9.94 | 10.18 | 10.43 | 6.799 | 6.772 | 6.692 | 0.853 | 1.488 | 1.353 | 7.317 | 7.271 | 7.114 | 1.289 | 1.105 | 1.617 | 10.87 | 10.97 | 11.08 | 11.71 | 10.51 | 9.6
63.6667 | 11.39 | 11.47 | 11.57 | 1.564 | 1.467 | 1.326 | 10.91 | 10.95 | 11.01 | 10.52 | 10.53 | 10.82 | 6.75 | 6.736 | 6.672 | 1.382 | 1.618 | 1.511 | 7.274 | 7.234 | 7.092 | 1.651 | 1.814 | 2.013 | 11.01 | 11.11 | 11.21 | 9.79 | 8.7 | 7.873
63.8333 | 11.47 | 11.56 | 11.64 | 1.307 | 1.504 | 1.17 | 10.97 | 11.02 | 11.07 | 10.77 | 10.78 | 11.17 | 6.715 | 6.714 | 6.678 | 1.765 | 1.9 | 1.884 | 7.226 | 7.199 | 7.082 | 2.237 | 2.504 | 2.455 | 11.15 | 11.25 | 11.33 | 7.838 | 6.951 | 6.094
64 | 11.54 | 11.63 | 11.71 | 1.305 | 1.483 | 1.224 | 11.03 | 11.07 | 11.12 | 10.98 | 11.35 | 11.41 | 6.733 | 6.725 | 6.693 | 2.365 | 2.277 | 2.064 | 7.223 | 7.19 | 7.086 | 3.384 | 3.233 | 2.812 | 11.27 | 11.36 | 11.44 | 6.107 | 5.525 | 4.967
64.1667 | 11.62 | 11.69 | 11.78 | 1.378 | 1.383 | 1.25 | 11.08 | 11.11 | 11.17 | 11.22 | 11.72 | 11.77 | 6.746 | 6.73 | 6.72 | 2.283 | 2.317 | 2.296 | 7.224 | 7.185 | 7.105 | 3.603 | 3.264 | 3.477 | 11.37 | 11.46 | 11.53 | 4.973 | 4.566 | 4.298
64.3333 | 11.69 | 11.77 | 11.86 | 1.446 | 1.362 | 1.177 | 11.14 | 11.17 | 11.22 | 11.65 | 11.93 | 12.14 | 6.772 | 6.763 | 6.754 | 2.328 | 2.286 | 2.485 | 7.244 | 7.209 | 7.133 | 4.419 | 4.165 | 3.629 | 11.47 | 11.55 | 11.62 | 4.269 | 3.957 | 3.789
64.5 | 11.75 | 11.84 | 11.93 | 1.197 | 1.183 | 1.202 | 11.18 | 11.22 | 11.28 | 12.08 | 12.37 | 12.38 | 6.805 | 6.811 | 6.807 | 2.548 | 2.446 | 2.384 | 7.275 | 7.252 | 7.182 | 4.721 | 4.747 | 4.235 | 11.55 | 11.63 | 11.7 | 3.586 | 3.452 | 3.555
64.6667 | 11.82 | 11.92 | 12 | 1.299 | 1.472 | 1.268 | 11.23 | 11.28 | 11.33 | 12.07 | 12.52 | 12.82 | 6.862 | 6.864 | 6.87 | 2.651 | 2.543 | 2.301 | 7.325 | 7.307 | 7.242 | 4.931 | 5.042 | 4.521 | 11.62 | 11.72 | 11.79 | 3.37 | 3.56 | 3.444
64.8333 | 11.9 | 11.99 | 12.08 | 1.368 | 1.383 | 1.432 | 11.29 | 11.33 | 11.38 | 12.6 | 13.18 | 13.33 | 6.919 | 6.927 | 6.926 | 2.588 | 2.674 | 2.643 | 7.378 | 7.369 | 7.302 | 5.303 | 5.222 | 4.694 | 11.71 | 11.8 | 11.87 | 3.302 | 3.327 | 3.482
65 | 11.97 | 12.05 | 12.14 | 1.5 | 1.281 | 1.262 | 11.34 | 11.38 | 11.42 | 13.02 | 13.4 | 13.91 | 6.982 | 6.99 | 6.988 | 2.226 | 2.068 | 2.015 | 7.441 | 7.435 | 7.364 | 5.71 | 5.438 | 4.51 | 11.79 | 11.87 | 11.93 | 3.341 | 3.159 | 3.236
65.1667 | 12.04 | 12.12 | 12.2 | 1.428 | 1.213 | 1.175 | 11.39 | 11.43 | 11.47 | 13.55 | 13.82 | 14.15 | 7.045 | 7.049 | 7.05 | 2.184 | 2.211 | 2.127 | 7.508 | 7.495 | 7.427 | 5.573 | 5.421 | 4.602 | 11.86 | 11.93 | 12 | 3.218 | 3 | 3.125
65.3333 | 12.11 | 12.19 | 12.28 | 1.305 | 1.314 | 1.596 | 11.44 | 11.48 | 11.53 | 13.93 | 14.18 | 14.32 | 7.11 | 7.118 | 7.117 | 2.283 | 2.317 | 2.296 | 7.571 | 7.563 | 7.493 | 5.617 | 5.416 | 4.705 | 11.93 | 12.01 | 12.08 | 3.016 | 3.06 | 3.469
65.5 | 12.17 | 12.27 | 12.36 | 1.327 | 1.794 | 1.49 | 11.48 | 11.53 | 11.58 | 14.3 | 14.52 | 15.13 | 7.177 | 7.181 | 7.185 | 2.328 | 2.286 | 2.485 | 7.638 | 7.629 | 7.56 | 5.51 | 5.337 | 4.938 | 12 | 12.09 | 12.17 | 2.995 | 3.508 | 3.366
65.6667 | 12.26 | 12.35 | 12.45 | 1.9 | 1.796 | 1.564 | 11.55 | 11.59 | 11.64 | 14.68 | 15.55 | 15.71 | 7.242 | 7.255 | 7.252 | 2.548 | 2.446 | 2.384 | 7.703 | 7.7 | 7.631 | 5.716 | 5.541 | 4.808 | 12.09 | 12.18 | 12.26 | 3.548 | 3.5 | 3.403
65.8333 | 12.35 | 12.44 | 12.52 | 1.983 | 1.584 | 1.426 | 11.6 | 11.64 | 11.69 | 15.8 | 16.01 | 16.44 | 7.317 | 7.33 | 7.314 | 2.651 | 2.543 | 2.301 | 7.776 | 7.773 | 7.693 | 5.83 | 5.568 | 4.613 | 12.18 | 12.26 | 12.33 | 3.6 | 3.229 | 3.246
66 | 12.43 | 12.51 | 12.59 | 1.752 | 1.464 | 1.369 | 11.65 | 11.69 | 11.73 | 16.43 | 16.43 | 16.68 | 7.382 | 7.4 | 7.388 | 2.588 | 2.674 | 2.643 | 7.842 | 7.842 | 7.764 | 5.691 | 5.554 | 4.926 | 12.26 | 12.34 | 12.4 | 3.315 | 3.101 | 3.132
66.1667 | 12.51 | 12.59 | 12.65 | 1.474 | 1.619 | 1.307 | 11.7 | 11.75 | 11.78 | 16.84 | 16.82 | 17.07 | 7.451 | 7.461 | 7.448 | 2.543 | 2.326 | 2.396 | 7.912 | 7.905 | 7.826 | 5.551 | 5.193 | 4.659 | 12.34 | 12.42 | 12.47 | 3.044 | 3.236 | 3.029
66.3333 | 12.59 | 12.66 | 12.72 | 1.643 | 1.578 | 1.279 | 11.76 | 11.79 | 11.82 | 17.16 | 17.52 | 17.56 | 7.533 | 7.524 | 7.517 | 2.827 | 2.395 | 2.505 | 7.99 | 7.966 | 7.892 | 5.803 | 5.229 | 4.709 | 12.42 | 12.49 | 12.54 | 3.185 | 3.154 | 2.996
66.5 | 12.66 | 12.73 | 12.79 | 1.613 | 1.526 | 1.498 | 11.8 | 11.84 | 11.88 | 17.88 | 17.98 | 17.88 | 7.608 | 7.594 | 7.586 | 2.999 | 2.607 | 2.634 | 8.06 | 8.04 | 7.957 | 6.007 | 5.539 | 4.784 | 12.5 | 12.56 | 12.61 | 3.085 | 3.138 | 3.219
66.6667 | 12.73 | 12.8 | 12.87 | 1.522 | 1.409 | 1.358 | 11.85 | 11.89 | 11.93 | 18.26 | 18.24 | 18.38 | 7.701 | 7.685 | 7.678 | 3.316 | 2.897 | 3.062 | 8.15 | 8.12 | 8.04 | 6.255 | 5.716 | 5.337 | 12.57 | 12.63 | 12.68 | 3.006 | 2.949 | 3.053
66.8333 | 12.8 | 12.88 | 12.93 | 1.47 | 1.604 | 1.261 | 11.91 | 11.96 | 11.99 | 18.59 | 18.25 | 18.35 | 7.776 | 7.761 | 7.757 | 3.052 | 2.921 | 2.941 | 8.23 | 8.19 | 8.13 | 5.964 | 5.656 | 5.091 | 12.64 | 12.71 | 12.75 | 2.92 | 3.098 | 2.915
67 | 12.87 | 12.95 | 13.01 | 1.475 | 1.641 | 1.394 | 11.97 | 12.03 | 12.05 | 18.6 | 18.82 | 18.35 | 7.852 | 7.831 | 7.831 | 2.792 | 2.84 | 2.851 | 8.3 | 8.26 | 8.2 | 5.605 | 5.589 | 4.971 | 12.71 | 12.79 | 12.83 | 2.903 | 3.165 | 3.086
67.1667 | 12.94 | 13.02 | 13.08 | 1.55 | 1.498 | 1.545 | 12.03 | 12.08 | 12.12 | 18.86 | 18.91 | 18.66 | 7.922 | 7.906 | 7.895 | 2.914 | 2.819 | 2.615 | 8.37 | 8.33 | 8.27 | 5.762 | 5.507 | 4.62 | 12.78 | 12.85 | 12.9 | 2.992 | 2.976 | 3.164
67.3333 | 13.01 | 13.08 | 13.15 | 1.492 | 1.349 | 1.359 | 12.11 | 12.16 | 12.28 | 19.06 | 18.88 | 17.5 | 7.997 | 7.976 | 7.965 | 2.964 | 2.793 | 2.525 | 8.45 | 8.41 | 8.33 | 5.825 | 5.514 | 4.585 | 12.86 | 12.92 | 12.97 | 2.914 | 2.864 | 3.031
67.5 | 13.08 | 13.17 | 13.23 | 1.414 | 1.541 | 1.437 | 12.24 | 12.37 | 12.49 | 18.68 | 17.13 | 14.5 | 8.07 | 8.06 | 8.04 | 2.747 | 2.785 | 2.868 | 8.51 | 8.48 | 8.4 | 5.482 | 5.453 | 4.979 | 12.93 | 13 | 13.05 | 2.852 | 3.025 | 3.125
67.6667 | 13.16 | 13.24 | 13.3 | 1.558 | 1.436 | 1.166 | 12.44 | 12.59 | 12.69 | 15.46 | 13.71 | 12 | 8.14 | 8.13 | 8.11 | 2.695 | 2.905 | 2.791 | 8.58 | 8.55 | 8.48 | 5.493 | 5.532 | 4.805 | 13 | 13.08 | 13.12 | 2.966 | 2.964 | 2.898
67.8333 | 13.23 | 13.3 | 13.4 | 1.585 | 1.398 | 1.621 | 12.63 | 12.79 | 12.92 | 12.55 | 11.03 | 9.5 | 8.22 | 8.2 | 8.18 | 2.884 | 2.899 | 2.633 | 8.66 | 8.62 | 8.54 | 5.635 | 5.527 | 4.687 | 13.08 | 13.14 | 13.21 | 3.043 | 2.932 | 3.393
68 | 13.3 | 13.4 | 13.52 | 1.516 | 1.714 | 1.568 | 12.81 | 13 | 13.14 | 10.36 | 8.73 | 7.931 | 8.28 | 8.27 | 8.25 | 2.764 | 2.709 | 2.744 | 8.72 | 8.69 | 8.61 | 5.54 | 5.254 | 4.742 | 13.14 | 13.23 | 13.33 | 2.986 | 3.278 | 3.442
68.1667 | 13.39 | 13.48 | 13.6 | 1.917 | 1.677 | 0.934 | 13.02 | 13.17 | 13.31 | 8.19 | 7.166 | 6.238 | 8.35 | 8.34 | 8.33 | 2.78 | 2.602 | 2.678 | 8.78 | 8.76 | 8.68 | 5.596 | 5.171 | 4.635 | 13.23 | 13.31 | 13.41 | 3.433 | 3.278 | 2.852
68.3333 | 13.47 | 13.57 | 13.68 | 1.667 | 1.623 | 0.486 | 13.19 | 13.33 | 13.46 | 6.871 | 5.716 | 4.535 | 8.42 | 8.41 | 8.39 | 2.841 | 2.852 | 2.775 | 8.86 | 8.83 | 8.75 | 5.615 | 5.435 | 4.779 | 13.31 | 13.4 | 13.48 | 3.205 | 3.258 | 2.457
68.5 | 13.56 | 13.65 | 13.76 | 1.705 | 1.553 | 0.548 | 13.34 | 13.46 | 13.57 | 5.413 | 4.686 | 3.187 | 8.49 | 8.49 | 8.46 | 2.558 | 2.859 | 2.706 | 8.92 | 8.9 | 8.82 | 5.276 | 5.407 | 4.669 | 13.4 | 13.48 | 13.56 | 3.26 | 3.205 | 2.556
68.6667 | 13.64 | 13.72 | 13.83 | 1.552 | 1.323 | 0.58 | 13.46 | 13.56 | 13.67 | 4.554 | 4.003 | 2.764 | 8.56 | 8.56 | 8.54 | 2.723 | 2.737 | 2.716 | 8.99 | 8.97 | 8.88 | 5.445 | 5.304 | 4.655 | 13.47 | 13.54 | 13.63 | 3.122 | 2.975 | 2.561
68.8333 | 13.71 | 13.79 | 13.91 | 1.432 | 1.333 | 0.67 | 13.56 | 13.64 | 13.76 | 3.799 | 3.325 | 2.438 | 8.64 | 8.63 | 8.61 | 3.055 | 2.682 | 2.724 | 9.06 | 9.03 | 8.95 | 5.811 | 5.152 | 4.632 | 13.54 | 13.62 | 13.7 | 2.994 | 3.004 | 2.636
69 | 13.78 | 13.86 | 13.98 | 1.445 | 1.346 | 0.568 | 13.65 | 13.72 | 13.84 | 3.309 | 3.056 | 2.276 | 8.73 | 8.72 | 8.69 | 3.304 | 3.325 | 3.161 | 9.15 | 9.12 | 9.03 | 6.091 | 5.819 | 5.131 | 13.62 | 13.68 | 13.78 | 3.03 | 2.998 | 2.52
69.1667 | 13.85 | 13.93 | 14.06 | 1.365 | 1.413 | 0.742 | 13.73 | 13.8 | 13.92 | 3.078 | 2.943 | 2.033 | 8.8 | 8.81 | 8.79 | 2.986 | 3.349 | 3.343 | 9.22 | 9.21 | 9.13 | 5.646 | 5.847 | 5.373 | 13.69 | 13.75 | 13.85 | 2.933 | 3.051 | 2.685
69.3333 | 13.93 | 14.01 | 14.13 | 1.469 | 1.36 | 0.87 | 13.8 | 13.88 | 13.99 | 2.788 | 2.9 | 2.129 | 8.89 | 8.89 | 8.87 | 3.056 | 3.166 | 3.026 | 9.3 | 9.28 | 9.21 | 5.664 | 5.638 | 4.899 | 13.76 | 13.83 | 13.92 | 3.029 | 3.001 | 2.845
69.5 | 14 | 14.07 | 14.2 | 1.452 | 1.18 | 1.022 | 13.88 | 13.95 | 14.07 | 2.88 | 2.749 | 2.41 | 8.96 | 8.96 | 8.94 | 3.126 | 2.96 | 2.919 | 9.38 | 9.36 | 9.28 | 5.713 | 5.333 | 4.799 | 13.83 | 13.9 | 14 | 3.025 | 2.832 | 2.921
69.6667 | 14.06 | 14.14 | 14.26 | 1.399 | 1.096 | 0.823 | 13.94 | 14.02 | 14.13 | 2.802 | 2.541 | 2.436 | 9.03 | 9.04 | 9.03 | 2.971 | 3.037 | 3.076 | 9.45 | 9.43 | 9.36 | 5.514 | 5.356 | 4.975 | 13.9 | 13.97 | 14.06 | 2.951 | 2.744 | 2.685
69.8333 | 14.13 | 14.21 | 14.32 | 1.325 | 1.154 | 0.815 | 14.02 | 14.09 | 14.19 | 2.678 | 2.426 | 2.149 | 9.1 | 9.12 | 9.1 | 2.769 | 3.054 | 3.007 | 9.51 | 9.51 | 9.44 | 5.28 | 5.418 | 4.812 | 13.97 | 14.04 | 14.12 | 2.855 | 2.791 | 2.641
70 | 14.2 | 14.28 | 14.4 | 1.367 | 1.16 | 1.138 | 14.08 | 14.17 | 14.27 | 2.625 | 2.509 | 2.174 | 9.18 | 9.2 | 9.17 | 2.716 | 3.043 | 2.939 | 9.59 | 9.58 | 9.5 | 5.211 | 5.415 | 4.718 | 14.03 | 14.11 | 14.2 | 2.88 | 2.831 | 3.001
70.1667 | 14.26 | 14.35 | 14.47 | 1.34 | 0.986 | 1.116 | 14.15 | 14.24 | 14.34 | 2.625 | 2.497 | 2.544 | 9.25 | 9.27 | 9.24 | 3.038 | 2.751 | 2.805 | 9.65 | 9.65 | 9.58 | 5.61 | 5.135 | 4.577 | 14.1 | 14.18 | 14.27 | 2.886 | 2.665 | 2.928
70.3333 | 14.33 | 14.45 | 14.53 | 1.424 | 0.767 | 1.096 | 14.22 | 14.33 | 14.4 | 2.613 | 2.252 | 2.449 | 9.32 | 9.34 | 9.32 | 2.869 | 2.67 | 2.807 | 9.73 | 9.72 | 9.65 | 5.416 | 5.014 | 4.596 | 14.17 | 14.27 | 14.33 | 2.949 | 2.562 | 2.874
70.5 | 14.4 | 14.55 | 14.62 | 1.48 | 0.889 | 1.417 | 14.29 | 14.42 | 14.49 | 2.684 | 1.978 | 2.323 | 9.39 | 9.41 | 9.39 | 2.647 | 2.792 | 2.83 | 9.79 | 9.79 | 9.72 | 5.166 | 5.167 | 4.598 | 14.24 | 14.36 | 14.42 | 2.966 | 2.722 | 3.251
70.6667 | 14.47 | 14.64 | 14.71 | 1.498 | 1.211 | 1.445 | 14.36 | 14.52 | 14.57 | 2.709 | 2.036 | 2.853 | 9.46 | 9.48 | 9.46 | 2.736 | 2.744 | 2.833 | 9.86 | 9.86 | 9.79 | 5.28 | 5.095 | 4.635 | 14.32 | 14.46 | 14.51 | 2.988 | 3.028 | 3.236
70.8333 | 14.55 | 14.72 | 14.78 | 1.903 | 1.198 | 1.273 | 14.44 | 14.59 | 14.64 | 2.746 | 2.482 | 2.722 | 9.54 | 9.55 | 9.53 | 2.838 | 2.808 | 2.54 | 9.93 | 9.93 | 9.85 | 5.391 | 5.195 | 4.365 | 14.4 | 14.54 | 14.58 | 3.383 | 2.914 | 3.048
71 | 14.64 | 14.79 | 14.85 | 1.872 | 1.193 | 1.222 | 14.52 | 14.66 | 14.72 | 3.153 | 2.264 | 2.566 | 9.61 | 9.62 | 9.61 | 2.827 | 2.716 | 2.805 | 10 | 9.99 | 9.93 | 5.329 | 5.073 | 4.658 | 14.48 | 14.61 | 14.66 | 3.373 | 2.885 | 2.985
71.1667 | 14.72 | 14.86 | 14.93 | 1.685 | 1.102 | 1.254 | 14.61 | 14.74 | 14.79 | 3.133 | 2.486 | 2.482 | 9.68 | 9.68 | 9.68 | 2.839 | 2.623 | 2.936 | 10.06 | 10.05 | 10 | 5.346 | 4.95 | 4.765 | 14.56 | 14.69 | 14.73 | 3.174 | 2.769 | 3.031
71.3333 | 14.8 | 14.94 | 15 | 1.574 | 1.05 | 1.182 | 14.68 | 14.82 | 14.87 | 2.942 | 2.327 | 2.58 | 9.75 | 9.92 | 9.75 | 2.677 | 2.287 | 2.854 | 10.14 | 10.25 | 10.07 | 5.216 | 4.404 | 4.613 | 14.64 | 14.76 | 14.81 | 3.013 | 2.709 | 2.955
71.5 | 14.88 | 15 | 15.07 | 1.743 | 1.307 | 1.179 | 14.76 | 14.88 | 14.94 | 2.796 | 2.232 | 2.475 | 9.84 | 10.03 | 9.85 | 3.256 | 2.439 | 3.124 | 10.22 | 10.37 | 10.15 | 5.782 | 4.706 | 4.964 | 14.72 | 14.83 | 14.88 | 3.198 | 2.944 | 2.907
71.6667 | 14.95 | 15.04 | 15.14 | 1.572 | 1.412 | 1.251 | 14.84 | 14.92 | 15.01 | 2.924 | 2.61 | 2.396 | 9.92 | 10.07 | 9.93 | 3.191 | 2.347 | 2.973 | 10.3 | 10.44 | 10.23 | 5.69 | 4.584 | 4.793 | 14.8 | 14.87 | 14.95 | 3.019 | 2.887 | 2.99
71.8333 | 15.02 | 15.09 | 15.22 | 1.57 | 1.682 | 1.198 | 14.91 | 14.97 | 15.09 | 2.805 | 2.528 | 2.459 | 10 | 10.12 | 10.01 | 3.008 | 2.271 | 3.03 | 10.38 | 10.49 | 10.32 | 5.47 | 4.733 | 4.834 | 14.87 | 14.93 | 15.03 | 2.992 | 3.051 | 2.956
72 | 15.1 | 15.15 | 15.28 | 1.389 | 1.835 | 1.004 | 14.99 | 15.03 | 15.16 | 2.729 | 2.77 | 2.488 | 10.08 | 10.17 | 10.08 | 2.882 | 2.162 | 2.833 | 10.45 | 10.54 | 10.38 | 5.401 | 4.339 | 4.626 | 14.95 | 14.99 | 15.1 | 2.823 | 3.19 | 2.757
72.1667 | 15.17 | 15.23 | 15.36 | 1.654 | 1.962 | 0.963 | 15.06 | 15.11 | 15.23 | 2.534 | 2.923 | 2.258 | 10.16 | 10.23 | 10.15 | 2.883 | 2.059 | 2.697 | 10.53 | 10.58 | 10.45 | 5.317 | 4.212 | 4.476 | 15.02 | 15.07 | 15.17 | 3.064 | 3.32 | 2.731
72.3333 | 15.25 | 15.3 | 15.44 | 1.829 | 1.864 | 1.204 | 15.14 | 15.17 | 15.31 | 2.823 | 3.311 | 2.202 | 10.23 | 10.28 | 10.23 | 2.837 | 2.063 | 2.638 | 10.6 | 10.63 | 10.52 | 5.287 | 4.39 | 4.399 | 15.1 | 15.14 | 15.25 | 3.225 | 3.251 | 2.957
72.5 | 15.33 | 15.37 | 15.51 | 1.766 | 1.669 | 1.262 | 15.22 | 15.25 | 15.37 | 3.05 | 3.074 | 2.533 | 10.3 | 10.33 | 10.3 | 2.698 | 1.942 | 2.658 | 10.66 | 10.68 | 10.59 | 5.138 | 4.307 | 4.436 | 15.18 | 15.21 | 15.32 | 3.159 | 3.047 | 2.95
72.6667 | 15.4 | 15.45 | 15.57 | 1.583 | 1.873 | 1.096 | 15.29 | 15.33 | 15.44 | 2.975 | 2.951 | 2.355 | 10.37 | 10.4 | 10.37 | 2.587 | 2.105 | 2.708 | 10.74 | 10.74 | 10.66 | 5.074 | 4.578 | 4.582 | 15.25 | 15.3 | 15.38 | 2.957 | 3.232 | 2.822
72.8333 | 15.48 | 15.52 | 15.64 | 1.666 | 1.798 | 0.988 | 15.37 | 15.4 | 15.51 | 2.754 | 3.063 | 2.376 | 10.44 | 10.46 | 10.44 | 2.544 | 2.293 | 2.46 | 10.8 | 10.79 | 10.73 | 5.032 | 4.747 | 4.268 | 15.33 | 15.38 | 15.45 | 3.041 | 3.19 | 2.637
73 | 15.54 | 15.6 | 15.73 | 1.531 | 1.92 | 1.468 | 15.44 | 15.48 | 15.59 | 2.843 | 3.017 | 2.039 | 10.52 | 10.53 | 10.52 | 2.734 | 2.432 | 2.544 | 10.87 | 10.86 | 10.81 | 5.339 | 4.942 | 4.438 | 15.4 | 15.46 | 15.54 | 2.852 | 3.322 | 3.123
73.1667 | 15.61 | 15.69 | 15.81 | 1.733 | 2.004 | 1.423 | 15.51 | 15.57 | 15.67 | 2.685 | 3.152 | 2.358 | 10.6 | 10.61 | 10.6 | 2.767 | 2.358 | 2.529 | 10.95 | 10.93 | 10.87 | 5.307 | 4.963 | 4.453 | 15.47 | 15.55 | 15.63 | 3.057 | 3.411 | 3.071
73.3333 | 15.7 | 15.78 | 15.88 | 1.954 | 1.727 | 1.354 | 15.59 | 15.66 | 15.75 | 2.859 | 3.154 | 2.383 | 10.68 | 10.68 | 10.67 | 2.717 | 2.33 | 2.59 | 11.02 | 10.99 | 10.94 | 5.333 | 4.91 | 4.532 | 15.56 | 15.63 | 15.71 | 3.282 | 3.122 | 2.921
73.5 | 15.78 | 15.87 | 15.97 | 1.771 | 1.636 | 1.012 | 15.67 | 15.75 | 15.83 | 3.076 | 2.976 | 2.245 | 10.75 | 10.75 | 10.74 | 2.574 | 2.511 | 2.343 | 11.09 | 11.07 | 11.01 | 5.199 | 5.112 | 4.275 | 15.64 | 15.72 | 15.79 | 3.103 | 3.06 | 2.561
73.6667 | 15.85 | 15.97 | 16.05 | 1.813 | 0.83 | 1.626 | 15.75 | 15.85 | 15.9 | 2.891 | 2.829 | 2.051 | 10.83 | 10.82 | 10.82 | 2.487 | 2.272 | 2.315 | 11.16 | 11.13 | 11.08 | 5.171 | 4.904 | 4.288 | 15.72 | 15.81 | 15.87 | 3.11 | 2.332 | 3.123
73.8333 | 15.93 | 16.06 | 16.13 | 1.833 | 0.73 | 1.261 | 15.82 | 15.94 | 15.98 | 2.925 | 1.906 | 2.589 | 10.9 | 10.88 | 10.89 | 2.516 | 2.22 | 2.374 | 11.23 | 11.2 | 11.15 | 5.177 | 4.845 | 4.408 | 15.79 | 15.9 | 15.95 | 3.131 | 2.35 | 2.648
74 | 16.01 | 16.14 | 16.2 | 1.788 | 0.827 | 1.207 | 15.9 | 16.02 | 16.05 | 2.911 | 1.85 | 2.214 | 10.99 | 10.96 | 10.97 | 2.904 | 2.227 | 2.71 | 11.31 | 11.27 | 11.23 | 5.645 | 4.931 | 4.788 | 15.87 | 15.98 | 16.02 | 3.093 | 2.441 | 2.522
74.1667 | 16.08 | 16.21 | 16.27 | 1.557 | 0.955 | 1.18 | 15.98 | 16.09 | 16.11 | 2.927 | 1.828 | 2.036 | 11.08 | 11.05 | 11.07 | 2.706 | 2.843 | 2.587 | 11.39 | 11.35 | 11.31 | 5.465 | 5.59 | 4.697 | 15.94 | 16.05 | 16.1 | 2.83 | 2.571 | 2.443
74.3333 | 16.15 | 16.27 | 16.33 | 1.683 | 0.915 | 1.038 | 16.05 | 16.15 | 16.17 | 2.653 | 2.078 | 2.021 | 11.16 | 11.14 | 11.15 | 2.478 | 2.67 | 2.592 | 11.47 | 11.43 | 11.39 | 5.21 | 5.455 | 4.676 | 16.02 | 16.11 | 16.16 | 2.942 | 2.427 | 2.246
74.5 | 16.23 | 16.34 | 16.41 | 1.751 | 0.905 | 1.184 | 16.12 | 16.22 | 16.25 | 2.774 | 1.865 | 2.143 | 11.24 | 11.22 | 11.24 | 2.51 | 2.467 | 2.527 | 11.55 | 11.51 | 11.48 | 5.301 | 5.209 | 4.674 | 16.09 | 16.18 | 16.24 | 3.011 | 2.363 | 2.386
74.6667 | 16.29 | 16.4 | 16.48 | 1.56 | 1.067 | 1.262 | 16.19 | 16.29 | 16.31 | 2.809 | 1.865 | 2.234 | 11.31 | 11.29 | 11.31 | 2.347 | 2.235 | 2.436 | 11.62 | 11.58 | 11.55 | 5.089 | 5.003 | 4.567 | 16.16 | 16.25 | 16.31 | 2.801 | 2.56 | 2.427
74.8333 | 16.36 | 16.48 | 16.55 | 1.619 | 1.141 | 1.23 | 16.26 | 16.36 | 16.39 | 2.627 | 2.199 | 2.294 | 11.39 | 11.38 | 11.39 | 2.371 | 2.549 | 2.334 | 11.69 | 11.67 | 11.63 | 5.188 | 5.364 | 4.482 | 16.23 | 16.32 | 16.38 | 2.864 | 2.631 | 2.338
75 | 16.44 | 16.55 | 16.63 | 1.725 | 1.192 | 1.428 | 16.33 | 16.43 | 16.46 | 2.702 | 2.175 | 2.437 | 11.47 | 11.45 | 11.46 | 2.281 | 2.31 | 2.125 | 11.76 | 11.74 | 11.7 | 5.066 | 5.044 | 4.249 | 16.31 | 16.39 | 16.46 | 2.959 | 2.652 | 2.526
75.1667 | 16.51 | 16.61 | 16.69 | 1.648 | 1.083 | 1.24 | 16.41 | 16.49 | 16.53 | 2.772 | 2.215 | 2.763 | 11.54 | 11.52 | 11.54 | 2.389 | 2.12 | 2.263 | 11.84 | 11.8 | 11.78 | 5.253 | 4.88 | 4.416 | 16.38 | 16.46 | 16.53 | 2.852 | 2.543 | 2.267
75.3333 | 16.58 | 16.69 | 16.76 | 1.601 | 1.102 | 1.456 | 16.47 | 16.57 | 16.6 | 2.647 | 2.073 | 2.416 | 11.61 | 11.59 | 11.62 | 2.267 | 2.159 | 2.208 | 11.91 | 11.88 | 11.85 | 5.036 | 4.928 | 4.369 | 16.45 | 16.53 | 16.6 | 2.812 | 2.542 | 2.515
75.5 | 16.65 | 16.78 | 16.85 | 1.618 | 1.646 | 1.689 | 16.55 | 16.66 | 16.69 | 2.65 | 2.239 | 2.846 | 11.68 | 11.66 | 11.69 | 2.215 | 2.25 | 2.227 | 11.98 | 11.95 | 11.92 | 4.991 | 4.999 | 4.354 | 16.52 | 16.63 | 16.69 | 2.844 | 3.138 | 2.648
75.6667 | 16.73 | 16.86 | 16.93 | 1.619 | 1.698 | 1.44 | 16.63 | 16.74 | 16.77 | 2.663 | 2.761 | 3.141 | 11.75 | 11.73 | 11.77 | 2.193 | 2.227 | 2.143 | 12.04 | 12.02 | 11.99 | 4.894 | 4.956 | 4.263 | 16.6 | 16.71 | 16.77 | 2.845 | 3.147 | 2.395
75.8333 | 16.83 | 16.94 | 17 | 1.259 | 1.374 | 1.586 | 16.73 | 16.82 | 16.86 | 2.687 | 2.833 | 2.883 | 11.82 | 11.81 | 11.84 | 2.023 | 2.254 | 2.222 | 12.1 | 12.09 | 12.06 | 4.718 | 4.985 | 4.332 | 16.7 | 16.79 | 16.85 | 2.582 | 2.794 | 2.514
76 | 16.93 | 17.02 | 17.07 | 0.678 | 1.324 | 1.496 | 16.83 | 16.9 | 16.92 | 2.319 | 2.334 | 3.133 | 11.88 | 11.88 | 11.9 | 2.166 | 2.112 | 2.084 | 12.17 | 12.16 | 12.13 | 4.86 | 4.787 | 4.18 | 16.79 | 16.87 | 16.92 | 2.126 | 2.731 | 2.324
76.1667 | 17.04 | 17.09 | 17.14 | 0.709 | 1.356 | 1.415 | 16.93 | 16.97 | 16.99 | 1.708 | 2.37 | 2.581 | 11.96 | 11.95 | 11.98 | 2.283 | 2.24 | 2.331 | 12.24 | 12.23 | 12.2 | 4.964 | 4.882 | 4.421 | 16.9 | 16.94 | 16.98 | 2.276 | 2.755 | 2.274
76.3333 | 17.12 | 17.16 | 17.21 | 0.695 | 1.385 | 1.473 | 17.01 | 17.04 | 17.07 | 1.635 | 2.44 | 2.731 | 12.02 | 12.02 | 12.05 | 2.094 | 2.103 | 2.188 | 12.3 | 12.29 | 12.27 | 4.722 | 4.65 | 4.231 | 16.97 | 17.01 | 17.06 | 2.209 | 2.78 | 2.28
76.5 | 17.18 | 17.23 | 17.29 | 0.506 | 1.321 | 1.622 | 17.07 | 17.1 | 17.13 | 1.578 | 2.363 | 2.692 | 12.09 | 12.09 | 12.14 | 2.317 | 2.375 | 2.61 | 12.37 | 12.36 | 12.36 | 4.959 | 4.987 | 4.678 | 17.03 | 17.08 | 17.14 | 1.949 | 2.693 | 2.396
76.6667 | 17.24 | 17.3 | 17.36 | 0.719 | 1.189 | 1.571 | 17.13 | 17.18 | 17.2 | 1.292 | 2.197 | 2.523 | 12.18 | 12.18 | 12.22 | 2.728 | 2.613 | 2.612 | 12.45 | 12.44 | 12.43 | 5.366 | 5.2 | 4.642 | 17.09 | 17.16 | 17.21 | 2.135 | 2.551 | 2.393
76.8333 | 17.31 | 17.38 | 17.43 | 0.954 | 1.396 | 1.54 | 17.19 | 17.26 | 17.28 | 1.586 | 2.153 | 2.993 | 12.26 | 12.26 | 12.3 | 2.762 | 2.582 | 2.393 | 12.53 | 12.53 | 12.51 | 5.405 | 5.154 | 4.361 | 17.16 | 17.23 | 17.29 | 2.331 | 2.785 | 2.347
77 | 17.37 | 17.44 | 17.5 | 1.073 | 1.207 | 1.364 | 17.26 | 17.32 | 17.34 | 1.826 | 2.389 | 2.915 | 12.34 | 12.34 | 12.36 | 2.61 | 2.546 | 2.28 | 12.61 | 12.6 | 12.58 | 5.138 | 5.033 | 4.226 | 17.23 | 17.3 | 17.35 | 2.458 | 2.605 | 1.93
77.1667 | 17.44 | 17.51 | 17.56 | 1.05 | 1.314 | 1.486 | 17.33 | 17.39 | 17.4 | 2.061 | 2.275 | 2.021 | 12.41 | 12.41 | 12.44 | 2.503 | 2.556 | 2.299 | 12.68 | 12.68 | 12.65 | 4.989 | 4.972 | 4.176 | 17.3 | 17.37 | 17.42 | 2.42 | 2.652 | 2.096
77.3333 | 17.51 | 17.59 | 17.63 | 0.882 | 1.18 | 1.625 | 17.4 | 17.47 | 17.46 | 1.991 | 2.211 | 2.217 | 12.49 | 12.49 | 12.51 | 2.577 | 2.599 | 2.412 | 12.75 | 12.75 | 12.72 | 5.045 | 5.024 | 4.297 | 17.37 | 17.44 | 17.5 | 2.223 | 2.547 | 2.143
77.5 | 17.59 | 17.66 | 17.7 | 1.212 | 1.155 | 1.561 | 17.47 | 17.54 | 17.52 | 1.8 | 2.136 | 2.238 | 12.56 | 12.56 | 12.58 | 2.513 | 2.336 | 2.289 | 12.82 | 12.82 | 12.79 | 4.934 | 4.683 | 4.113 | 17.44 | 17.51 | 17.56 | 2.583 | 2.477 | 2.079
77.6667 | 17.66 | 17.73 | 17.77 | 1.242 | 1.184 | 1.43 | 17.55 | 17.6 | 17.59 | 2.133 | 1.926 | 2.188 | 12.63 | 12.64 | 12.64 | 2.69 | 2.507 | 2.256 | 12.9 | 12.9 | 12.86 | 5.099 | 4.862 | 4.072 | 17.52 | 17.59 | 17.64 | 2.613 | 2.452 | 1.937
77.8333 | 17.73 | 17.81 | 17.85 | 1.164 | 1.267 | 1.481 | 17.61 | 17.67 | 17.67 | 2.205 | 1.681 | 2.301 | 12.71 | 12.71 | 12.71 | 2.479 | 2.527 | 2.223 | 12.97 | 12.97 | 12.92 | 4.806 | 4.831 | 3.983 | 17.59 | 17.67 | 17.71 | 2.504 | 2.469 | 1.999
78 | 17.8 | 17.88 | 17.93 | 1.107 | 1.165 | 1.738 | 17.69 | 17.74 | 17.74 | 2.173 | 1.735 | 2.799 | 12.77 | 12.78 | 12.78 | 2.474 | 2.471 | 2.352 | 13.03 | 13.04 | 12.99 | 4.74 | 4.779 | 4.14 | 17.66 | 17.74 | 17.79 | 2.465 | 2.341 | 2.27
78.1667 | 17.88 | 17.94 | 18.02 | 1.044 | 0.819 | 1.889 | 17.76 | 17.8 | 17.84 | 2.134 | 1.789 | 2.762 | 12.85 | 12.86 | 12.85 | 2.482 | 2.492 | 2.295 | 13.1 | 13.12 | 13.06 | 4.761 | 4.802 | 4.054 | 17.74 | 17.8 | 17.88 | 2.377 | 1.909 | 2.378
78.3333 | 17.96 | 18.03 | 18.1 | 1.677 | 1.639 | 1.734 | 17.84 | 17.88 | 17.93 | 2.015 | 1.471 | 3.033 | 12.92 | 12.94 | 12.92 | 2.578 | 2.504 | 2.304 | 13.17 | 13.19 | 13.12 | 4.878 | 4.765 | 4.056 | 17.82 | 17.89 | 17.97 | 2.98 | 2.741 | 2.159
78.5 | 18.05 | 18.12 | 18.18 | 1.848 | 1.461 | 1.048 | 17.93 | 17.96 | 18 | 2.273 | 2.348 | 2.971 | 12.99 | 13 | 12.99 | 2.623 | 2.507 | 2.364 | 13.24 | 13.26 | 13.19 | 4.868 | 4.765 | 4.077 | 17.92 | 17.97 | 18.04 | 3.132 | 2.46 | 1.717
78.6667 | 18.13 | 18.21 | 18.77 | 1.097 | 1.496 | 1.465 | 18 | 18.04 | 18.51 | 2.761 | 2.138 | 2.457 | 13.06 | 13.07 | 13.06 | 2.693 | 2.454 | 2.269 | 13.31 | 13.32 | 13.26 | 4.968 | 4.681 | 4.008 | 17.99 | 18.06 | 18.63 | 2.304 | 2.482 | 1.805
78.8333 | 18.2 | 18.8 | 19.37 | 0.972 | 1.967 | 1.331 | 18.07 | 18.55 | 19.09 | 1.917 | 2.351 | 2.578 | 13.13 | 13.14 | 13.13 | 2.486 | 2.487 | 2.436 | 13.38 | 13.39 | 13.33 | 4.705 | 4.668 | 4.149 | 18.07 | 18.65 | 19.26 | 2.178 | 2.069 | 1.628
79 | 18.75 | 19.4 | 19.69 | 1.188 | 1.079 | 1.143 | 18.53 | 19.14 | 19.44 | 1.676 | 2.195 | 2.382 | 13.23 | 13.24 | 13.21 | 3.179 | 2.945 | 2.902 | 13.47 | 13.48 | 13.41 | 5.503 | 5.161 | 4.655 | 18.6 | 19.27 | 19.6 | 1.982 | 1.883 | 1.318
79.1667 | 19.35 | 19.72 | 19.89 | 0.829 | 0.871 | 1.062 | 19.11 | 19.49 | 19.66 | 1.958 | 1.876 | 1.939 | 13.31 | 13.32 | 13.3 | 3.1 | 2.931 | 2.816 | 13.55 | 13.56 | 13.49 | 5.337 | 5.125 | 4.543 | 19.24 | 19.62 | 19.8 | 1.849 | 1.583 | 1.274
79.3333 | 19.68 | 19.92 | 20.03 | 0.758 | 0.776 | 0.927 | 19.47 | 19.71 | 19.82 | 1.508 | 1.638 | 1.989 | 13.39 | 13.4 | 13.37 | 2.939 | 2.776 | 2.728 | 13.63 | 13.64 | 13.57 | 5.085 | 4.933 | 4.411 | 19.58 | 19.81 | 19.93 | 1.685 | 1.296 | 1.097
79.5 | 19.92 | 20.04 | 20.13 | 0.145 | 0.454 | 0.77 | 19.72 | 19.84 | 19.92 | 1.423 | 1.741 | 1.793 | 13.46 | 13.47 | 13.46 | 2.811 | 2.69 | 2.699 | 13.7 | 13.71 | 13.65 | 4.928 | 4.781 | 4.321 | 19.81 | 19.93 | 20.03 | 1.303 | 0.984 | 1.178
79.6667 | 20.06 | 20.12 | 20.19 | 0.615 | 0.245 | 0.658 | 19.88 | 19.93 | 19.99 | 1.693 | 1.163 | 1.746 | 13.54 | 13.55 | 13.53 | 2.609 | 2.551 | 2.668 | 13.77 | 13.78 | 13.72 | 4.66 | 4.634 | 4.309 | 19.93 | 20.01 | 20.08 | 1.356 | 0.684 | 0.742
79.8333 | 20.12 | 20.19 | 20.2 | 0.543 | -0.691 | 0.524 | 19.95 | 20 | 20.01 | 1.255 | 0.925 | 1.4 | 13.61 | 13.62 | 13.6 | 2.738 | 2.687 | 2.587 | 13.85 | 13.85 | 13.79 | 4.785 | 4.747 | 4.187 | 19.98 | 20.07 | 20.09 | 1.192 | 0.634 | 0.565
80 | 20.18 | 20.23 | 20.18 | 0.684 | -0.172 | 0.364 | 20.01 | 20.04 | 20 | 1.171 | 0.91 | 1.204 | 13.68 | 13.69 | 13.67 | 2.782 | 2.668 | 2.472 | 13.91 | 13.93 | 13.86 | 4.818 | 4.678 | 4.074 | 20.04 | 20.12 | 20.07 | 0.991 | 0.085 | -0.223
80.1667 | 20.22 | 20.24 | 20.19 | 0.4 | -0.381 | 0.255 | 20.05 | 20.07 | 20.01 | 0.465 | 0.45 | 0.977 | 13.75 | 13.77 | 13.75 | 2.524 | 2.733 | 2.597 | 13.98 | 14 | 13.94 | 4.512 | 4.752 | 4.141 | 20.09 | 20.14 | 20.08 | 0.863 | -0.214 | 0.211
80.3333 | 20.24 | 20.23 | 20.18 | 0.329 | -1.188 | 0.12 | 20.07 | 20.05 | 20 | 1.002 | 0.213 | 0.811 | 13.82 | 13.84 | 13.81 | 2.701 | 2.526 | 2.526 | 14.05 | 14.07 | 14 | 4.774 | 4.544 | 4.066 | 20.12 | 20.12 | 20.08 | 0.699 | -0.43 | 0.034
80.5 | 20.25 | 20.21 | 20.17 | 0.041 | -0.576 | 0.233 | 20.09 | 20.04 | 19.99 | 0.918 | -0.833 | 0.614 | 13.9 | 13.92 | 13.89 | 2.809 | 2.624 | 2.581 | 14.12 | 14.14 | 14.07 | 4.806 | 4.646 | 4.119 | 20.14 | 20.1 | 20.06 | 0.266 | -0.552 | -0.568
80.6667 | 20.24 | 20.12 | 20.18 | -0.523 | -0.574 | 0.155 | 20.08 | 20.05 | 20 | 0.601 | -0.116 | 0.063 | 13.97 | 13.98 | 13.95 | 2.793 | 2.624 | 2.406 | 14.2 | 14.21 | 14.13 | 4.797 | 4.58 | 3.934 | 20.13 | 20.15 | 20.08 | -0.391 | -0.504 | 0.064
80.8333 | 20.22 | 20.16 | 20.19 | -0.66 | -0.207 | 0.158 | 20.06 | 19.99 | 20.01 | 0.045 | -0.141 | 0.646 | 14.04 | 14.05 | 14.03 | 2.612 | 2.374 | 2.548 | 14.26 | 14.27 | 14.21 | 4.583 | 4.254 | 4.084 | 20.11 | 20.05 | 20.08 | -0.564 | -0.136 | 0.061
81 | 20.21 | 20.13 | 20.19 | -0.65 | 0.041 | 0.04 | 20.05 | 19.97 | 20.01 | 0.022 | 0.386 | 0.714 | 14.11 | 14.11 | 14.1 | 2.623 | 2.412 | 2.586 | 14.32 | 14.33 | 14.27 | 4.539 | 4.326 | 4.119 | 20.1 | 20.02 | 20.08 | -0.516 | 0.114 | -0.077
81.1667 | 20.18 | 20.07 | 20.2 | -0.473 | -0.032 | 0.166 | 20.03 | 19.87 | 20.02 | -0.116 | 0.681 | 0.821 | 14.18 | 14.19 | 14.17 | 2.596 | 2.556 | 2.71 | 14.39 | 14.4 | 14.35 | 4.554 | 4.499 | 4.249 | 20.07 | 19.98 | 20.09 | -0.383 | 0.018 | 0.097
81.3333 | 20.18 | 20.08 | 20.21 | -0.303 | -0.154 | 0.488 | 20.02 | 19.92 | 20.02 | 0.042 | 0.495 | 0.687 | 14.25 | 14.26 | 14.25 | 2.579 | 2.606 | 2.646 | 14.46 | 14.47 | 14.42 | 4.512 | 4.572 | 4.171 | 20.07 | 19.97 | 20.1 | -0.141 | -0.066 | 0.461
81.5 | 20.17 | 20.05 | 20.22 | -0.384 | 0.155 | 0.271 | 20.02 | 19.9 | 20.04 | 0.206 | 0.478 | 0.982 | 14.31 | 14.33 | 14.32 | 2.688 | 2.533 | 2.519 | 14.52 | 14.54 | 14.49 | 4.633 | 4.448 | 4.064 | 20.06 | 19.94 | 20.12 | -0.304 | 0.233 | 0.188
81.6667 | 20.18 | 20.03 | 20.24 | 0.069 | -0.009 | 0.145 | 20.02 | 19.88 | 20.07 | 0.215 | 0.707 | 0.943 | 14.39 | 14.4 | 14.4 | 2.999 | 2.865 | 3.012 | 14.6 | 14.61 | 14.57 | 4.968 | 4.825 | 4.556 | 20.07 | 19.92 | 20.12 | 0.187 | 0.099 | -0.014
81.8333 | 20.19 | 20 | 20.29 | -0.16 | 0.102 | 0.549 | 20.03 | 19.85 | 20.13 | 0.647 | 0.37 | 1.111 | 14.46 | 14.49 | 14.48 | 2.931 | 2.86 | 3.016 | 14.67 | 14.69 | 14.65 | 4.928 | 4.858 | 4.581 | 20.08 | 19.89 | 20.17 | -0.044 | 0.047 | 0.486
82 | 20.18 | 19.98 | 20.35 | -0.202 | -0.232 | 0.655 | 19.99 | 19.83 | 20.19 | 0.509 | 0.403 | 1.596 | 14.55 | 14.57 | 14.56 | 2.99 | 2.897 | 2.818 | 14.75 | 14.77 | 14.73 | 4.987 | 4.88 | 4.325 | 20.01 | 19.87 | 20.22 | -0.619 | -0.176 | 0.749
82.1667 | [12 empty] | 14.63 | 14.64 | 14.64 | 3.104 | 2.897 | 2.747 | 14.83 | 14.84 | 14.8 | 5.063 | 4.824 | 4.247
82.3333 | [12 empty] | 14.69 | 14.71 | 14.71 | 2.887 | 2.856 | 2.808 | 14.9 | 14.91 | 14.88 | 4.783 | 4.747 | 4.264
82.5 | [12 empty] | 14.77 | 14.79 | 14.78 | 2.793 | 2.727 | 2.73 | 14.97 | 14.99 | 14.94 | 4.679 | 4.603 | 4.195
82.6667 | [12 empty] | 14.84 | 14.85 | 14.85 | 2.856 | 2.604 | 2.611 | 15.04 | 15.05 | 15.01 | 4.759 | 4.448 | 4.035
82.8333 | [12 empty] | 14.92 | 14.93 | 14.93 | 2.984 | 2.836 | 2.621 | 15.11 | 15.13 | 15.09 | 4.912 | 4.692 | 4.085
83 | [12 empty] | 14.98 | 15 | 15 | 2.78 | 2.783 | 2.703 | 15.17 | 15.19 | 15.16 | 4.66 | 4.652 | 4.164
83.1667 | [12 empty] | 15.05 | 15.07 | 15.08 | 2.913 | 2.763 | 2.866 | 15.25 | 15.26 | 15.23 | 4.771 | 4.588 | 4.351
83.3333 | [12 empty] | 15.13 | 15.15 | 15.15 | 2.842 | 2.663 | 2.839 | 15.32 | 15.33 | 15.3 | 4.754 | 4.494 | 4.263
83.5 | [12 empty] | 15.21 | 15.21 | 15.22 | 2.829 | 2.665 | 2.851 | 15.39 | 15.4 | 15.37 | 4.693 | 4.48 | 4.276
83.6667 | [12 empty] | 15.28 | 15.28 | 15.3 | 2.938 | 2.715 | 2.729 | 15.46 | 15.46 | 15.44 | 4.812 | 4.56 | 4.158
83.8333 | [12 empty] | 15.35 | 15.35 | 15.37 | 2.992 | 2.798 | 2.77 | 15.53 | 15.53 | 15.51 | 4.899 | 4.656 | 4.225
84 | [12 empty] | 15.42 | 15.42 | 15.45 | 3.027 | 2.734 | 3.097 | 15.6 | 15.6 | 15.59 | 4.945 | 4.607 | 4.58
84.1667 | [12 empty] | 15.51 | 15.52 | 15.54 | 3.381 | 3.353 | 3.276 | 15.68 | 15.69 | 15.67 | 5.384 | 5.361 | 4.825
84.3333 | [12 empty] | 15.6 | 15.6 | 15.61 | 3.366 | 3.242 | 3.104 | 15.76 | 15.77 | 15.75 | 5.324 | 5.219 | 4.644
84.5 | [12 empty] | 15.67 | 15.68 | 15.7 | 3.385 | 3.289 | 3.065 | 15.84 | 15.84 | 15.83 | 5.367 | 5.268 | 4.609
84.6667 | [12 empty] | 15.75 | 15.75 | 15.77 | 3.208 | 3.161 | 2.937 | 15.91 | 15.91 | 15.89 | 5.156 | 5.126 | 4.478
84.8333 | [12 empty] | 15.83 | 15.83 | 15.84 | 3.145 | 3.037 | 2.775 | 15.98 | 15.99 | 15.96 | 5.141 | 5.053 | 4.323
85 | [12 empty] | 15.9 | 15.91 | 15.9 | 3.168 | 3.12 | 2.945 | 16.05 | 16.06 | 16.03 | 5.144 | 5.093 | 4.494
85.1667 | [12 empty] | 15.98 | 15.98 | 15.99 | 3.192 | 3.071 | 2.945 | 16.13 | 16.13 | 16.1 | 5.24 | 5.105 | 4.551
85.3333 | [12 empty] | 16.04 | 16.05 | 16.05 | 2.992 | 2.948 | 2.617 | 16.19 | 16.2 | 16.16 | 5.018 | 4.98 | 4.228
85.5 | [12 empty] | 16.11 | 16.12 | 16.11 | 2.94 | 2.827 | 2.778 | 16.26 | 16.27 | 16.23 | 5.018 | 4.887 | 4.415
85.6667 | [12 empty] | 16.18 | 16.2 | 16.18 | 3.019 | 3.03 | 2.724 | 16.33 | 16.33 | 16.29 | 5.144 | 5.122 | 4.377
85.8333 | [12 empty] | 16.26 | 16.27 | 16.25 | 3.247 | 3.067 | 2.844 | 16.4 | 16.4 | 16.35 | 5.478 | 5.231 | 4.603
86 | [12 empty] | 16.33 | 16.34 | 16.32 | 3.209 | 3.069 | 2.864 | 16.47 | 16.47 | 16.42 | 5.515 | 5.293 | 4.694
86.1667 | [12 empty] | 16.4 | 16.41 | 16.4 | 2.935 | 2.843 | 3.009 | 16.53 | 16.54 | 16.49 | 5.261 | 5.124 | 4.92
86.3333 | [12 empty] | 16.47 | 16.48 | 16.46 | 2.954 | 2.941 | 2.914 | 16.59 | 16.6 | 16.55 | 5.303 | 5.316 | 4.846
86.5 | [12 empty] | 16.55 | 16.55 | 16.53 | 3.445 | 3.35 | 2.98 | 16.66 | 16.67 | 16.61 | 5.929 | 5.816 | 4.981
86.6667 | [12 empty] | 16.64 | 16.65 | 16.62 | 3.668 | 3.575 | 3.463 | 16.74 | 16.75 | 16.69 | 6.38 | 6.237 | 5.699
86.8333 | [12 empty] | 16.71 | 16.73 | 16.7 | 3.37 | 3.327 | 3.152 | 16.81 | 16.82 | 16.76 | 6.167 | 6.112 | 5.471
87 | [12 empty] | 16.79 | 16.8 | 16.77 | 3.371 | 3.222 | 3.274 | 16.88 | 16.89 | 16.82 | 6.32 | 6.13 | 5.69
87.1667 | [12 empty] | 16.86 | 16.87 | 16.85 | 3.235 | 3.269 | 3.334 | 16.95 | 16.95 | 16.89 | 6.224 | 6.313 | 5.882
87.3333 | [12 empty] | 16.93 | 16.94 | 16.92 | 3.218 | 3.15 | 3.365 | 17 | 17.01 | 16.96 | 6.316 | 6.283 | 6.057
87.5 | [12 empty] | 17 | 17.02 | 16.99 | 3.292 | 3.295 | 3.1 | 17.06 | 17.08 | 17.02 | 6.555 | 6.594 | 5.946
87.6667 | [12 empty] | 17.07 | 17.09 | 17.07 | 3.21 | 3.123 | 3.311 | 17.12 | 17.14 | 17.09 | 6.648 | 6.634 | 6.291
87.8333 | [12 empty] | 17.14 | 17.17 | 17.14 | 3.065 | 3.187 | 3.394 | 17.18 | 17.2 | 17.15 | 6.668 | 6.871 | 6.585
88 | [12 empty] | 17.2 | 17.23 | 17.21 | 2.992 | 3.02 | 3.204 | 17.24 | 17.26 | 17.21 | 6.763 | 6.874 | 6.6
88.1667 | [12 empty] | 17.27 | 17.3 | 17.27 | 3.238 | 3.044 | 2.984 | 17.3 | 17.31 | 17.26 | 7.248 | 7.087 | 6.536
88.3333 | [12 empty] | 17.34 | 17.36 | 17.35 | 3.372 | 3.079 | 3.223 | 17.36 | 17.37 | 17.32 | 7.625 | 7.391 | 7.073
88.5 | [12 empty] | 17.41 | 17.44 | 17.42 | 3.146 | 3.095 | 3.342 | 17.41 | 17.42 | 17.38 | 7.737 | 7.668 | 7.453
88.6667 | [12 empty] | 17.48 | 17.5 | 17.5 | 3.081 | 2.901 | 3.375 | 17.47 | 17.47 | 17.44 | 7.973 | 7.727 | 7.847
88.8333 | [12 empty] | 17.55 | 17.57 | 17.56 | 3.292 | 3.254 | 3.191 | 17.52 | 17.53 | 17.49 | 8.48 | 8.41 | 7.988
89 | [12 empty] | 17.62 | 17.64 | 17.63 | 3.301 | 3.079 | 3.197 | 17.57 | 17.58 | 17.54 | 8.82 | 8.6 | 8.34
89.1667 | [12 empty] | 17.69 | 17.7 | 17.7 | 3.469 | 3.249 | 3.305 | 17.62 | 17.63 | 17.6 | 9.37 | 9.15 | 8.81
89.3333 | [12 empty] | 17.78 | 17.8 | 17.8 | 3.885 | 3.659 | 4.033 | 17.69 | 17.7 | 17.67 | 10.42 | 10.11 | 10.1
89.5 | [12 empty] | 17.87 | 17.88 | 17.88 | 3.776 | 3.674 | 3.68 | 17.75 | 17.74 | 17.72 | 10.92 | 10.69 | 10.28
89.6667 | [12 empty] | 17.94 | 17.96 | 17.95 | 3.855 | 3.691 | 3.595 | 17.8 | 17.8 | 17.76 | 11.55 | 11.26 | 10.71
89.8333 | [12 empty] | 18.02 | 18.03 | 18.03 | 3.776 | 3.556 | 3.492 | 17.85 | 17.84 | 17.81 | 12.02 | 11.66 | 11.17
90 | [12 empty] | 18.09 | 18.1 | 18.1 | 3.702 | 3.446 | 3.603 | 17.89 | 17.89 | 17.86 | 12.47 | 12.15 | 11.79
90.1667 | [12 empty] | 18.17 | 18.18 | 18.17 | 3.611 | 3.567 | 3.599 | 17.94 | 17.94 | 17.91 | 13.06 | 12.86 | 12.36
90.3333 | [12 empty] | 18.24 | 18.25 | 18.24 | 3.741 | 3.56 | 3.384 | 17.98 | 17.98 | 17.95 | 13.82 | 13.43 | 12.77
90.5 | [12 empty] | 18.31 | 18.31 | 18.3 | 3.516 | 3.493 | 3.231 | 18.02 | 18.01 | 17.98 | 14.21 | 14 | 13.08
90.6667 | [12 empty] | 18.38 | 18.39 | 18.37 | 3.539 | 3.45 | 3.373 | 18.06 | 18.06 | 18.02 | 14.83 | 14.6 | 13.89
90.8333 | [12 empty] | 18.45 | 18.46 | 18.44 | 3.517 | 3.484 | 3.431 | 18.1 | 18.1 | 18.06 | 15.59 | 15.31 | 14.58
91 | [12 empty] | 18.52 | 18.53 | 18.51 | 3.595 | 3.562 | 3.458 | 18.13 | 18.13 | 18.1 | 16.27 | 16.06 | 15.27
91.1667 | [12 empty] | 18.59 | 18.6 | 18.58 | 3.567 | 3.551 | 3.47 | 18.17 | 18.17 | 18.13 | 16.97 | 16.72 | 15.96
91.3333 | [12 empty] | 18.66 | 18.67 | 18.67 | 3.585 | 3.461 | 3.885 | 18.21 | 18.2 | 18.18 | 17.77 | 17.36 | 17.31
91.5 | [12 empty] | 18.73 | 18.75 | 18.73 | 3.501 | 3.514 | 3.581 | 18.24 | 18.24 | 18.21 | 18.4 | 18.16 | 17.76
91.6667 | [12 empty] | 18.81 | 18.83 | 18.8 | 4.052 | 3.995 | 3.793 | 18.28 | 18.28 | 18.25 | 19.79 | 19.6 | 18.74
91.8333 | [12 empty] | 18.9 | 18.91 | 18.89 | 4.192 | 3.984 | 3.957 | 18.33 | 18.32 | 18.29 | 21.09 | 20.63 | 19.89
92 | [12 empty] | 18.97 | 18.98 | 18.97 | 3.952 | 3.885 | 3.886 | 18.36 | 18.36 | 18.33 | 21.76 | 21.44 | 20.71
92.1667 | [12 empty] | 19.04 | 19.06 | 19.04 | 3.812 | 3.926 | 3.789 | 18.39 | 18.39 | 18.36 | 22.61 | 22.39 | 21.54
92.3333 | [12 empty] | 19.12 | 19.13 | 19.1 | 3.879 | 3.696 | 3.67 | 18.43 | 18.42 | 18.39 | 23.58 | 23.08 | 22.08
92.5 | [12 empty] | 19.18 | 19.2 | 19.18 | 3.822 | 3.862 | 3.803 | 18.45 | 18.45 | 18.42 | 24.38 | 24.15 | 23.18
92.6667 | [12 empty] | 19.25 | 19.27 | 19.25 | 3.689 | 3.784 | 3.792 | 18.48 | 18.48 | 18.46 | 25.18 | 24.98 | 24.01
92.8333 | [12 empty] | 19.32 | 19.34 | 19.32 | 3.73 | 3.706 | 3.744 | 18.52 | 18.51 | 18.48 | 25.71 | 25.81 | 24.81
93 | [12 empty] | 19.4 | 19.41 | 19.39 | 3.977 | 3.75 | 3.857 | 18.56 | 18.54 | 18.52 | 26.78 | 27.162 | 25.33
93.1667 | [12 empty] | 19.47 | 19.49 | 19.47 | 3.977 | 3.867 | 3.92 | 18.6 | 18.59 | 18.55 | 27.58 | 27.44 | 26.4
93.3333 | [12 empty] | 19.54 | 19.55 | 19.54 | 3.794 | 3.908 | 4.033 | 18.64 | 18.63 | 18.6 | 28.37 | 28.21 | 27.75
93.5 | [12 empty] | 19.61 | 19.62 | 19.61 | 3.73 | 3.842 | 3.88 | 18.69 | 18.68 | 18.64 | 28.91 | 28.69 | 27.99
93.6667 | [12 empty] | 19.68 | 19.69 | 19.68 | 3.819 | 3.788 | 3.938 | 18.74 | 18.73 | 18.68 | 29.89 | 29.22 | 28.74
93.8333 | [12 empty] | 19.75 | 19.77 | 19.74 | 3.986 | 4.173 | 4.036 | 18.79 | 18.78 | 18.72 | 30.37 | 30.22 | 29.5
94 | [12 empty] | 19.82 | 19.85 | 19.83 | 3.985 | 4.467 | 4.4 | 18.84 | 18.84 | 18.78 | 31.2 | 31.08 | 30.5
94.1667 | [12 empty] | 19.91 | 19.93 | 19.91 | 4.156 | 4.508 | 4.624 | 18.91 | 18.9 | 18.84 | 32.39 | 31.71 | 31.37
94.3333 | [12 empty] | 20 | 20.01 | 19.99 | 4.627 | 4.433 | 4.595 | 18.99 | 18.97 | 18.91 | 33.37 | 32.39 | 31.8
94.5 | [12 empty] | 20.07 | 20.08 | 20.07 | 4.814 | 4.469 | 4.685 | 19.06 | 19.04 | 18.98 | 33.63 | 32.78 | 32.31
94.6667 | [12 empty] | 20.15 | 20.17 | 20.14 | 4.734 | 4.65 | 4.608 | 19.14 | 19.14 | 19.06 | 34.08 | 33.07 | 32.51
94.8333 | [12 empty] | 20.23 | 20.24 | 20.22 | 4.743 | 4.623 | 4.851 | 19.26 | 19.26 | 19.16 | 34.02 | 32.88 | 32.82
95 | [12 empty] | 20.31 | 20.3 | 20.28 | 4.761 | 4.38 | 4.574 | 19.38 | 19.37 | 19.29 | 33.21 | 32.08 | 32.11
95.1667 | [12 empty] | 20.38 | 20.37 | 20.36 | 4.772 | 4.588 | 4.706 | 19.51 | 19.49 | 19.41 | 31.62 | 30.97 | 31.49
95.3333 | [12 empty] | 20.45 | 20.44 | 20.43 | 4.803 | 4.436 | 4.763 | 19.64 | 19.62 | 19.54 | 29.3 | 28.6 | 30.03
95.5 | [12 empty] | 20.51 | 20.5 | 20.49 | 4.526 | 4.457 | 4.432 | 19.78 | 19.75 | 19.67 | 26.84 | 26.343 | 27.39
95.6667 | [12 empty] | 20.58 | 20.58 | 20.56 | 4.359 | 4.719 | 4.512 | 19.93 | 19.9 | 19.81 | 24.37 | 24.087 | 24.93
95.8333 | [12 empty] | 20.65 | 20.65 | 20.62 | 4.532 | 4.662 | 4.41 | 20.08 | 20.05 | 19.94 | 22 | 21.678 | 22.47
96 | [12 empty] | 20.72 | 20.72 | 20.69 | 4.647 | 4.792 | 4.571 | 20.23 | 20.19 | 20.08 | 19.64 | 19.64 | 20.19
96.1667 | [12 empty] | 20.79 | 20.79 | 20.76 | 4.759 | 4.722 | 4.751 | 20.37 | 20.35 | 20.22 | 17.26 | 17.49 | 18.34
96.3333 | [12 empty] | 20.86 | 20.86 | 20.82 | 4.543 | 4.741 | 4.766 | 20.53 | 20.5 | 20.37 | 15.17 | 15.39 | 16.16
96.5 | [12 empty] | 20.93 | 20.94 | 20.89 | 4.654 | 4.901 | 4.82 | 20.68 | 20.66 | 20.52 | 13.4 | 13.37 | 14.06
96.6667 | [12 empty] | 21.01 | 21.01 | 20.96 | 5.003 | 5.085 | 4.808 | 20.85 | 20.81 | 20.67 | 11.53 | 11.41 | 11.9
96.8333 | [12 empty] | 21.08 | 21.09 | 21.05 | 5.284 | 5.224 | 5.435 | 21.01 | 20.98 | 20.84 | 9.19 | 9.28 | 10.43
97 | [12 empty] | 21.15 | 21.16 | 21.13 | 5.312 | 5.245 | 5.46 | 21.16 | 21.14 | 21 | 7.032 | 7.121 | 8.03
97.1667 | [12 empty] | 21.23 | 21.23 | 21.19 | 5.244 | 5.281 | 5.33 | 21.29 | 21.28 | 21.15 | 5.799 | 5.599 | 5.894
97.3333 | [12 empty] | 21.3 | 21.3 | 21.26 | 5.462 | 5.448 | 5.258 | 21.41 | 21.4 | 21.28 | 4.519 | 4.786 | 4.486
97.5 | [12 empty] | 21.37 | 21.37 | 21.34 | 5.191 | 5.292 | 5.364 | 21.52 | 21.5 | 21.39 | 3.308 | 3.98 | 3.782
97.6667 | [12 empty] | 21.44 | 21.44 | 21.41 | 4.985 | 5.393 | 5.551 | 21.63 | 21.59 | 21.49 | 2.453 | 3.602 | 3.453
97.8333 | [12 empty] | 21.51 | 21.51 | 21.48 | 4.901 | 4.921 | 5.485 | 21.71 | 21.68 | 21.57 | 2.12 | 2.575 | 3.027
98 | [12 empty] | 21.59 | 21.58 | 21.55 | 4.843 | 4.696 | 5.503 | 21.78 | 21.78 | 21.65 | 2.006 | 1.643 | 2.757
98.1667 | [12 empty] | 21.66 | 21.66 | 21.63 | 4.82 | 4.999 | 5.656 | 21.86 | 21.86 | 21.73 | 2.201 | 1.652 | 2.826
98.3333 | [12 empty] | 21.73 | 21.73 | 21.7 | 5.055 | 4.69 | 5.634 | 21.93 | 21.93 | 21.81 | 2.049 | 1.66 | 2.625
98.5 | [12 empty] | 21.8 | 21.8 | 21.76 | 4.956 | 5.056 | 5.86 | 22.01 | 22.01 | 21.88 | 2.15 | 1.838 | 2.721
98.6667 | [12 empty] | 21.87 | 21.86 | 21.83 | 5.111 | 4.876 | 5.89 | 22.09 | 22.09 | 21.95 | 2.112 | 1.677 | 2.642
98.8333 | [12 empty] | 21.95 | 21.94 | 21.9 | 5.098 | 4.761 | 5.706 | 22.16 | 22.16 | 22.02 | 2.009 | 1.686 | 2.326
99 | [12 empty] | 22.02 | 22.01 | 21.96 | 5.148 | 4.769 | 5.838 | 22.24 | 22.24 | 22.08 | 2.007 | 1.924 | 2.367
99.1667 | [12 empty] | 22.09 | 22.08 | 22.04 | 5.274 | 4.921 | 6.295 | 22.32 | 22.32 | 22.17 | 2 | 1.703 | 2.796
99.3333 | [12 empty] | 22.16 | 22.15 | 22.13 | 5.382 | 5.363 | 6.6 | 22.4 | 22.39 | 22.25 | 2 | 1.711 | 3.032
99.5 | [12 empty] | 22.24 | 22.22 | 22.2 | 5.636 | 5.397 | 6.434 | 22.48 | 22.48 | 22.33 | 1.61 | 1.871 | 2.682
99.6667 | [12 empty] | 22.31 | 22.29 | 22.27 | 5.61 | 5.453 | 6.461 | 22.55 | 22.55 | 22.41 | 2 | 1.729 | 2.483
99.8333 | [12 empty] | 22.38 | 22.36 | 22.35 | 5.634 | 5.461 | 6.687 | 22.63 | 22.62 | 22.49 | 1.99 | 1.737 | 2.601
100 | [12 empty] | 22.45 | 22.43 | 22.41 | 5.338 | 5.469 | 6.607 | 22.7 | 22.7 | 22.56 | 2.21 | 1.565 | 2.393
100.1667 | [12 empty] | 22.52 | 22.5 | 22.48 | 5.466 | 5.941 | 6.567 | 22.78 | 22.78 | 22.62 | 1.99 | 1.754 | 2.157
100.3333 | [12 empty] | 22.6 | 22.58 | 22.55 | 5.473 | 5.485 | 6.758 | 22.86 | 22.85 | 22.7 | 1.98 | 1.763 | 2.293
100.5 | [12 empty] | 22.67 | 22.65 | 22.62 | 5.723 | 5.494 | 6.951 | 22.93 | 22.93 | 22.77 | 2.34 | 1.472 | 2.385
100.6667 | [12 empty] | 22.74 | 22.72 | 22.69 | 5.394 | 5.735 | 6.952 | 23.01 | 23.01 | 22.84 | 1.98 | 1.78 | 2.198
100.8333 | [12 empty] | 22.81 | 22.79 | 22.76 | 5.491 | 5.51 | 6.922 | 23.09 | 23.08 | 22.91 | 1.98 | 1.788 | 2.087
101 | [12 empty] | 22.89 | 22.86 | 22.82 | 5.65 | 5.594 | 6.826 | 23.16 | 23.16 | 22.97 | 2.12 | 1.614 | 1.917
101.1667 | [12 empty] | 22.96 | 22.92 | 22.89 | 5.799 | 5.679 | 7.174 | 23.24 | 23.24 | 23.04 | 1.97 | 1.806 | 2.127
101.3333 | [12 empty] | 23.03 | 23 | 22.96 | 5.676 | 5.918 | 7.3 | 23.32 | 23.31 | 23.11 | 1.97 | 1.814 | 2.192
101.5 | [12 empty] | 23.1 | 23.07 | 23.03 | 5.792 | 5.848 | 7.427 | 23.39 | 23.39 | 23.19 | 2.39 | 1.521 | 2.174
101.6667 | [12 empty] | 23.17 | 23.14 | 23.11 | 5.713 | 5.932 | 7.711 | 23.47 | 23.47 | 23.27 | 1.96 | 1.831 | 2.388
101.8333 | [12 empty] | 23.25 | 23.21 | 23.18 | 5.797 | 6.269 | 7.888 | 23.55 | 23.54 | 23.35 | 1.96 | 1.84 | 2.399
102 | [12 empty] | 23.31 | 23.28 | 23.25 | 6.028 | 6.101 | 7.891 | 23.62 | 23.62 | 23.42 | 1.96 | 1.748 | 2.177
102.1667 | [12 empty] | 23.39 | 23.36 | 23.31 | 6.119 | 6.186 | 7.744 | 23.7 | 23.7 | 23.49 | 1.95 | 1.857 | 1.91
102.3333 | [12 empty] | 23.46 | 23.43 | 23.38 | 6.071 | 6.053 | 7.966 | 23.78 | 23.77 | 23.56 | 1.95 | 1.865 | 2.034
102.5 | [12 empty] | 23.53 | 23.5 | 23.46 | 6.269 | 6.355 | 8.18 | 23.85 | 23.85 | 23.63 | 1.44 | 1.897 | 2.083
102.6667 | [12 empty] | 23.61 | 23.57 | 23.52 | 6.409 | 6.439 | 8.1 | 23.93 | 23.93 | 23.7 | 1.94 | 1.883 | 1.906
102.8333 | [12 empty] | 23.68 | 23.64 | 23.59 | 6.24 | 6.778 | 8.28 | 24.01 | 24 | 23.78 | 1.94 | 1.891 | 1.954
103 | [12 empty] | 23.75 | 23.71 | 23.65 | 6.771 | 6.608 | 8.4 | 24.09 | 24.08 | 23.84 | 2.04 | 2.358 | 1.977
103.1667 | [12 empty] | 23.84 | 23.78 | 23.71 | 6.755 | 6.692 | 8.24 | 24.17 | 24.16 | 23.9 | 1.93 | 1.908 | 1.673
103.3333 | [12 empty] | 23.91 | 23.85 | 23.78 | 6.75 | 6.556 | 8.49 | 24.24 | 24.23 | 23.98 | 1.93 | 1.917 | 1.86
103.5 | [12 empty] | 23.99 | 23.92 | 23.85 | 6.681 | 6.861 | 8.78 | 24.32 | 24.31 | 24.05 | 1.27 | 2.029 | 2.004
103.6667 | [12 empty] | 24.05 | 23.99 | 23.92 | 6.471 | 6.946 | 8.94 | 24.4 | 24.39 | 24.13 | 1.93 | 1.934 | 2.057
103.8333 | [12 empty] | 24.12 | 24.06 | 23.98 | 6.912 | 7.404 | 8.83 | 24.47 | 24.46 | 24.19 | 1.92 | 1.942 | 1.734
104 | [12 empty] | 24.15 | 24.13 | 24.05 | 6.689 | 7.115 | 9.01 | 24.55 | 24.54 | 24.26 | 1.9 | 1.947 | 1.81
104.1667 | [12 empty] | 24.24 | 24.2 | 24.11 | 7.219 | 7.199 | 9.07 | 24.6 | 24.62 | 24.33 | 1.92 | 1.96 | 1.795
104.3333 | [12 empty] | 24.32 | 24.27 | 24.2 | 7.312 | 7.505 | 9.88 | 24.68 | 24.69 | 24.42 | 1.91 | 1.968 | 1.637
104.5 | [12 empty] | 24.4 | 24.35 | 24.27 | 7.304 | 7.368 | 9.92 | 24.76 | 24.77 | 24.48 | 1.63 | 2.155 | 1.764
104.6667 | [12 empty] | 24.46 | 24.41 | 24.34 | 7.625 | 7.491 | 9.89 | 24.83 | 24.85 | 24.56 | 1.91 | 1.985 | 2.382
104.8333 | [12 empty] | 24.52 | 24.49 | 24.4 | 7.691 | 7.805 | 9.98 | 24.91 | 24.92 | 24.63 | 1.91 | 1.994 | 1.734
105 | [12 empty] | 24.58 | 24.56 | 24.47 | 7.79 | 7.858 | 10.12 | 24.98 | 25.01 | 24.71 | 1.47 | 2.093 | 1.742
105.1667 | [12 empty] | 24.65 | 24.63 | 24.53 | 8.01 | 8.02 | 10.2 | 25.05 | 25.08 | 24.78 | 1.9 | 2.011 | 1.703
105.3333 | [12 empty] | 24.72 | 24.7 | 24.6 | 8.19 | 8.08 | 10.21 | 25.12 | 25.15 | 24.86 | 1.932 | 2.019 | 1.161
105.5 | [12 empty] | 24.78 | 24.77 | 24.68 | 8.36 | 8.49 | 10.13 | 25.19 | 25.23 | 24.93 | 1.761 | 1.806 | 1.673
105.6667 | [12 empty] | 24.83 | 24.84 | 24.77 | 8.31 | 8.39 | 10.22 | 25.25 | 25.31 | 25 | 1.678 | 2.037 | 2.194
105.8333 | [12 empty] | 24.88 | 24.91 | 24.84 | 8.36 | 8.69 | 10.09 | 25.31 | 25.38 | 25.08 | 1.547 | 2.045 | 1.642
106 | [12 empty] | 24.95 | 24.98 | 24.91 | 8.39 | 8.7 | 10.11 | 25.37 | 25.46 | 25.16 | 1.606 | 2.458 | 1.283
106.1667 | [12 empty] | 25.02 | 25.05 | 24.97 | 8.61 | 8.87 | 10.31 | 25.44 | 25.52 | 25.22 | 1.802 | 2.062 | 1.612
106.3333 | [12 empty] | 25.07 | 25.12 | 25.03 | 8.99 | 9.16 | 10.38 | 25.49 | 25.59 | 25.3 | 1.86 | 2.071 | 1.664
106.5 | [12 empty] | 25.14 | 25.2 | 25.1 | 9.1 | 9.25 | 10.54 | 25.57 | 25.66 | 25.37 | 1.923 | 2.414 | 1.581
106.6667 | [12 empty] | 25.19 | 25.26 | 25.16 | 9.18 | 9.88 | 10.72 | 25.63 | 25.75 | 25.44 | 1.749 | 2.088 | 1.631
106.8333 | [12 empty] | 25.28 | 25.34 | 25.25 | 9.24 | 10.18 | 11.24 | 25.71 | 25.83 | 25.52 | 2.372 | 2.096 | 1.551
107 | [12 empty] | 25.35 | 25.41 | 25.32 | 10.01 | 10.29 | 11.36 | 25.8 | 25.91 | 25.6 | 2.483 | 1.919 | 1.581
107.1667 | [12 empty] | 25.41 | 25.48 | 25.38 | 10.26 | 10.48 | 11.3 | 25.87 | 25.98 | 25.67 | 2.284 | 2.104 | 1.521
107.3333 | [12 empty] | 25.47 | 25.55 | 25.45 | 10.34 | 10.53 | 11.28 | 25.94 | 26.05 | 25.74 | 2.095 | 2.104 | 1.464
107.5 | [12 empty] | 25.54 | 25.62 | 25.51 | 10.53 | 10.76 | 11.38 | 26.02 | 26.13 | 25.82 | 1.896 | 2.086 | 1.49
107.6667 | [12 empty] | 25.61 | 25.68 | 25.6 | 10.53 | 11.01 | 11.61 | 26.1 | 26.19 | 25.89 | 2.029 | 2.102 | 1.103
107.8333 | [12 empty] | 25.68 | 25.74 | 25.67 | 10.91 | 11.15 | 11.45 | 26.17 | 26.26 | 25.97 | 2.088 | 2.101 | 1.46
108 | [12 empty] | 25.74 | 25.8 | 25.74 | 11.22 | 11.16 | 11.74 | 26.24 | 26.32 | 26.04 | 1.844 | 1.922 | 1.397
108.1667 | [12 empty] | 25.79 | 25.86 | 25.81 | 11.21 | 11.41 | 12.03 | 26.3 | 26.39 | 26.11 | 1.664 | 2.1 | 1.429
108.3333 | [12 empty] | 25.86 | 25.93 | 25.87 | 11.19 | 11.63 | 11.18 | 26.37 | 26.46 | 26.2 | 1.842 | 2.099 | 1.461
108.5 | [12 empty] | 25.93 | 26.01 | 25.93 | 11.51 | 11.8 | 10.73 | 26.45 | 26.54 | 26.26 | 1.984 | 2.071 | 1.399
108.6667 | [12 empty] | 26 | 26.06 | 26.03 | 11.84 | 11.53 | 9.63 | 26.52 | 26.6 | 26.33 | 2.065 | 2.098 | 1.192
108.8333 | [12 empty] | 26.07 | 26.14 | 26.13 | 11.83 | 11.47 | 9.5 | 26.58 | 26.67 | 26.41 | 1.798 | 2.097 | 1.368
109 | [12 empty] | 26.13 | 26.23 | 26.26 | 11.64 | 11.58 | 8.6 | 26.64 | 26.73 | 26.48 | 1.499 | 2.344 | 1.438
109.1667 | [12 empty] | 26.22 | 26.36 | 26.42 | 11.56 | 11.07 | 8.72 | 26.71 | 26.82 | 26.56 | 1.828 | 2.096 | 1.338
109.3333 | [12 empty] | 26.35 | 26.49 | 26.62 | 11.61 | 9.96 | 7.787 | 26.8 | 26.9 | 26.63 | 2.362 | 2.095 | 1.343
109.5 | [12 empty] | 26.49 | 26.62 | 26.78 | 10.43 | 8.01 | 6.328 | 26.88 | 26.96 | 26.71 | 2.203 | 2.364 | 1.307
109.6667 | [12 empty] | 26.62 | 26.75 | 26.92 | 9.16 | 7.249 | 5.691 | 26.95 | 27.03 | 26.78 | 2.068 | 2.094 | 1.392
109.8333 | [12 empty] | 26.74 | 26.87 | 27.05 | 7.631 | 5.916 | 4.813 | 27.02 | 27.1 | 26.86 | 1.884 | 2.093 | 1.277
110 | [12 empty] | 26.85 | 26.98 | 27.14 | 6.227 | 5.134 | 3.373 | 27.09 | 27.17 | 26.94 | 1.761 | 1.962 | 0.769
110.1667 | [12 empty] | 26.97 | 27.09 | 27.2 | 5.59 | 4.499 | 2.689 | 27.16 | 27.23 | 27 | 1.979 | 2.091 | 1.246
110.3333 | [12 empty] | 27.08 | 27.19 | 27.28 | 4.755 | 3.81 | 2.145 | 27.23 | 27.31 | 27.09 | 1.951 | 2.091 | 0.867
110.5 | [12 empty] | 27.18 | 27.28 | 27.36 | 3.961 | 3.217 | 2.156 | 27.3 | 27.37 | 27.15 | 1.828 | 2.159 | 1.216
110.6667 | [12 empty] | 27.27 | 27.38 | 27.42 | 3.33 | 3.01 | 1.701 | 27.37 | 27.45 | 27.23 | 1.744 | 2.089 | 1.158
110.8333 | [12 empty] | 27.36 | 27.46 | 27.51 | 3.005 | 2.493 | 1.676 | 27.43 | 27.51 | 27.3 | 1.759 | 2.089 | 1.185
111 | [12 empty] | 27.45 | 27.55 | 27.6 | 2.757 | 2.017 | 1.371 | 27.5 | 27.57 | 27.38 | 1.903 | 2.213 | 1.241
111.1667 | [12 empty] | 27.54 | 27.63 | 27.67 | 2.308 | 1.823 | 0.681 | 27.57 | 27.64 | 27.45 | 1.91 | 2.087 | 1.155
111.3333 | [12 empty] | 27.63 | 27.7 | 27.74 | 1.839 | 1.436 | 0.692 | 27.65 | 27.71 | 27.53 | 1.92 | 2.086 | 0.747
111.5 | [12 empty] | 27.72 | 27.78 | 27.82 | 1.449 | 1.254 | 0.778 | 27.69 | 27.78 | 27.6 | 2.07 | 2.039 | 1.124
111.6667 | [12 empty] | 27.81 | 27.85 | 27.9 | 1.411 | 1.259 | 0.714 | 27.79 | 27.85 | 27.67 | 1.94 | 2.085 | 1.114
111.8333 | [12 empty] | 27.88 | 27.93 | 27.96 | 1.41 | 1.24 | 0.482 | 27.87 | 27.93 | 27.75 | 1.95 | 2.084 | 1.094
112 | [12 empty] | 27.96 | 28 | 28.03 | 1.4 | 1.22 | 0.736 | 27.96 | 27.99 | 27.82 | 2.31 | 2.677 | 0.913
112.1667 | [12 empty] | 28.04 | 28.08 | 28.1 | 1.14 | 1.199 | 0.553 | 28.01 | 28.07 | 27.89 | 1.97 | 2.083 | 1.063
112.3333 | [12 empty] | 28.11 | 28.15 | 28.18 | 1.39 | 1.181 | 0.759 | 28.09 | 28.14 | 27.97 | 1.98 | 2.082 | 0.841
112.5 | [12 empty] | 28.18 | 28.23 | 28.25 | 1.39 | 1.162 | 0.951 | 28.19 | 28.21 | 28.04 | 2.65 | 1.742 | 1.033
112.6667 | [12 empty] | 28.26 | 28.3 | 28.32 | 0.8 | 1.399 | 0.781 | 28.23 | 28.28 | 28.11 | 2 | 2.081 | 1.29
112.8333 | [12 empty] | 28.33 | 28.38 | 28.39 | 1.38 | 1.123 | 0.927 | 28.31 | 28.35 | 28.19 | 2.01 | 2.08 | 1.002
113 | [12 empty] | 28.4 | 28.45 | 28.45 | 1.38 | 1.104 | 0.803 | 28.37 | 28.42 | 28.26 | 2.3 | 2.454 | 1.128
113.1667 | [12 empty] | 28.48 | 28.53 | 28.53 | 1.92 | 1.053 | 0.683 | 28.45 | 28.49 | 28.34 | 2.03 | 2.078 | 0.972
113.3333 | [12 empty] | 28.55 | 28.6 | 28.61 | 1.37 | 1.065 | 0.825 | 28.53 | 28.56 | 28.41 | 2.04 | 2.078 | 0.947
113.5 | [12 empty] | 28.63 | 28.68 | 28.68 | 1.36 | 1.046 | 0.842 | 28.61 | 28.64 | 28.49 | 1.9 | 2.078 | 0.942
113.6667 | [12 empty] | 28.7 | 28.76 | 28.74 | 1.39 | 1.309 | 0.847 | 28.67 | 28.71 | 28.55 | 2.06 | 2.076 | 1.189
113.8333 | [12 empty] | 28.78 | 28.83 | 28.82 | 1.35 | 1.007 | 1.025 | 28.75 | 28.78 | 28.64 | 2.07 | 2.076 | 0.911
114 | [12 empty] | 28.85 | 28.9 | 28.89 | 1.35 | 0.987 | 0.869 | 28.86 | 28.85 | 28.71 | 2.14 | 2.368 | 1.045
114.1667 | [12 empty] | 28.92 | 28.98 | 28.96 | 1.46 | 1.079 | 1.263 | 28.89 | 28.92 | 28.78 | 2.09 | 2.074 | 0.881
114.3333 | [12 empty] | 29 | 29.06 | 29.03 | 1.34 | 0.949 | 0.892 | 28.97 | 28.99 | 28.86 | 2.1 | 2.073 | 1.179
114.5 | [12 empty] | 29.07 | 29.13 | 29.11 | 1.34 | 0.929 | 0.836 | 28.97 | 29.06 | 28.93 | 2.71 | 2.033 | 0.85
114.6667 | [12 empty] | 29.15 | 29.21 | 29.17 | 1.7 | 1.167 | 0.914 | 29.11 | 29.13 | 29.01 | 2.12 | 2.072 | 1.095
114.8333 | [12 empty] | 29.22 | 29.28 | 29.25 | 1.33 | 0.89 | 1.068 | 29.19 | 29.2 | 29.08 | 2.13 | 2.071 | 1.15
115 | [12 empty] | 29.3 | 29.35 | 29.32 | 1.32 | 0.871 | 0.936 | 29.34 | 29.27 | 29.16 | 2.23 | 2.193 | 1.85
115.1667 | [12 empty] | 29.37 | 29.43 | 29.39 | 1.351 | 0.841 | 0.871 | 29.34 | 29.35 | 29.23 | 2.461 | 2.07 | 1.77
115.3333 | [12 empty] | 29.45 | 29.51 | 29.47 | 1.282 | 0.926 | 0.853 | 29.4 | 29.42 | 29.31 | 1.996 | 2.069 | 1.27
115.5 | [12 empty] | 29.52 | 29.58 | 29.54 | 1.356 | 0.79 | 0.88 | 29.47 | 29.48 | 29.38 | 2.054 | 1.762 | 0.94
115.6667 | [12 empty] | 29.59 | 29.66 | 29.61 | 1.07 | 0.629 | 0.826 | 29.54 | 29.56 | 29.45 | 2.138 | 2.068 | 0.83
115.8333 | [12 empty] | 29.67 | 29.73 | 29.68 | 1.189 | 0.833 | 0.781 | 29.62 | 29.63 | 29.53 | 2.278 | 2.067 | 1.17
116 | [12 empty] | 29.74 | 29.81 | 29.74 | 1.228 | 0.802 | 0.91 | 29.68 | 29.7 | 29.61 | 2.113 | 2.454 | 1.5
116.1667 | [12 empty] | 29.82 | 29.88 | 29.84 | 1.12 | 0.818 | 0.876 | 29.75 | 29.76 | 29.68 | 1.949 | 2.066 | 1.37
116.3333 | [12 empty] | 29.89 | 29.97 | 29.9 | 1.249 | 0.788 | 0.86 | 29.81 | 29.84 | 29.75 | 1.808 | 2.065 | 1.5
116.5 | [12 empty] | 29.97 | 30.04 | 29.97 | 1.078 | 0.761 | 0.761 | 29.89 | 29.92 | 29.81 | 2.269 | 1.747 | 1.61
116.6667 | [12 empty] | 30.04 | 30.14 | 30.04 | 1.441 | 0.792 | 0.745 | 29.96 | 30.01 | 29.88 | 2.331 | 2.063 | 1.52
116.8333 | [12 empty] | 30.13 | 30.22 | 30.13 | 1.316 | 0.643 | 0.787 | 30.05 | 30.09 | 29.96 | 2.553 | 2.063 | 1.41
117 | [12 empty] | 30.22 | 30.3 | 30.2 | 1.143 | 0.687 | 0.662 | 30.12 | 30.17 | 30.03 | 2.296 | 1.909 | 1.35
117.1667 | [12 empty] | 30.29 | 30.37 | 30.27 | 1.197 | 0.635 | 0.81 | 30.2 | 30.24 | 30.1 | 2.268 | 1.594 | 1.42
117.3333 | [12 empty] | 30.38 | 30.44 | 30.34 | 1.32 | 0.86 | 0.894 | 30.28 | 30.31 | 30.16 | 2.366 | 1.561 | 1.55
117.5 | [12 empty] | 30.45 | 30.52 | 30.43 | 1.275 | 0.813 | 0.89 | 30.36 | 30.39 | 30.24 | 2.089 | 1.764 | 1.44
117.6667 | [12 empty] | 30.52 | 30.6 | 30.51 | 1.19 | 0.757 | 0.893 | 30.43 | 30.46 | 30.31 | 2.019 | 1.682 | 1.2
117.8333 | [12 empty] | 30.6 | 30.67 | 30.59 | 1.284 | 0.768 | 0.826 | 30.5 | 30.52 | 30.39 | 1.919 | 1.513 | 1.47
118 | [12 empty] | 30.66 | 30.73 | 30.66 | 1.163 | 0.748 | 0.791 | 30.56 | 30.59 | 30.46 | 1.618 | 1.433 | 1.73
118.1667 | [12 empty] | 30.73 | 30.8 | 30.72 | 1.277 | 0.876 | 0.827 | 30.63 | 30.66 | 30.52 | 1.962 | 1.374 | 0.86
118.3333 | [12 empty] | 30.81 | 30.87 | 30.79 | 1.378 | 0.609 | 0.985 | 30.7 | 30.73 | 30.58 | 2.037 | 1.546 | 1.53
118.5 | [12 empty] | 30.89 | 30.94 | 30.87 | 1.302 | 0.858 | 0.939 | 30.78 | 30.79 | 30.64 | 2.073 | 1.184 | 1.33
118.6667 | [12 empty] | 30.96 | 31.01 | 30.94 | 1.145 | 0.862 | 0.841 | 30.85 | 30.86 | 30.71 | 1.729 | 1.492 | 1.44
118.8333 | [12 empty] | 31.02 | 31.08 | 31 | 0.995 | 0.769 | 0.726 | 30.91 | 30.93 | 30.77 | 1.582 | 1.68 | 1.41
119 | [12 empty] | 31.09 | 31.17 | 31.08 | 1.179 | 0.783 | 0.831 | 30.97 | 31.01 | 30.83 | 1.521 | 1.495 | 1.48
119.1667 | [12 empty] | 31.15 | 31.24 | 31.15 | 1.14 | 0.804 | 0.846 | 31.03 | 31.07 | 30.89 | 1.407 | 1.426 | 1.34
119.3333 | [12 empty] | 31.22 | 31.31 | 31.21 | 1.324 | 0.79 | 1.126 | 31.09 | 31.15 | 30.95 | 1.457 | 1.698 | 1.71
119.5 | [12 empty] | 31.32 | 31.4 | 31.32 | 1.274 | 0.569 | 0.928 | 31.18 | 31.23 | 31.03 | 2.326 | 1.728 | 1.03
119.6667 | [12 empty] | 31.41 | 31.47 | 31.39 | 1.471 | 0.873 | 0.906 | 31.26 | 31.3 | 31.1 | 2.094 | 1.249 | 0.99
119.8333 | [12 empty] | 31.49 | 31.54 | 31.48 | 1.097 | 0.68 | 0.803 | 31.34 | 31.37 | 31.18 | 2.126 | 1.307 | 1.2
120 | [12 empty] | 31.56 | 31.62 | 31.56 | 1.211 | 0.966 | 0.551 | 31.42 | 31.44 | 31.26 | 1.662 | 1.638 | 1.59
120.1667 | [12 empty] | 31.63 | 31.7 | 31.62 | 1.186 | 0.709 | 0.79 | 31.47 | 31.51 | 31.32 | 1.345 | 1.431 | 1.45
120.3333 | [12 empty] | 31.7 | 31.77 | 31.69 | 1.304 | 0.856 | 0.968 | 31.54 | 31.58 | 31.39 | 1.618 | 1.206 | 1.54
120.5 | [12 empty] | 31.77 | 31.85 | 31.76 | 1.277 | 0.639 | 0.959 | 31.61 | 31.65 | 31.46 | 1.57 | 1.363 | 1.6
120.6667 | [12 empty] | 31.84 | 31.92 | 31.83 | 1.217 | 0.816 | 0.791 | 31.67 | 31.72 | 31.52 | 1.435 | 1.359 | 1.37
120.8333 | [12 empty] | 31.92 | 31.99 | 31.9 | 1.202 | 0.682 | 0.912 | 31.75 | 31.79 | 31.58 | 1.431 | 1.059 | 1.26
121 | [12 empty] | 31.99 | 32.05 | 31.97 | 1.044 | 0.91 | 0.87 | 31.81 | 31.85 | 31.65 | 1.448 | 0.931 | 1.43
121.1667 | [12 empty] | 32.06 | 32.13 | 32.04 | 1.063 | 0.914 | 0.737 | 31.88 | 31.91 | 31.71 | 1.442 | 1.261 | 1.37
121.3333 | [12 empty] | 32.13 | 32.19 | 32.1 | 1.417 | 0.639 | 0.813 | 31.94 | 31.97 | 31.77 | 1.169 | 1.203 | 1.37
121.5 | [12 empty] | 32.2 | 32.27 | 32.17 | 1.341 | 0.825 | 0.715 | 32 | 32.03 | 31.83 | 1.048 | 1.149 | 1.53
121.6667 | [12 empty] | 32.27 | 32.35 | 32.24 | 1.335 | 0.752 | 0.771 | 32.06 | 32.11 | 31.89 | 1.424 | 1.469 | 1.46
121.8333 | [12 empty] | 32.35 | 32.44 | 32.3 | 1.211 | 0.84 | 0.688 | 32.13 | 32.19 | 31.94 | 1.423 | 1.445 | 1.34
122 | [12 empty] | 32.43 | 32.52 | 32.39 | 1.302 | 0.627 | 0.97 | 32.2 | 32.26 | 32.02 | 1.451 | 1.326 | 1.44
122.1667 | [12 empty] | 32.52 | 32.6 | 32.48 | 1.27 | 0.775 | 0.905 | 32.28 | 32.33 | 32.1 | 1.531 | 1.098 | 1.21
122.3333 | [12 empty] | 32.61 | 32.67 | 32.56 | 1.11 | 0.902 | 0.933 | 32.35 | 32.4 | 32.18 | 1.411 | 0.908 | 1.83
122.5 | [12 empty] | 32.67 | 32.74 | 32.64 | 1.317 | 0.799 | 0.758 | 32.42 | 32.47 | 32.26 | 1.311 | 0.937 | 1.36
122.6667 | [12 empty] | 32.75 | 32.81 | 32.73 | 1.208 | 0.677 | 0.949 | 32.48 | 32.53 | 32.33 | 1.159 | 0.869 | 1.44
122.8333 | [12 empty] | 32.82 | 33.93 | 32.8 | 1.235 | 0.714 | 0.829 | 32.55 | 33.43 | 32.41 | 1.105 | 0.657 | 1.348
123 | [12 empty] | 34.01 | 35.1 | 34.6 | 1.326 | 0.931 | 0.728 | 33.52 | 34.51 | 33.96 | 0.952 | 0.603 | 1.496
123.1667 | [12 empty] | 35.34 | 35.55 | 35.52 | 1.145 | 0.799 | 0.599 | 34.82 | 35.05 | 34.96 | 0.585 | 0.764 | 0.864
123.3333 | [12 empty] | 35.93 | 35.93 | 35.78 | 1.032 | 0.468 | 0.595 | 35.49 | 35.46 | 35.28 | 0.471 | 0.461 | 0.619
123.5 | [12 empty] | 35.85 | 35.95 | 35.77 | 0.948 | 0.518 | 0.233 | 35.86 | 35.83 | 35.54 | 0.546 | 0.567 | 0.825
123.6667 | [12 empty] | 35.93 | 35.89 | 35.8 | 0.711 | 0.409 | 0.147 | 36.18 | 36.14 | 35.8 | -0.05 | 0.565 | 0.472
123.8333 | [12 empty] | 35.87 | 35.87 | 35.81 | 0.433 | 0.302 | 0.191 | 36.46 | 36.42 | 36.02 | -0.151 | 0.509 | 0.233
124 | [12 empty] | 35.91 | 35.86 | 35.74 | 0.272 | 0.201 | 0.083 | 36.72 | 36.66 | 36.23 | -0.322 | 0.612 | 0.279
124.1667 | [12 empty] | 35.86 | 35.82 | 35.68 | 0.058 | 0.018 | -0.106 | 36.96 | 36.89 | 36.43 | -0.387 | -0.305 | 0.159
124.3333 | [12 empty] | 35.91 | 35.8 | 35.78 | 0.185 | -0.107 | 0.03 | 37.19 | 37.12 | 36.63 | -0.51 | 0.2 | -0.357
124.5 | [12 empty] | 35.88 | 35.87 | 35.79 | 0.06 | -0.05 | 0.004 | 37.43 | 37.35 | 36.83 | -0.537 | 0.403 | -0.384
124.6667 | [12 empty] | 35.78 | 35.77 | 35.76 | 0.219 | -0.127 | 0.165 | 37.67 | 37.59 | 37.03 | -0.27 | 0.351 | -0.224
124.8333 | [12 empty] | 35.79 | 35.76 | 35.69 | 0.089 | 0.063 | 0.013 | 37.66 | 37.66 | 37.01 | -0.411 | 0.218 | -0.184
125 | [12 empty] | 35.78 | 35.74 | 35.72 | 0.008 | 0.107 | -0.045 | 37.62 | 37.56 | 37 | -0.05 | 0.263 | -0.176
125.1667 | [12 empty] | 35.71 | 35.74 | 35.69 | -0.044 | -0.155 | -0.193 | 37.66 | 37.61 | 37 | -0.376 | 0.141 | -0.033
125.3333 | [12 empty] | 35.75 | 35.74 | 35.77 | 0.193 | 0.026 | -0.04 | 37.63 | 37.54 | 37.08 | -0.306 | 0.123 | -0.321
125.5 | [12 empty] | 35.75 | 35.66 | 35.69 | 0.103 | -0.091 | -0.119 | 37.69 | 37.53 | 37.08 | -0.365 | 0.075 | -0.144
125.6667 | [12 empty] | 35.81 | 35.65 | 35.7 | 0.233 | 0.059 | -0.185 | 37.74 | 37.64 | 37.02 | -0.607 | 0.439 | 0.061
125.8333 | [12 empty] | 35.69 | 35.65 | 35.65 | 0.424 | 0.049 | 0 | 37.6 | 37.61 | 37.06 | -0.656 | 0.335 | 0.096
126 | [12 empty] | 35.7 | 35.61 | 35.64 | 0.188 | 0.008 | -0.265 | 37.64 | 37.55 | 37.07 | -0.543 | 0.329 | -0.587

## Phase change delimitation
1 °C/h |  | RT8-HC (10 mm) | [5 empty] | RT11-HC | [5 empty] | RT24-HC | [5 empty] | RT18-HC | [5 empty] | RT8-HC (15 mm)
|  | Test 1 |  | Test 2 |  | Test 3 |  | Test 1 |  | Test 2 |  | Test 3 |  | Test 1 |  | Test 2 |  | Test 3 |  | Test 1 |  | Test 2 |  | Test 3 |  | Test 1 |  | Test 2 |  | Test 3
|  | t (h) | q (W/m2) | t (h) | q (W/m2) | t (h) | q (W/m2) | t (h) | q (W/m2) | t (h) | q (W/m2) | t (h) | q (W/m2) | t (h) | q (W/m2) | t (h) | q (W/m2) | t (h) | q (W/m2) | t (h) | q (W/m2) | t (h) | q (W/m2) | t (h) | q (W/m2) | t (h) | q (W/m2) | t (h) | q (W/m2) | t (h) | q (W/m2)
Begining of the solidification | S1 | 13.6667 | 8.37 | 13.8333 | 8.27 | 13.5 | 8.42 | 10.1667 | 11.42 | 10.5 | 11.12 | 10.3333 | 11.15 | 13.6667 | 23.98 | 13.6667 | 23.9 | 13.6667 | 24.054 | 22 | 17 | 21.8333 | 16.96 | 21.8333 | 16.93 | 11.5 | 8.05 | 11.5 | 8.17 | 11.5 | 8.23
Ending of the solidification | S2 | 20 | 2.5158 | 20 | 2.883 | 19.5 | 3.648 | 16.1667 | 6.151 | 16.1667 | 6.165 | 16.5 | 5.753 | 24.3333 | 14.7 | 24 | 14.86 | 24.3333 | 14.68 | 28.3333 | 11.55 | 28 | 11.71 | 28 | 11.56 | 18.5 | 1.855 | 19.1667 | 1.342 | 19.3333 | 1.2
Begining of the melting | M1 | 28 | 6.22 | 28 | 6.214 | 28.8333 | 7.062 | 31 | 8.74 | 31 | 8.73 | 31.3333 | 9.16 | 50.8333 | 21.641 | 51.6667 | 22.403 | 53.3333 | 23.774 | 45 | 16.66 | 44.1667 | 16.09 | 44.1667 | 16.15 | 32.5 | 6.29 | 30.5 | 4.699 | 31.8333 | 5.84
Ending of the melting | M2 | 34.6667 | 12.24 | 34.6667 | 12.29 | 34.6667 | 12.42 | 37.8333 | 14.94 | 37.8333 | 15.06 | 37.8333 | 15.12 | 59 | 29.1 | 593333 | 29.585 | 59 | 29.065 | 52.8333 | 23.68 | 52.6667 | 23.87 | 526667 | 23.9 | 39.5 | 12.73 | 40 | 13.24 | 40 | 13.28
Area of the tempearture curve | AT | 18.91 | 13.1214 | 15.3926 | 15.6034 | 11.624 | 12.978 | 19.9844 | 18.4406 | 20.691 | 18.9506 | 20.4756 | 19.2512 | 31.81 | 21.7368 | 29.6511 | 18.792 | 28.806 | 12.999 | 45.5656 | 37.1407 | 43.6505 | 45.1184 | 41.9206 | 44.9984 | 33.5605 | 24.365 | 33.7223 | 29.893 | 35.3207 | 29.9508
Area of the heat flux curve | Aq | 342.7145 | 260.2594 | 295.3291 | 265.4134 | 283.054 | 224.684 | 435.2949 | 371.2874 | 419.8258 | 363.4515 | 427.6289 | 362.7258 | 645.658 | 443.5104 | 615.5279 | 404.47 | 601.3035 | 304.3982 | 862.2256 | 730.9753 | 868.9373 | 829.0792 | 885.5952 | 831.5551 | 703.4635 | 502.6869 | 674.9849 | 608.6932 | 672.7711 | 567.2984
Quotient of the areas | θ | 18.1234 | 19.8348 | 19.1865 | 17.01 | 24.3508 | 17.3127 | 21.7817 | 20.1342 | 20.2903 | 19.1788 | 20.8848 | 18.8417 | 20.2973 | 20.4037 | 20.759 | 21.5235 | 20.8742 | 23.417 | 18.9227 | 19.6812 | 19.9067 | 18.3756 | 21.1256 | 18.4797 | 20.9611 | 20.6315 | 20.016 | 20.3624 | 19.0475 | 18.941
0.5 °C/h |  | RT8-HC (10 mm) | [5 empty] | RT11-HC | [5 empty] | RT24-HC | [5 empty] | RT18-HC | [5 empty] | RT8-HC (15 mm)
|  | Test 1 |  | Test 2 |  | Test 3 |  | Test 1 |  | Test 2 |  | Test 3 |  | Test 1 |  | Test 2 |  | Test 3 |  | Test 1 |  | Test 2 |  | Test 3 |  | Test 1 |  | Test 2 |  | Test 3
|  | t (h) | q (W/m2) | t (h) | q (W/m2) | t (h) | q (W/m2) | t (h) | q (W/m2) | t (h) | q (W/m2) | t (h) | q (W/m2) | t (h) | q (W/m2) | t (h) | q (W/m2) | t (h) | q (W/m2) | t (h) | q (W/m2) | t (h) | q (W/m2) | t (h) | q (W/m2) | t (h) | q (W/m2) | t (h) | q (W/m2) | t (h) | q (W/m2)
Begining of the solidification | S1 | 26.8333 | 8.37 | 26.5 | 8.4 | 26.3333 | 8.38 | 20.3333 | 11.18 | 20.1667 | 11.2 | 19.8333 | 11.18 | 27.5 | 23.84 | 28.3333 | 23.51 | 28.3333 | 23.5 | 42.1667 | 17.53 | 43.3333 | 16.94 | 43 | 17.05 | 26.6667 | 8.19 | 26.1667 | 8.28 | 25.8333 | 8.33
Ending of the solidification | S2 | 36 | 4.218 | 36 | 4.153 | 34.8333 | 4.765 | 28.3333 | 7.659 | 28.1667 | 7.605 | 31.3333 | 6.067 | 40.6667 | 18.11 | 41.5 | 17.62 | 43.5 | 16.76 | 51.5 | 13.41 | 51.3333 | 13.45 | 51.3333 | 13.33 | 36.8333 | 3.624 | 36.5 | 3.715 | 35.6667 | 4.25
Begining of the melting | M1 | 52.3333 | 6.267 | 54 | 7.073 | 54 | 7.125 | 57.1667 | 8.29 | 56.1667 | 7.937 | 58.1667 | 8.89 | 95.3333 | 20.45 | 97.6667 | 21.44 | 95.6667 | 20.56 | 86 | 16.47 | 85.5 | 16.27 | 85.1667 | 16.1 | 53.3333 | 6.366 | 54.3333 | 6.853 | 53.8333 | 6.678
Ending of the melting | M2 | 62.6667 | 10.91 | 62.1667 | 10.75 | 62.1667 | 10.84 | 69.5 | 13.88 | 68.8333 | 13.64 | 68.8333 | 13.76 | 111.5 | 27.72 | 110.8333 | 27.46 | 111 | 27.6 | 97.6667 | 21.63 | 98 | 21.78 | 98.3333 | 21.81 | 65 | 11.79 | 65.8333 | 12.26 | 64.5 | 11.7
Area of the tempearture curve | AT | 16.5584 | 13.4955 | 14.983 | 11.5546 | 12.8737 | 11.1486 | 18.9892 | 20.3944 | 19.6278 | 21.2975 | 23.598 | 22.325 | 24.5794 | 16.8807 | 25.4306 | 14.22 | 26.6207 | 21.3793 | 41.8896 | 36.7795 | 39.2757 | 38.06 | 40.7504 | 37.37 | 32.993 | 26.8176 | 31.58 | 24.8361 | 27.232 | 25.4915
Area of the heat flux curve | Aq | 310.1889 | 278.177 | 307.004 | 226.8038 | 297.5998 | 224.8388 | 393.6468 | 410.7069 | 389.1227 | 412.4195 | 450.425 | 400.5135 | 487.6424 | 354.2143 | 497.0688 | 262.388 | 516.3748 | 426.7092 | 931.7539 | 884.0687 | 878.448 | 923.676 | 921.6191 | 878.233 | 695.044 | 558.2039 | 687.3227 | 498.66 | 589.2644 | 530.599
Quotient of the areas | θ | 18.733 | 20.6126 | 20.4902 | 19.6288 | 23.1168 | 20.1674 | 20.73 | 20.1382 | 19.8251 | 19.3647 | 19.0874 | 17.9401 | 19.8395 | 20.9833 | 19.5461 | 18.452 | 19.3975 | 19.959 | 22.2431 | 24.037 | 22.3662 | 24.2689 | 22.6162 | 23.501 | 21.0664 | 20.8149 | 21.7645 | 20.078 | 21.6387 | 20.8147

## Trial 1 (dataset 1)
Defining the model | [11 empty] | Applying the model
| Define training / validation percentages | [10 empty] | Errors
|  | % | Abs | [8 empty] | Training | Max | 18.0381
| Training | 0.7 | 25.2 | [9 empty] | Min | 1.0448
| Validation | 0.3 | 10.8 | [9 empty] | Average | 5.5814
| Total | 1 | 36 | [8 empty] | Validation | Max | 17.5458
[13 empty] | Min | 0.2777
[13 empty] | Average | 5.1338
Linear fitting of training points
| m | 20.0783
| b | 0
| R2 | 0.94925
| Regression line | [10 empty] | Measured | Predicted | -10% | -20% | 10% | 20%
| AT | Aq | [9 empty] | 0 | 0 | 0 | 0 | 0 | 0
| 6.5 | 130.5089 | [9 empty] | 1000 | 1000 | 900 | 800 | 1100 | 1200
| 19.3 | 387.5109
PCM | L | Process | α | Test | A_T | A_q | A_T/A_q | T / V | Sort |  |  | A_q measured | A_q predicted (b=0) | T / V | Error
RT11 | 170 | Solidification | 1 | 2 | 12.4146 | 251.8955 | 20.2903 | Training | 0.14824 |  |  | 251.8955 | 249.2638 | Training | 1.0448
RT11 | 170 | Solidification | 0.5 | 2 | 11.7767 | 233.4736 | 19.8251 | Training | 0.74639 |  |  | 233.4736 | 236.4551 | Training | 1.277
RT8 | 170 | Solidification | 0.5 | 1 | 9.9351 | 186.1133 | 18.733 | Training | 0.58221 |  |  | 186.1133 | 199.4788 | Training | 7.1814
RT8 | 170 | Melting | 1 | 2 | 9.362 | 159.2481 | 17.01 | Training | 0.23817 |  |  | 159.2481 | 187.9734 | Training | 18.0381
RT11 | 170 | Solidification | 1 | 3 | 12.2853 | 256.5773 | 20.8848 | Training | 0.85148 |  |  | 256.5773 | 246.6684 | Training | 3.862
RT24 | 170 | Melting | 1 | 3 | 7.7994 | 182.6389 | 23.417 | Training | 0.63198 |  |  | 182.6389 | 156.5991 | Training | 14.2575
RT8 | 170 | Melting | 1 | 3 | 7.8728 | 156.1557 | 19.8348 | Training | 0.92261 |  |  | 156.1557 | 158.0729 | Training | 1.2278
RT24 | 170 | Melting | 1 | 1 | 13.0421 | 266.1063 | 20.4037 | Training | 0.90454 |  |  | 266.1063 | 261.8621 | Training | 1.5949
RT8 | 170 | Melting | 0.5 | 1 | 8.0973 | 166.9062 | 20.6126 | Training | 0.97351 |  |  | 166.9062 | 162.5799 | Training | 2.5921
RT24 | 170 | Solidification | 1 | 3 | 17.2836 | 360.7821 | 20.8742 | Training | 0.28894 |  |  | 360.7821 | 347.0251 | Training | 3.8131
RT11 | 170 | Solidification | 1 | 1 | 11.9907 | 261.1769 | 21.7817 | Training | 0.5731 |  |  | 261.1769 | 240.7517 | Training | 7.8205
RT8 | 170 | Solidification | 1 | 3 | 11.346 | 205.6287 | 18.1234 | Training | 0.43698 |  |  | 205.6287 | 227.8084 | Training | 10.7863
RT11 | 170 | Melting | 0.5 | 2 | 12.7785 | 247.4517 | 19.3647 | Training | 0.96082 |  |  | 247.4517 | 256.5704 | Training | 3.685
RT11 | 170 | Melting | 1 | 3 | 11.5507 | 217.6355 | 18.8417 | Training | 0.2467 |  |  | 217.6355 | 231.9189 | Training | 6.563
RT24 | 170 | Melting | 1 | 2 | 11.2752 | 242.682 | 21.5235 | Training | 0.54487 |  |  | 242.682 | 226.3867 | Training | 6.7147
RT8 | 170 | Solidification | 1 | 2 | 9.2355 | 177.1975 | 19.1865 | Training | 0.73054 |  |  | 177.1975 | 185.4336 | Training | 4.648
RT8 | 170 | Solidification | 0.5 | 3 | 7.7242 | 178.5599 | 23.1168 | Training | 0.12082 |  |  | 178.5599 | 155.0895 | Training | 13.1442
RT11 | 170 | Solidification | 0.5 | 3 | 14.1588 | 270.255 | 19.0874 | Training | 0.20417 |  |  | 270.255 | 284.2849 | Training | 5.1914
RT8 | 170 | Melting | 0.5 | 2 | 6.9328 | 136.0823 | 19.6288 | Training | 0.082637 |  |  | 136.0823 | 139.1982 | Training | 2.2898
RT24 | 170 | Solidification | 1 | 1 | 19.086 | 387.3948 | 20.2973 | Training | 0.051145 |  |  | 387.3948 | 383.2142 | Training | 1.0792
RT8 | 170 | Solidification | 0.5 | 2 | 8.9898 | 184.2024 | 20.4902 | Training | 0.332 |  |  | 184.2024 | 180.4998 | Training | 2.0101
RT24 | 170 | Solidification | 1 | 2 | 17.7906 | 369.3167 | 20.759 | Training | 0.53631 |  |  | 369.3167 | 357.2057 | Training | 3.2793
RT24 | 170 | Melting | 0.5 | 1 | 10.1284 | 212.5286 | 20.9833 | Training | 0.90422 |  |  | 212.5286 | 203.3617 | Training | 4.3132
RT24 | 170 | Solidification | 0.5 | 1 | 14.7477 | 292.5854 | 19.8395 | Training | 0.26754 |  |  | 292.5854 | 296.1076 | Training | 1.2038
RT11 | 170 | Melting | 0.5 | 3 | 13.395 | 240.3081 | 17.9401 | Training | 0.10535 |  |  | 240.3081 | 268.9486 | Training | 11.9183
RT8 | 170 | Solidification | 1 | 1 | 6.9744 | 169.8324 | 24.3508 | Validation | 0.93263 |  |  | 169.8324 | 140.034 | Validation | 17.5458
RT24 | 170 | Melting | 0.5 | 2 | 11.2752 | 242.682 | 21.5235 | Validation | 0.75526 |  |  | 242.682 | 226.3867 | Validation | 6.7147
RT11 | 170 | Melting | 1 | 2 | 11.3704 | 218.0709 | 19.1788 | Validation | 0.67373 |  |  | 218.0709 | 228.2979 | Validation | 4.6898
RT24 | 170 | Melting | 0.5 | 3 | 12.8276 | 256.0255 | 19.959 | Validation | 0.54168 |  |  | 256.0255 | 257.5557 | Validation | 0.59766
RT24 | 170 | Solidification | 0.5 | 3 | 15.9724 | 309.8249 | 19.3975 | Validation | 0.71671 |  |  | 309.8249 | 320.6986 | Validation | 3.5096
RT8 | 170 | Melting | 1 | 1 | 7.7868 | 134.8104 | 17.3127 | Validation | 0.67506 |  |  | 134.8104 | 156.3456 | Validation | 15.9744
RT24 | 170 | Solidification | 0.5 | 2 | 17.7906 | 369.3167 | 20.759 | Validation | 0.88294 |  |  | 369.3167 | 357.2057 | Validation | 3.2793
RT11 | 170 | Solidification | 0.5 | 1 | 11.3935 | 236.1881 | 20.73 | Validation | 0.56599 |  |  | 236.1881 | 228.7626 | Validation | 3.1439
RT11 | 170 | Melting | 0.5 | 1 | 12.2367 | 246.4241 | 20.1382 | Validation | 0.68008 |  |  | 246.4241 | 245.6912 | Validation | 0.29744
RT8 | 170 | Melting | 0.5 | 3 | 6.6892 | 134.9033 | 20.1674 | Validation | 0.45892 |  |  | 134.9033 | 134.3071 | Validation | 0.44192
RT11 | 170 | Melting | 1 | 1 | 11.0644 | 222.7724 | 20.1342 | Validation | 0.1359 |  |  | 222.7724 | 222.1538 | Validation | 0.2777
[10 empty] | y_i - m·x_i | y_i - ymedia
#NAME? | 170 | Solidification | 1 | 2 | 12.4146 | 251.8955 | 20.2903 | Training | 0.018387 | 2.6317 | 18.1794 | #NAME? | 249.2638 | Training | 1.0448
RT11 | 170 | Solidification | 0.5 | 2 | 11.7767 | 233.4736 | 19.8251 | Training | 0.21824 | -2.9815 | -0.24248 | 233.4736 | 236.4551 | Training | 1.277
RT8 | 170 | Solidification | 0.5 | 1 | 9.9351 | 186.1133 | 18.733 | Training | 0.10454 | -13.3655 | -47.6028 | 186.1133 | 199.4788 | Training | 7.1814
RT8 | 170 | Melting | 1 | 2 | 9.362 | 159.2481 | 17.01 | Training | 0.7572 | -28.7254 | -74.468 | 159.2481 | 187.9734 | Training | 18.0381
RT11 | 170 | Solidification | 1 | 3 | 12.2853 | 256.5773 | 20.8848 | Training | 0.46469 | 9.9089 | 22.8612 | 256.5773 | 246.6684 | Training | 3.862
RT24 | 170 | Melting | 1 | 3 | 7.7994 | 182.6389 | 23.417 | Training | 0.66026 | 26.0398 | -51.0772 | 182.6389 | 156.5991 | Training | 14.2575
RT8 | 170 | Melting | 1 | 3 | 7.8728 | 156.1557 | 19.8348 | Training | 0.43265 | -1.9173 | -77.5604 | 156.1557 | 158.0729 | Training | 1.2278
RT24 | 170 | Melting | 1 | 1 | 13.0421 | 266.1063 | 20.4037 | Training | 0.71264 | 4.2441 | 32.3902 | 266.1063 | 261.8621 | Training | 1.5949
RT8 | 170 | Melting | 0.5 | 1 | 8.0973 | 166.9062 | 20.6126 | Training | 0.18751 | 4.3263 | -66.8099 | 166.9062 | 162.5799 | Training | 2.5921
RT24 | 170 | Solidification | 1 | 3 | 17.2836 | 360.7821 | 20.8742 | Training | 0.79033 | 13.757 | 127.066 | 360.7821 | 347.0251 | Training | 3.8131
RT11 | 170 | Solidification | 1 | 1 | 11.9907 | 261.1769 | 21.7817 | Training | 0.44111 | 20.4252 | 27.4608 | 261.1769 | 240.7517 | Training | 7.8205
RT8 | 170 | Solidification | 1 | 3 | 11.346 | 205.6287 | 18.1234 | Training | 0.71774 | -22.1797 | -28.0874 | 205.6287 | 227.8084 | Training | 10.7863
RT11 | 170 | Melting | 0.5 | 2 | 12.7785 | 247.4517 | 19.3647 | Training | 0.0278 | -9.1187 | 13.7356 | 247.4517 | 256.5704 | Training | 3.685
RT11 | 170 | Melting | 1 | 3 | 11.5507 | 217.6355 | 18.8417 | Training | 0.048517 | -14.2834 | -16.0806 | 217.6355 | 231.9189 | Training | 6.563
RT24 | 170 | Melting | 1 | 2 | 11.2752 | 242.682 | 21.5235 | Training | 0.56074 | 16.2953 | 8.9659 | 242.682 | 226.3867 | Training | 6.7147
RT8 | 170 | Solidification | 1 | 2 | 9.2355 | 177.1975 | 19.1865 | Training | 0.36208 | -8.2362 | -56.5186 | 177.1975 | 185.4336 | Training | 4.648
RT8 | 170 | Solidification | 0.5 | 3 | 7.7242 | 178.5599 | 23.1168 | Training | 0.22305 | 23.4703 | -55.1562 | 178.5599 | 155.0895 | Training | 13.1442
RT11 | 170 | Solidification | 0.5 | 3 | 14.1588 | 270.255 | 19.0874 | Training | 0.62399 | -14.0299 | 36.5389 | 270.255 | 284.2849 | Training | 5.1914
RT8 | 170 | Melting | 0.5 | 2 | 6.9328 | 136.0823 | 19.6288 | Training | 0.57127 | -3.1159 | -97.6338 | 136.0823 | 139.1982 | Training | 2.2898
RT24 | 170 | Solidification | 1 | 1 | 19.086 | 387.3948 | 20.2973 | Training | 0.32596 | 4.1806 | 153.6787 | 387.3948 | 383.2142 | Training | 1.0792
RT8 | 170 | Solidification | 0.5 | 2 | 8.9898 | 184.2024 | 20.4902 | Training | 0.33682 | 3.7026 | -49.5137 | 184.2024 | 180.4998 | Training | 2.0101
RT24 | 170 | Solidification | 1 | 2 | 17.7906 | 369.3167 | 20.759 | Training | 0.87907 | 12.111 | 135.6006 | 369.3167 | 357.2057 | Training | 3.2793
RT24 | 170 | Melting | 0.5 | 1 | 10.1284 | 212.5286 | 20.9833 | Training | 0.47325 | 9.1669 | -21.1875 | 212.5286 | 203.3617 | Training | 4.3132
RT24 | 170 | Solidification | 0.5 | 1 | 14.7477 | 292.5854 | 19.8395 | Training | 0.78084 | -3.5221 | 58.8693 | 292.5854 | 296.1076 | Training | 1.2038
RT11 | 170 | Melting | 0.5 | 3 | 13.395 | 240.3081 | 17.9401 | Training | 0.81093 | -28.6405 | 6.592 | 240.3081 | 268.9486 | Training | 11.9183
#NAME? | 170 | Solidification | 1 | 1 | 6.9744 | 169.8324 | 24.3508 | Validation | 0.13855 |  |  | #NAME? | 140.034 | Validation | 17.5458
RT24 | 170 | Melting | 0.5 | 2 | 11.2752 | 242.682 | 21.5235 | Validation | 0.87908 |  |  | 242.682 | 226.3867 | Validation | 6.7147
RT11 | 170 | Melting | 1 | 2 | 11.3704 | 218.0709 | 19.1788 | Validation | 0.32978 |  |  | 218.0709 | 228.2979 | Validation | 4.6898
RT24 | 170 | Melting | 0.5 | 3 | 12.8276 | 256.0255 | 19.959 | Validation | 0.0079915 |  |  | 256.0255 | 257.5557 | Validation | 0.59766
RT24 | 170 | Solidification | 0.5 | 3 | 15.9724 | 309.8249 | 19.3975 | Validation | 0.21341 |  |  | 309.8249 | 320.6986 | Validation | 3.5096
RT8 | 170 | Melting | 1 | 1 | 7.7868 | 134.8104 | 17.3127 | Validation | 0.79885 |  |  | 134.8104 | 156.3456 | Validation | 15.9744
RT24 | 170 | Solidification | 0.5 | 2 | 17.7906 | 369.3167 | 20.759 | Validation | 0.33093 |  |  | 369.3167 | 357.2057 | Validation | 3.2793
RT11 | 170 | Solidification | 0.5 | 1 | 11.3935 | 236.1881 | 20.73 | Validation | 0.15184 |  |  | 236.1881 | 228.7626 | Validation | 3.1439
RT11 | 170 | Melting | 0.5 | 1 | 12.2367 | 246.4241 | 20.1382 | Validation | 0.52215 |  |  | 246.4241 | 245.6912 | Validation | 0.29744
RT8 | 170 | Melting | 0.5 | 3 | 6.6892 | 134.9033 | 20.1674 | Validation | 0.60582 |  |  | 134.9033 | 134.3071 | Validation | 0.44192
RT11 | 170 | Melting | 1 | 1 | 11.0644 | 222.7724 | 20.1342 | Validation | 0.31568 |  |  | 222.7724 | 222.1538 | Validation | 0.2777

## Trial 2 (dataset 1)
Defining the model | [11 empty] | Applying the model
| Define training / validation percentages | [10 empty] | Errors
|  | % | Abs | [8 empty] | Training | Max | 17.7926
| Training | 0.7 | 25.2 | [9 empty] | Min | 0.57625
| Validation | 0.3 | 10.8 | [9 empty] | Average | 5.0933
| Total | 1 | 36 | [8 empty] | Validation | Max | 15.6272
[13 empty] | Min | 0.29649
[13 empty] | Average | 6.2987
Linear fitting of training points
| m | 20.0182
| b | 0
| R2 | 0.93266
| Regression line | [10 empty] | Measured | Predicted | -10% | -20% | 10% | 20%
| AT | Aq | [9 empty] | 0 | 0 | 0 | 0 | 0 | 0
| 6.5 | 130.1181 | [9 empty] | 1000 | 1000 | 900 | 800 | 1100 | 1200
| 17.9 | 358.3253
PCM | L | Process | α | Test | A_T | A_q | A_T/A_q | T / V | Sort |  |  | A_q measured | A_q predicted (b=0) | T / V | Error
RT24 | 170 | Solidification | 1 | 2 | 17.7906 | 369.3167 | 20.759 | Training | 0.29134 |  |  | 369.3167 | 356.1363 | Training | 3.5689
RT11 | 170 | Solidification | 0.5 | 3 | 14.1588 | 270.255 | 19.0874 | Training | 0.91189 |  |  | 270.255 | 283.4338 | Training | 4.8764
RT8 | 170 | Melting | 0.5 | 1 | 8.0973 | 166.9062 | 20.6126 | Training | 0.89071 |  |  | 166.9062 | 162.0932 | Training | 2.8837
RT8 | 170 | Melting | 1 | 3 | 7.8728 | 156.1557 | 19.8348 | Training | 0.90791 |  |  | 156.1557 | 157.5997 | Training | 0.92473
RT24 | 170 | Melting | 0.5 | 2 | 11.2752 | 242.682 | 21.5235 | Training | 0.91444 |  |  | 242.682 | 225.7089 | Training | 6.994
RT8 | 170 | Melting | 1 | 2 | 9.362 | 159.2481 | 17.01 | Training | 0.38087 |  |  | 159.2481 | 187.4107 | Training | 17.6847
RT11 | 170 | Melting | 1 | 2 | 11.3704 | 218.0709 | 19.1788 | Training | 0.52215 |  |  | 218.0709 | 227.6144 | Training | 4.3763
RT24 | 170 | Solidification | 0.5 | 3 | 15.9724 | 309.8249 | 19.3975 | Training | 0.018968 |  |  | 309.8249 | 319.7385 | Training | 3.1997
RT8 | 170 | Melting | 0.5 | 3 | 6.6892 | 134.9033 | 20.1674 | Training | 0.11949 |  |  | 134.9033 | 133.905 | Training | 0.73998
RT11 | 170 | Melting | 1 | 3 | 11.5507 | 217.6355 | 18.8417 | Training | 0.59835 |  |  | 217.6355 | 231.2246 | Training | 6.244
RT11 | 170 | Solidification | 1 | 2 | 12.4146 | 251.8955 | 20.2903 | Training | 0.019939 |  |  | 251.8955 | 248.5175 | Training | 1.341
RT24 | 170 | Melting | 1 | 2 | 11.2752 | 242.682 | 21.5235 | Training | 0.6456 |  |  | 242.682 | 225.7089 | Training | 6.994
RT8 | 170 | Solidification | 1 | 1 | 6.9744 | 169.8324 | 24.3508 | Training | 0.66569 |  |  | 169.8324 | 139.6148 | Training | 17.7926
RT8 | 170 | Solidification | 0.5 | 2 | 8.9898 | 184.2024 | 20.4902 | Training | 0.15025 |  |  | 184.2024 | 179.9594 | Training | 2.3035
RT8 | 170 | Solidification | 1 | 2 | 9.2355 | 177.1975 | 19.1865 | Training | 0.76631 |  |  | 177.1975 | 184.8785 | Training | 4.3347
RT24 | 170 | Melting | 1 | 1 | 13.0421 | 266.1063 | 20.4037 | Training | 0.54369 |  |  | 266.1063 | 261.0782 | Training | 1.8895
RT8 | 170 | Melting | 0.5 | 2 | 6.9328 | 136.0823 | 19.6288 | Training | 0.45749 |  |  | 136.0823 | 138.7815 | Training | 1.9835
RT24 | 170 | Melting | 1 | 3 | 7.7994 | 182.6389 | 23.417 | Training | 0.53434 |  |  | 182.6389 | 156.1303 | Training | 14.5142
RT11 | 170 | Melting | 0.5 | 1 | 12.2367 | 246.4241 | 20.1382 | Training | 0.88515 |  |  | 246.4241 | 244.9556 | Training | 0.59594
RT11 | 170 | Solidification | 1 | 3 | 12.2853 | 256.5773 | 20.8848 | Training | 0.22321 |  |  | 256.5773 | 245.9299 | Training | 4.1498
RT11 | 170 | Melting | 0.5 | 3 | 13.395 | 240.3081 | 17.9401 | Training | 0.17423 |  |  | 240.3081 | 268.1434 | Training | 11.5832
RT11 | 170 | Melting | 0.5 | 2 | 12.7785 | 247.4517 | 19.3647 | Training | 0.012998 |  |  | 247.4517 | 255.8022 | Training | 3.3746
RT11 | 170 | Solidification | 0.5 | 2 | 11.7767 | 233.4736 | 19.8251 | Training | 0.417 |  |  | 233.4736 | 235.7472 | Training | 0.97382
RT11 | 170 | Solidification | 0.5 | 1 | 11.3935 | 236.1881 | 20.73 | Training | 0.64082 |  |  | 236.1881 | 228.0777 | Training | 3.4339
RT11 | 170 | Melting | 1 | 1 | 11.0644 | 222.7724 | 20.1342 | Training | 0.88089 |  |  | 222.7724 | 221.4887 | Training | 0.57625
RT24 | 170 | Melting | 0.5 | 1 | 10.1284 | 212.5286 | 20.9833 | Validation | 0.88381 |  |  | 212.5286 | 202.7529 | Validation | 4.5997
RT24 | 170 | Solidification | 1 | 3 | 17.2836 | 360.7821 | 20.8742 | Validation | 0.32254 |  |  | 360.7821 | 345.9861 | Validation | 4.1011
RT8 | 170 | Solidification | 0.5 | 3 | 7.7242 | 178.5599 | 23.1168 | Validation | 0.92886 |  |  | 178.5599 | 154.6252 | Validation | 13.4043
RT24 | 170 | Solidification | 0.5 | 2 | 17.7906 | 369.3167 | 20.759 | Validation | 0.4688 |  |  | 369.3167 | 356.1363 | Validation | 3.5689
RT24 | 170 | Solidification | 0.5 | 1 | 14.7477 | 292.5854 | 19.8395 | Validation | 0.89985 |  |  | 292.5854 | 295.2211 | Validation | 0.90081
RT24 | 170 | Melting | 0.5 | 3 | 12.8276 | 256.0255 | 19.959 | Validation | 0.75419 |  |  | 256.0255 | 256.7846 | Validation | 0.29649
RT8 | 170 | Solidification | 0.5 | 1 | 9.9351 | 186.1133 | 18.733 | Validation | 0.97276 |  |  | 186.1133 | 198.8816 | Validation | 6.8605
RT8 | 170 | Melting | 1 | 1 | 7.7868 | 134.8104 | 17.3127 | Validation | 0.10083 |  |  | 134.8104 | 155.8775 | Validation | 15.6272
RT11 | 170 | Solidification | 1 | 1 | 11.9907 | 261.1769 | 21.7817 | Validation | 0.85085 |  |  | 261.1769 | 240.0309 | Validation | 8.0964
RT8 | 170 | Solidification | 1 | 3 | 11.346 | 205.6287 | 18.1234 | Validation | 0.56173 |  |  | 205.6287 | 227.1264 | Validation | 10.4546
RT24 | 170 | Solidification | 1 | 1 | 19.086 | 387.3948 | 20.2973 | Validation | 0.5916 |  |  | 387.3948 | 382.0669 | Validation | 1.3753
[10 empty] | y_i - m·x_i | y_i - ymedia
#NAME? | 170 | Solidification | 1 | 2 | 17.7906 | 369.3167 | 20.759 | Training | 0.70272 | 13.1804 | 147.7635 | #NAME? | 356.1363 | Training | 3.5689
RT11 | 170 | Solidification | 0.5 | 3 | 14.1588 | 270.255 | 19.0874 | Training | 0.6942 | -13.1788 | 48.7018 | 270.255 | 283.4338 | Training | 4.8764
RT8 | 170 | Melting | 0.5 | 1 | 8.0973 | 166.9062 | 20.6126 | Training | 0.17694 | 4.813 | -54.647 | 166.9062 | 162.0932 | Training | 2.8837
RT8 | 170 | Melting | 1 | 3 | 7.8728 | 156.1557 | 19.8348 | Training | 0.52912 | -1.444 | -65.3976 | 156.1557 | 157.5997 | Training | 0.92473
RT24 | 170 | Melting | 0.5 | 2 | 11.2752 | 242.682 | 21.5235 | Training | 0.13011 | 16.9731 | 21.1288 | 242.682 | 225.7089 | Training | 6.994
RT8 | 170 | Melting | 1 | 2 | 9.362 | 159.2481 | 17.01 | Training | 0.41689 | -28.1626 | -62.3052 | 159.2481 | 187.4107 | Training | 17.6847
RT11 | 170 | Melting | 1 | 2 | 11.3704 | 218.0709 | 19.1788 | Training | 0.92566 | -9.5435 | -3.4823 | 218.0709 | 227.6144 | Training | 4.3763
RT24 | 170 | Solidification | 0.5 | 3 | 15.9724 | 309.8249 | 19.3975 | Training | 0.96076 | -9.9136 | 88.2717 | 309.8249 | 319.7385 | Training | 3.1997
RT8 | 170 | Melting | 0.5 | 3 | 6.6892 | 134.9033 | 20.1674 | Training | 0.33897 | 0.99825 | -86.65 | 134.9033 | 133.905 | Training | 0.73998
RT11 | 170 | Melting | 1 | 3 | 11.5507 | 217.6355 | 18.8417 | Training | 0.70785 | -13.5891 | -3.9177 | 217.6355 | 231.2246 | Training | 6.244
RT11 | 170 | Solidification | 1 | 2 | 12.4146 | 251.8955 | 20.2903 | Training | 0.40789 | 3.378 | 30.3423 | 251.8955 | 248.5175 | Training | 1.341
RT24 | 170 | Melting | 1 | 2 | 11.2752 | 242.682 | 21.5235 | Training | 0.83099 | 16.9731 | 21.1288 | 242.682 | 225.7089 | Training | 6.994
RT8 | 170 | Solidification | 1 | 1 | 6.9744 | 169.8324 | 24.3508 | Training | 0.63133 | 30.2176 | -51.7208 | 169.8324 | 139.6148 | Training | 17.7926
RT8 | 170 | Solidification | 0.5 | 2 | 8.9898 | 184.2024 | 20.4902 | Training | 0.012442 | 4.243 | -37.3508 | 184.2024 | 179.9594 | Training | 2.3035
RT8 | 170 | Solidification | 1 | 2 | 9.2355 | 177.1975 | 19.1865 | Training | 0.94181 | -7.681 | -44.3558 | 177.1975 | 184.8785 | Training | 4.3347
RT24 | 170 | Melting | 1 | 1 | 13.0421 | 266.1063 | 20.4037 | Training | 0.36238 | 5.0281 | 44.553 | 266.1063 | 261.0782 | Training | 1.8895
RT8 | 170 | Melting | 0.5 | 2 | 6.9328 | 136.0823 | 19.6288 | Training | 0.44967 | -2.6992 | -85.4709 | 136.0823 | 138.7815 | Training | 1.9835
RT24 | 170 | Melting | 1 | 3 | 7.7994 | 182.6389 | 23.417 | Training | 0.30695 | 26.5086 | -38.9143 | 182.6389 | 156.1303 | Training | 14.5142
RT11 | 170 | Melting | 0.5 | 1 | 12.2367 | 246.4241 | 20.1382 | Training | 0.76014 | 1.4685 | 24.8709 | 246.4241 | 244.9556 | Training | 0.59594
RT11 | 170 | Solidification | 1 | 3 | 12.2853 | 256.5773 | 20.8848 | Training | 0.51366 | 10.6474 | 35.0241 | 256.5773 | 245.9299 | Training | 4.1498
RT11 | 170 | Melting | 0.5 | 3 | 13.395 | 240.3081 | 17.9401 | Training | 0.42364 | -27.8353 | 18.7549 | 240.3081 | 268.1434 | Training | 11.5832
RT11 | 170 | Melting | 0.5 | 2 | 12.7785 | 247.4517 | 19.3647 | Training | 0.47734 | -8.3505 | 25.8985 | 247.4517 | 255.8022 | Training | 3.3746
RT11 | 170 | Solidification | 0.5 | 2 | 11.7767 | 233.4736 | 19.8251 | Training | 0.37681 | -2.2736 | 11.9204 | 233.4736 | 235.7472 | Training | 0.97382
RT11 | 170 | Solidification | 0.5 | 1 | 11.3935 | 236.1881 | 20.73 | Training | 0.72612 | 8.1104 | 14.6349 | 236.1881 | 228.0777 | Training | 3.4339
RT11 | 170 | Melting | 1 | 1 | 11.0644 | 222.7724 | 20.1342 | Training | 0.069445 | 1.2837 | 1.2192 | 222.7724 | 221.4887 | Training | 0.57625
#NAME? | 170 | Melting | 0.5 | 1 | 10.1284 | 212.5286 | 20.9833 | Validation | 0.65015 |  |  | #NAME? | 202.7529 | Validation | 4.5997
RT24 | 170 | Solidification | 1 | 3 | 17.2836 | 360.7821 | 20.8742 | Validation | 0.16991 |  |  | 360.7821 | 345.9861 | Validation | 4.1011
RT8 | 170 | Solidification | 0.5 | 3 | 7.7242 | 178.5599 | 23.1168 | Validation | 0.15918 |  |  | 178.5599 | 154.6252 | Validation | 13.4043
RT24 | 170 | Solidification | 0.5 | 2 | 17.7906 | 369.3167 | 20.759 | Validation | 0.77986 |  |  | 369.3167 | 356.1363 | Validation | 3.5689
RT24 | 170 | Solidification | 0.5 | 1 | 14.7477 | 292.5854 | 19.8395 | Validation | 0.99469 |  |  | 292.5854 | 295.2211 | Validation | 0.90081
RT24 | 170 | Melting | 0.5 | 3 | 12.8276 | 256.0255 | 19.959 | Validation | 0.36558 |  |  | 256.0255 | 256.7846 | Validation | 0.29649
RT8 | 170 | Solidification | 0.5 | 1 | 9.9351 | 186.1133 | 18.733 | Validation | 0.24549 |  |  | 186.1133 | 198.8816 | Validation | 6.8605
RT8 | 170 | Melting | 1 | 1 | 7.7868 | 134.8104 | 17.3127 | Validation | 0.64477 |  |  | 134.8104 | 155.8775 | Validation | 15.6272
RT11 | 170 | Solidification | 1 | 1 | 11.9907 | 261.1769 | 21.7817 | Validation | 0.98964 |  |  | 261.1769 | 240.0309 | Validation | 8.0964
RT8 | 170 | Solidification | 1 | 3 | 11.346 | 205.6287 | 18.1234 | Validation | 0.44216 |  |  | 205.6287 | 227.1264 | Validation | 10.4546
RT24 | 170 | Solidification | 1 | 1 | 19.086 | 387.3948 | 20.2973 | Validation | 0.50621 |  |  | 387.3948 | 382.0669 | Validation | 1.3753

## Trial 3 (dataset 1)
Defining the model | [11 empty] | Applying the model
| Define training / validation percentages | [10 empty] | Errors
|  | % | Abs | [8 empty] | Training | Max | 17.9138
| Training | 0.7 | 25.2 | [9 empty] | Min | 0.1486
| Validation | 0.3 | 10.8 | [9 empty] | Average | 4.8052
| Total | 1 | 36 | [8 empty] | Validation | Max | 15.4567
[13 empty] | Min | 0.82493
[13 empty] | Average | 6.9808
Linear fitting of training points
| m | 19.9887
| b | 0
| R2 | 0.9576
| Regression line | [10 empty] | Measured | Predicted | -10% | -20% | 10% | 20%
| AT | Aq | [9 empty] | 0 | 0 | 0 | 0 | 0 | 0
| 6.5 | 129.9263 | [9 empty] | 1000 | 1000 | 900 | 800 | 1100 | 1200
| 19.4 | 387.7799
PCM | L | Process | α | Test | A_T | A_q | A_T/A_q | T / V | Sort |  |  | A_q measured | A_q predicted (b=0) | T / V | Error
RT11 | 170 | Solidification | 1 | 2 | 12.4146 | 251.8955 | 20.2903 | Training | 0.7169 |  |  | 251.8955 | 248.1511 | Training | 1.4865
RT8 | 170 | Solidification | 0.5 | 1 | 9.9351 | 186.1133 | 18.733 | Training | 0.76653 |  |  | 186.1133 | 198.5884 | Training | 6.7029
RT24 | 170 | Melting | 1 | 2 | 11.2752 | 242.682 | 21.5235 | Training | 0.062456 |  |  | 242.682 | 225.3761 | Training | 7.1311
RT11 | 170 | Melting | 1 | 1 | 11.0644 | 222.7724 | 20.1342 | Training | 0.010313 |  |  | 222.7724 | 221.1621 | Training | 0.72286
RT11 | 170 | Solidification | 1 | 1 | 11.9907 | 261.1769 | 21.7817 | Training | 0.24147 |  |  | 261.1769 | 239.677 | Training | 8.2319
RT24 | 170 | Melting | 0.5 | 3 | 12.8276 | 256.0255 | 19.959 | Training | 0.099338 |  |  | 256.0255 | 256.406 | Training | 0.1486
RT24 | 170 | Solidification | 1 | 2 | 17.7906 | 369.3167 | 20.759 | Training | 0.58532 |  |  | 369.3167 | 355.6112 | Training | 3.7111
RT8 | 170 | Melting | 1 | 2 | 9.362 | 159.2481 | 17.01 | Training | 0.64223 |  |  | 159.2481 | 187.1343 | Training | 17.5112
RT11 | 170 | Solidification | 0.5 | 1 | 11.3935 | 236.1881 | 20.73 | Training | 0.92913 |  |  | 236.1881 | 227.7414 | Training | 3.5763
RT8 | 170 | Solidification | 1 | 1 | 6.9744 | 169.8324 | 24.3508 | Training | 0.43599 |  |  | 169.8324 | 139.4089 | Training | 17.9138
RT11 | 170 | Melting | 0.5 | 1 | 12.2367 | 246.4241 | 20.1382 | Training | 0.73485 |  |  | 246.4241 | 244.5944 | Training | 0.74251
RT24 | 170 | Solidification | 0.5 | 3 | 15.9724 | 309.8249 | 19.3975 | Training | 0.079458 |  |  | 309.8249 | 319.267 | Training | 3.0476
RT24 | 170 | Solidification | 0.5 | 1 | 14.7477 | 292.5854 | 19.8395 | Training | 0.54711 |  |  | 292.5854 | 294.7857 | Training | 0.75203
RT11 | 170 | Melting | 1 | 3 | 11.5507 | 217.6355 | 18.8417 | Training | 0.85391 |  |  | 217.6355 | 230.8836 | Training | 6.0873
RT11 | 170 | Melting | 0.5 | 2 | 12.7785 | 247.4517 | 19.3647 | Training | 0.23698 |  |  | 247.4517 | 255.425 | Training | 3.2222
RT24 | 170 | Melting | 1 | 1 | 13.0421 | 266.1063 | 20.4037 | Training | 0.34356 |  |  | 266.1063 | 260.6932 | Training | 2.0342
RT24 | 170 | Solidification | 0.5 | 2 | 17.7906 | 369.3167 | 20.759 | Training | 0.40507 |  |  | 369.3167 | 355.6112 | Training | 3.7111
RT8 | 170 | Melting | 0.5 | 3 | 6.6892 | 134.9033 | 20.1674 | Training | 0.87375 |  |  | 134.9033 | 133.7076 | Training | 0.88634
RT11 | 170 | Melting | 1 | 2 | 11.3704 | 218.0709 | 19.1788 | Training | 0.62923 |  |  | 218.0709 | 227.2788 | Training | 4.2224
RT24 | 170 | Solidification | 1 | 1 | 19.086 | 387.3948 | 20.2973 | Training | 0.62077 |  |  | 387.3948 | 381.5035 | Training | 1.5207
RT8 | 170 | Solidification | 0.5 | 2 | 8.9898 | 184.2024 | 20.4902 | Training | 0.16425 |  |  | 184.2024 | 179.694 | Training | 2.4475
RT8 | 170 | Solidification | 1 | 3 | 11.346 | 205.6287 | 18.1234 | Training | 0.46555 |  |  | 205.6287 | 226.7915 | Training | 10.2918
RT11 | 170 | Melting | 0.5 | 3 | 13.395 | 240.3081 | 17.9401 | Training | 0.5527 |  |  | 240.3081 | 267.7481 | Training | 11.4187
RT8 | 170 | Melting | 1 | 3 | 7.8728 | 156.1557 | 19.8348 | Training | 0.063187 |  |  | 156.1557 | 157.3673 | Training | 0.77592
RT8 | 170 | Melting | 0.5 | 2 | 6.9328 | 136.0823 | 19.6288 | Training | 0.56217 |  |  | 136.0823 | 138.5769 | Training | 1.8331
RT24 | 170 | Melting | 0.5 | 2 | 11.2752 | 242.682 | 21.5235 | Validation | 0.80677 |  |  | 242.682 | 225.3761 | Validation | 7.1311
RT11 | 170 | Solidification | 0.5 | 2 | 11.7767 | 233.4736 | 19.8251 | Validation | 0.58509 |  |  | 233.4736 | 235.3996 | Validation | 0.82493
RT8 | 170 | Melting | 1 | 1 | 7.7868 | 134.8104 | 17.3127 | Validation | 0.38392 |  |  | 134.8104 | 155.6477 | Validation | 15.4567
RT24 | 170 | Melting | 0.5 | 1 | 10.1284 | 212.5286 | 20.9833 | Validation | 0.10525 |  |  | 212.5286 | 202.4539 | Validation | 4.7404
RT8 | 170 | Solidification | 0.5 | 3 | 7.7242 | 178.5599 | 23.1168 | Validation | 0.185 |  |  | 178.5599 | 154.3972 | Validation | 13.532
RT24 | 170 | Solidification | 1 | 3 | 17.2836 | 360.7821 | 20.8742 | Validation | 0.33554 |  |  | 360.7821 | 345.4759 | Validation | 4.2425
RT11 | 170 | Solidification | 1 | 3 | 12.2853 | 256.5773 | 20.8848 | Validation | 0.46024 |  |  | 256.5773 | 245.5673 | Validation | 4.2911
RT11 | 170 | Solidification | 0.5 | 3 | 14.1588 | 270.255 | 19.0874 | Validation | 0.60505 |  |  | 270.255 | 283.0158 | Validation | 4.7218
RT24 | 170 | Melting | 1 | 3 | 7.7994 | 182.6389 | 23.417 | Validation | 0.80744 |  |  | 182.6389 | 155.9001 | Validation | 14.6403
RT8 | 170 | Solidification | 1 | 2 | 9.2355 | 177.1975 | 19.1865 | Validation | 0.15767 |  |  | 177.1975 | 184.6059 | Validation | 4.1809
RT8 | 170 | Melting | 0.5 | 1 | 8.0973 | 166.9062 | 20.6126 | Validation | 0.87112 |  |  | 166.9062 | 161.8541 | Validation | 3.0269
[10 empty] | y_i - m·x_i | y_i - ymedia
#NAME? | 170 | Solidification | 1 | 2 | 12.4146 | 251.8955 | 20.2903 | Training | 0.32247 | 3.7444 | 13.2018 | #NAME? | 248.1511 | Training | 1.4865
RT8 | 170 | Solidification | 0.5 | 1 | 9.9351 | 186.1133 | 18.733 | Training | 0.42269 | -12.4751 | -52.5803 | 186.1133 | 198.5884 | Training | 6.7029
RT24 | 170 | Melting | 1 | 2 | 11.2752 | 242.682 | 21.5235 | Training | 0.0041183 | 17.3059 | 3.9883 | 242.682 | 225.3761 | Training | 7.1311
RT11 | 170 | Melting | 1 | 1 | 11.0644 | 222.7724 | 20.1342 | Training | 0.16722 | 1.6103 | -15.9212 | 222.7724 | 221.1621 | Training | 0.72286
RT11 | 170 | Solidification | 1 | 1 | 11.9907 | 261.1769 | 21.7817 | Training | 0.79813 | 21.4999 | 22.4833 | 261.1769 | 239.677 | Training | 8.2319
RT24 | 170 | Melting | 0.5 | 3 | 12.8276 | 256.0255 | 19.959 | Training | 0.21081 | -0.38044 | 17.3318 | 256.0255 | 256.406 | Training | 0.1486
RT24 | 170 | Solidification | 1 | 2 | 17.7906 | 369.3167 | 20.759 | Training | 0.76787 | 13.7056 | 130.6231 | 369.3167 | 355.6112 | Training | 3.7111
RT8 | 170 | Melting | 1 | 2 | 9.362 | 159.2481 | 17.01 | Training | 0.63302 | -27.8863 | -79.4456 | 159.2481 | 187.1343 | Training | 17.5112
RT11 | 170 | Solidification | 0.5 | 1 | 11.3935 | 236.1881 | 20.73 | Training | 0.49853 | 8.4467 | -2.5056 | 236.1881 | 227.7414 | Training | 3.5763
RT8 | 170 | Solidification | 1 | 1 | 6.9744 | 169.8324 | 24.3508 | Training | 0.098699 | 30.4235 | -68.8613 | 169.8324 | 139.4089 | Training | 17.9138
RT11 | 170 | Melting | 0.5 | 1 | 12.2367 | 246.4241 | 20.1382 | Training | 0.30066 | 1.8297 | 7.7305 | 246.4241 | 244.5944 | Training | 0.74251
RT24 | 170 | Solidification | 0.5 | 3 | 15.9724 | 309.8249 | 19.3975 | Training | 0.77868 | -9.4421 | 71.1312 | 309.8249 | 319.267 | Training | 3.0476
RT24 | 170 | Solidification | 0.5 | 1 | 14.7477 | 292.5854 | 19.8395 | Training | 0.37282 | -2.2003 | 53.8918 | 292.5854 | 294.7857 | Training | 0.75203
RT11 | 170 | Melting | 1 | 3 | 11.5507 | 217.6355 | 18.8417 | Training | 0.78063 | -13.2481 | -21.0582 | 217.6355 | 230.8836 | Training | 6.0873
RT11 | 170 | Melting | 0.5 | 2 | 12.7785 | 247.4517 | 19.3647 | Training | 0.57633 | -7.9733 | 8.758 | 247.4517 | 255.425 | Training | 3.2222
RT24 | 170 | Melting | 1 | 1 | 13.0421 | 266.1063 | 20.4037 | Training | 0.42267 | 5.4131 | 27.4126 | 266.1063 | 260.6932 | Training | 2.0342
RT24 | 170 | Solidification | 0.5 | 2 | 17.7906 | 369.3167 | 20.759 | Training | 0.55917 | 13.7056 | 130.6231 | 369.3167 | 355.6112 | Training | 3.7111
RT8 | 170 | Melting | 0.5 | 3 | 6.6892 | 134.9033 | 20.1674 | Training | 0.94598 | 1.1957 | -103.7904 | 134.9033 | 133.7076 | Training | 0.88634
RT11 | 170 | Melting | 1 | 2 | 11.3704 | 218.0709 | 19.1788 | Training | 0.85609 | -9.2079 | -20.6228 | 218.0709 | 227.2788 | Training | 4.2224
RT24 | 170 | Solidification | 1 | 1 | 19.086 | 387.3948 | 20.2973 | Training | 0.62764 | 5.8913 | 148.7011 | 387.3948 | 381.5035 | Training | 1.5207
RT8 | 170 | Solidification | 0.5 | 2 | 8.9898 | 184.2024 | 20.4902 | Training | 0.076983 | 4.5084 | -54.4913 | 184.2024 | 179.694 | Training | 2.4475
RT8 | 170 | Solidification | 1 | 3 | 11.346 | 205.6287 | 18.1234 | Training | 0.73609 | -21.1628 | -33.065 | 205.6287 | 226.7915 | Training | 10.2918
RT11 | 170 | Melting | 0.5 | 3 | 13.395 | 240.3081 | 17.9401 | Training | 0.93854 | -27.44 | 1.6144 | 240.3081 | 267.7481 | Training | 11.4187
RT8 | 170 | Melting | 1 | 3 | 7.8728 | 156.1557 | 19.8348 | Training | 0.85478 | -1.2116 | -82.538 | 156.1557 | 157.3673 | Training | 0.77592
RT8 | 170 | Melting | 0.5 | 2 | 6.9328 | 136.0823 | 19.6288 | Training | 0.0028887 | -2.4946 | -102.6114 | 136.0823 | 138.5769 | Training | 1.8331
#NAME? | 170 | Melting | 0.5 | 2 | 11.2752 | 242.682 | 21.5235 | Validation | 0.14407 |  |  | #NAME? | 225.3761 | Validation | 7.1311
RT11 | 170 | Solidification | 0.5 | 2 | 11.7767 | 233.4736 | 19.8251 | Validation | 0.19182 |  |  | 233.4736 | 235.3996 | Validation | 0.82493
RT8 | 170 | Melting | 1 | 1 | 7.7868 | 134.8104 | 17.3127 | Validation | 0.53205 |  |  | 134.8104 | 155.6477 | Validation | 15.4567
RT24 | 170 | Melting | 0.5 | 1 | 10.1284 | 212.5286 | 20.9833 | Validation | 0.73857 |  |  | 212.5286 | 202.4539 | Validation | 4.7404
RT8 | 170 | Solidification | 0.5 | 3 | 7.7242 | 178.5599 | 23.1168 | Validation | 0.82723 |  |  | 178.5599 | 154.3972 | Validation | 13.532
RT24 | 170 | Solidification | 1 | 3 | 17.2836 | 360.7821 | 20.8742 | Validation | 0.51482 |  |  | 360.7821 | 345.4759 | Validation | 4.2425
RT11 | 170 | Solidification | 1 | 3 | 12.2853 | 256.5773 | 20.8848 | Validation | 0.67051 |  |  | 256.5773 | 245.5673 | Validation | 4.2911
RT11 | 170 | Solidification | 0.5 | 3 | 14.1588 | 270.255 | 19.0874 | Validation | 0.59317 |  |  | 270.255 | 283.0158 | Validation | 4.7218
RT24 | 170 | Melting | 1 | 3 | 7.7994 | 182.6389 | 23.417 | Validation | 0.91402 |  |  | 182.6389 | 155.9001 | Validation | 14.6403
RT8 | 170 | Solidification | 1 | 2 | 9.2355 | 177.1975 | 19.1865 | Validation | 0.054548 |  |  | 177.1975 | 184.6059 | Validation | 4.1809
RT8 | 170 | Melting | 0.5 | 1 | 8.0973 | 166.9062 | 20.6126 | Validation | 0.020903 |  |  | 166.9062 | 161.8541 | Validation | 3.0269

## Effect m and L
Adding the data of different mass and latent heat to the initial model | [11 empty] | Checking the fitness to the new data
| Define training / validation percentages | [10 empty] | Errors
|  | % | Abs | [8 empty] | Training | Max | 18.0381
| Training | 0.7 | 25.2 | [9 empty] | Min | 1.0448
| Validation | 0.3 | 10.8 | [9 empty] | Average | 5.5814
| Mass Effect |  | 12 | [8 empty] | Validation | Max | 17.5458
| Latent Heat Effect |  | 12 | [9 empty] | Min | 0.2777
| Total | 1 | 36 | [9 empty] | Average | 5.1338
[12 empty] | Mass Effect | Max | 7.7474
| Linear fitting of training points | [11 empty] | Min | 0.0012445
| m | 20.0783 | [10 empty] | Average | 3.8894
| b | 0 | [9 empty] | Latent Heat Effect | Max | 17.2676
| R2 | 0.94925 | [10 empty] | Min | 0.86205
[13 empty] | Average | 9.2787
| Regression line | [10 empty] | Measured | Predicted | -10% | -20% | 10% | 20%
| AT | Aq | [9 empty] | 0 | 0 | 0 | 0 | 0 | 0
| 6 | 120.4697 | [9 empty] | 1000 | 1000 | 900 | 800 | 1100 | 1200
| 28 | 562.192
PCM | L | Process | α | Test | A_T | A_q | A_T/A_q | T / V | Sort |  |  | A_q measured | A_q predicted (b=0) | T / V | Error
RT11 | 170 | Solidification | 1 | 2 | 12.4146 | 251.8955 | 20.2903 | Training | 0.79698 |  |  | 251.8955 | 249.2638 | Training | 1.0448
RT11 | 170 | Solidification | 0.5 | 2 | 11.7767 | 233.4736 | 19.8251 | Training | 0.18922 |  |  | 233.4736 | 236.4551 | Training | 1.277
RT8 | 170 | Solidification | 0.5 | 1 | 9.9351 | 186.1133 | 18.733 | Training | 0.79424 |  |  | 186.1133 | 199.4788 | Training | 7.1814
RT8 | 170 | Melting | 1 | 2 | 9.362 | 159.2481 | 17.01 | Training | 0.23995 |  |  | 159.2481 | 187.9734 | Training | 18.0381
RT11 | 170 | Solidification | 1 | 3 | 12.2853 | 256.5773 | 20.8848 | Training | 0.20713 |  |  | 256.5773 | 246.6684 | Training | 3.862
RT24 | 170 | Melting | 1 | 3 | 7.7994 | 182.6389 | 23.417 | Training | 0.94245 |  |  | 182.6389 | 156.5991 | Training | 14.2575
RT8 | 170 | Melting | 1 | 3 | 7.8728 | 156.1557 | 19.8348 | Training | 0.57605 |  |  | 156.1557 | 158.0729 | Training | 1.2278
RT24 | 170 | Melting | 1 | 1 | 13.0421 | 266.1063 | 20.4037 | Training | 0.09358 |  |  | 266.1063 | 261.8621 | Training | 1.5949
RT8 | 170 | Melting | 0.5 | 1 | 8.0973 | 166.9062 | 20.6126 | Training | 0.035064 |  |  | 166.9062 | 162.5799 | Training | 2.5921
RT24 | 170 | Solidification | 1 | 3 | 17.2836 | 360.7821 | 20.8742 | Training | 0.12893 |  |  | 360.7821 | 347.0251 | Training | 3.8131
RT11 | 170 | Solidification | 1 | 1 | 11.9907 | 261.1769 | 21.7817 | Training | 0.12051 |  |  | 261.1769 | 240.7517 | Training | 7.8205
RT8 | 170 | Solidification | 1 | 3 | 11.346 | 205.6287 | 18.1234 | Training | 0.6671 |  |  | 205.6287 | 227.8084 | Training | 10.7863
RT11 | 170 | Melting | 0.5 | 2 | 12.7785 | 247.4517 | 19.3647 | Training | 0.029329 |  |  | 247.4517 | 256.5704 | Training | 3.685
RT11 | 170 | Melting | 1 | 3 | 11.5507 | 217.6355 | 18.8417 | Training | 0.41719 |  |  | 217.6355 | 231.9189 | Training | 6.563
RT24 | 170 | Melting | 1 | 2 | 11.2752 | 242.682 | 21.5235 | Training | 0.9736 |  |  | 242.682 | 226.3867 | Training | 6.7147
RT8 | 170 | Solidification | 1 | 2 | 9.2355 | 177.1975 | 19.1865 | Training | 0.12626 |  |  | 177.1975 | 185.4336 | Training | 4.648
RT8 | 170 | Solidification | 0.5 | 3 | 7.7242 | 178.5599 | 23.1168 | Training | 0.23887 |  |  | 178.5599 | 155.0895 | Training | 13.1442
RT11 | 170 | Solidification | 0.5 | 3 | 14.1588 | 270.255 | 19.0874 | Training | 0.47996 |  |  | 270.255 | 284.2849 | Training | 5.1914
RT8 | 170 | Melting | 0.5 | 2 | 6.9328 | 136.0823 | 19.6288 | Training | 0.23497 |  |  | 136.0823 | 139.1982 | Training | 2.2898
RT24 | 170 | Solidification | 1 | 1 | 19.086 | 387.3948 | 20.2973 | Training | 0.82366 |  |  | 387.3948 | 383.2142 | Training | 1.0792
RT8 | 170 | Solidification | 0.5 | 2 | 8.9898 | 184.2024 | 20.4902 | Training | 0.72937 |  |  | 184.2024 | 180.4998 | Training | 2.0101
RT24 | 170 | Solidification | 1 | 2 | 17.7906 | 369.3167 | 20.759 | Training | 0.30176 |  |  | 369.3167 | 357.2057 | Training | 3.2793
RT24 | 170 | Melting | 0.5 | 1 | 10.1284 | 212.5286 | 20.9833 | Training | 0.77471 |  |  | 212.5286 | 203.3617 | Training | 4.3132
RT24 | 170 | Solidification | 0.5 | 1 | 14.7477 | 292.5854 | 19.8395 | Training | 0.47242 |  |  | 292.5854 | 296.1076 | Training | 1.2038
RT11 | 170 | Melting | 0.5 | 3 | 13.395 | 240.3081 | 17.9401 | Training | 0.96042 |  |  | 240.3081 | 268.9486 | Training | 11.9183
RT8 | 170 | Solidification | 1 | 1 | 6.9744 | 169.8324 | 24.3508 | Validation | 0.7419 |  |  | 169.8324 | 140.034 | Validation | 17.5458
RT24 | 170 | Melting | 0.5 | 2 | 11.2752 | 242.682 | 21.5235 | Validation | 0.13938 |  |  | 242.682 | 226.3867 | Validation | 6.7147
RT11 | 170 | Melting | 1 | 2 | 11.3704 | 218.0709 | 19.1788 | Validation | 0.1566 |  |  | 218.0709 | 228.2979 | Validation | 4.6898
RT24 | 170 | Melting | 0.5 | 3 | 12.8276 | 256.0255 | 19.959 | Validation | 0.48995 |  |  | 256.0255 | 257.5557 | Validation | 0.59766
RT24 | 170 | Solidification | 0.5 | 3 | 15.9724 | 309.8249 | 19.3975 | Validation | 0.10089 |  |  | 309.8249 | 320.6986 | Validation | 3.5096
RT8 | 170 | Melting | 1 | 1 | 7.7868 | 134.8104 | 17.3127 | Validation | 0.37733 |  |  | 134.8104 | 156.3456 | Validation | 15.9744
RT24 | 170 | Solidification | 0.5 | 2 | 17.7906 | 369.3167 | 20.759 | Validation | 0.23524 |  |  | 369.3167 | 357.2057 | Validation | 3.2793
RT11 | 170 | Solidification | 0.5 | 1 | 11.3935 | 236.1881 | 20.73 | Validation | 0.5471 |  |  | 236.1881 | 228.7626 | Validation | 3.1439
RT11 | 170 | Melting | 0.5 | 1 | 12.2367 | 246.4241 | 20.1382 | Validation | 0.21704 |  |  | 246.4241 | 245.6912 | Validation | 0.29744
RT8 | 170 | Melting | 0.5 | 3 | 6.6892 | 134.9033 | 20.1674 | Validation | 0.52862 |  |  | 134.9033 | 134.3071 | Validation | 0.44192
RT11 | 170 | Melting | 1 | 1 | 11.0644 | 222.7724 | 20.1342 | Validation | 0.66731 |  |  | 222.7724 | 222.1538 | Validation | 0.2777
RT8 (15mm) | 170 | Solidification | 1 | 1 | 20.1363 | 422.0781 | 20.9611 | Mass Effect | 1.1 |  |  | 422.0781 | 404.3024 | Mass Effect | 4.2115
RT8 (15mm) | 170 | Solidification | 1 | 2 | 20.2334 | 404.9909 | 20.016 | Mass Effect | 1.1 |  |  | 404.9909 | 406.2516 | Mass Effect | 0.31129
RT8 (15mm) | 170 | Solidification | 1 | 3 | 21.1783 | 403.662 | 19.0602 | Mass Effect | 1.1 |  |  | 403.662 | 425.2241 | Mass Effect | 5.3416
RT8 (15mm) | 170 | Melting | 1 | 1 | 14.619 | 301.6122 | 20.6315 | Mass Effect | 1.1 |  |  | 301.6122 | 293.5245 | Mass Effect | 2.6815
RT8 (15mm) | 170 | Melting | 1 | 2 | 17.9358 | 365.2159 | 20.3624 | Mass Effect | 1.1 |  |  | 365.2159 | 360.1201 | Mass Effect | 1.3953
RT8 (15mm) | 170 | Melting | 1 | 3 | 17.9705 | 340.3791 | 18.941 | Mass Effect | 1.1 |  |  | 340.3791 | 360.8159 | Mass Effect | 6.0042
RT8 (15mm) | 170 | Solidification | 0.5 | 1 | 19.7958 | 417.0264 | 21.0664 | Mass Effect | 1.1 |  |  | 417.0264 | 397.4657 | Mass Effect | 4.6905
RT8 (15mm) | 170 | Solidification | 0.5 | 2 | 18.948 | 412.3936 | 21.7645 | Mass Effect | 1.1 |  |  | 412.3936 | 380.4438 | Mass Effect | 7.7474
RT8 (15mm) | 170 | Solidification | 0.5 | 3 | 16.3392 | 353.5586 | 21.6387 | Mass Effect | 1.1 |  |  | 353.5586 | 328.0631 | Mass Effect | 7.2111
RT8 (15mm) | 170 | Melting | 0.5 | 1 | 16.0905 | 334.9223 | 20.8149 | Mass Effect | 1.1 |  |  | 334.9223 | 323.0703 | Mass Effect | 3.5388
RT8 (15mm) | 170 | Melting | 0.5 | 2 | 14.9017 | 299.196 | 20.078 | Mass Effect | 1.1 |  |  | 299.196 | 299.1997 | Mass Effect | 0.0012445
RT8 (15mm) | 170 | Melting | 0.5 | 3 | 15.2949 | 318.3594 | 20.8147 | Mass Effect | 1.1 |  |  | 318.3594 | 307.0955 | Mass Effect | 3.5381
RT18 | 230 | Solidification | 1 | 1 | 26.1903 | 521.3624 | 19.9067 | Latent Heat Effect | 1.2 |  |  | 521.3624 | 525.8568 | Latent Heat Effect | 0.86205
RT18 | 230 | Solidification | 1 | 2 | 27.3393 | 517.3354 | 18.9227 | Latent Heat Effect | 1.2 |  |  | 517.3354 | 548.927 | Latent Heat Effect | 6.1066
RT18 | 230 | Solidification | 1 | 3 | 25.1523 | 531.3571 | 21.1256 | Latent Heat Effect | 1.2 |  |  | 531.3571 | 505.0157 | Latent Heat Effect | 4.9574
RT18 | 230 | Melting | 1 | 1 | 27.071 | 497.4475 | 18.3756 | Latent Heat Effect | 1.2 |  |  | 497.4475 | 543.5402 | Latent Heat Effect | 9.2659
RT18 | 230 | Melting | 1 | 2 | 22.2844 | 438.5852 | 19.6812 | Latent Heat Effect | 1.2 |  |  | 438.5852 | 447.4332 | Latent Heat Effect | 2.0174
RT18 | 230 | Melting | 1 | 3 | 26.9991 | 498.933 | 18.4797 | Latent Heat Effect | 1.2 |  |  | 498.933 | 542.0947 | Latent Heat Effect | 8.6508
RT18 | 230 | Solidification | 0.5 | 1 | 25.1337 | 559.0524 | 22.2431 | Latent Heat Effect | 1.2 |  |  | 559.0524 | 504.6426 | Latent Heat Effect | 9.7325
RT18 | 230 | Solidification | 0.5 | 2 | 23.5654 | 527.0688 | 22.3662 | Latent Heat Effect | 1.2 |  |  | 527.0688 | 473.1534 | Latent Heat Effect | 10.2293
RT18 | 230 | Solidification | 0.5 | 3 | 24.4502 | 552.9714 | 22.6162 | Latent Heat Effect | 1.2 |  |  | 552.9714 | 490.9187 | Latent Heat Effect | 11.2217
RT18 | 230 | Melting | 0.5 | 1 | 22.0677 | 530.4412 | 24.037 | Latent Heat Effect | 1.2 |  |  | 530.4412 | 443.0813 | Latent Heat Effect | 16.4693
RT18 | 230 | Melting | 0.5 | 2 | 22.836 | 554.2056 | 24.2689 | Latent Heat Effect | 1.2 |  |  | 554.2056 | 458.5077 | Latent Heat Effect | 17.2676
RT18 | 230 | Melting | 0.5 | 3 | 22.422 | 526.9398 | 23.501 | Latent Heat Effect | 1.2 |  |  | 526.9398 | 450.1953 | Latent Heat Effect | 14.5642
#NAME? | 170 | Solidification | 1 | 2 | 12.4146 | 251.8955 | 20.2903 | Training | 0.78613 | 2.6317 | 18.1794 | #NAME? | 249.2638 | Training | 1.0448
RT11 | 170 | Solidification | 0.5 | 2 | 11.7767 | 233.4736 | 19.8251 | Training | 0.62963 | -2.9815 | -0.24248 | 233.4736 | 236.4551 | Training | 1.277
RT8 | 170 | Solidification | 0.5 | 1 | 9.9351 | 186.1133 | 18.733 | Training | 0.92618 | -13.3655 | -47.6028 | 186.1133 | 199.4788 | Training | 7.1814
RT8 | 170 | Melting | 1 | 2 | 9.362 | 159.2481 | 17.01 | Training | 0.74122 | -28.7254 | -74.468 | 159.2481 | 187.9734 | Training | 18.0381
RT11 | 170 | Solidification | 1 | 3 | 12.2853 | 256.5773 | 20.8848 | Training | 0.84666 | 9.9089 | 22.8612 | 256.5773 | 246.6684 | Training | 3.862
RT24 | 170 | Melting | 1 | 3 | 7.7994 | 182.6389 | 23.417 | Training | 0.45116 | 26.0398 | -51.0772 | 182.6389 | 156.5991 | Training | 14.2575
RT8 | 170 | Melting | 1 | 3 | 7.8728 | 156.1557 | 19.8348 | Training | 0.96763 | -1.9173 | -77.5604 | 156.1557 | 158.0729 | Training | 1.2278
RT24 | 170 | Melting | 1 | 1 | 13.0421 | 266.1063 | 20.4037 | Training | 0.86792 | 4.2441 | 32.3902 | 266.1063 | 261.8621 | Training | 1.5949
RT8 | 170 | Melting | 0.5 | 1 | 8.0973 | 166.9062 | 20.6126 | Training | 0.46135 | 4.3263 | -66.8099 | 166.9062 | 162.5799 | Training | 2.5921
RT24 | 170 | Solidification | 1 | 3 | 17.2836 | 360.7821 | 20.8742 | Training | 0.72687 | 13.757 | 127.066 | 360.7821 | 347.0251 | Training | 3.8131
RT11 | 170 | Solidification | 1 | 1 | 11.9907 | 261.1769 | 21.7817 | Training | 0.17436 | 20.4252 | 27.4608 | 261.1769 | 240.7517 | Training | 7.8205
RT8 | 170 | Solidification | 1 | 3 | 11.346 | 205.6287 | 18.1234 | Training | 0.23477 | -22.1797 | -28.0874 | 205.6287 | 227.8084 | Training | 10.7863
RT11 | 170 | Melting | 0.5 | 2 | 12.7785 | 247.4517 | 19.3647 | Training | 0.11982 | -9.1187 | 13.7356 | 247.4517 | 256.5704 | Training | 3.685
RT11 | 170 | Melting | 1 | 3 | 11.5507 | 217.6355 | 18.8417 | Training | 0.15071 | -14.2834 | -16.0806 | 217.6355 | 231.9189 | Training | 6.563
RT24 | 170 | Melting | 1 | 2 | 11.2752 | 242.682 | 21.5235 | Training | 0.6816 | 16.2953 | 8.9659 | 242.682 | 226.3867 | Training | 6.7147
RT8 | 170 | Solidification | 1 | 2 | 9.2355 | 177.1975 | 19.1865 | Training | 0.66531 | -8.2362 | -56.5186 | 177.1975 | 185.4336 | Training | 4.648
RT8 | 170 | Solidification | 0.5 | 3 | 7.7242 | 178.5599 | 23.1168 | Training | 0.44383 | 23.4703 | -55.1562 | 178.5599 | 155.0895 | Training | 13.1442
RT11 | 170 | Solidification | 0.5 | 3 | 14.1588 | 270.255 | 19.0874 | Training | 0.016415 | -14.0299 | 36.5389 | 270.255 | 284.2849 | Training | 5.1914
RT8 | 170 | Melting | 0.5 | 2 | 6.9328 | 136.0823 | 19.6288 | Training | 0.23643 | -3.1159 | -97.6338 | 136.0823 | 139.1982 | Training | 2.2898
RT24 | 170 | Solidification | 1 | 1 | 19.086 | 387.3948 | 20.2973 | Training | 0.056735 | 4.1806 | 153.6787 | 387.3948 | 383.2142 | Training | 1.0792
RT8 | 170 | Solidification | 0.5 | 2 | 8.9898 | 184.2024 | 20.4902 | Training | 0.59858 | 3.7026 | -49.5137 | 184.2024 | 180.4998 | Training | 2.0101
RT24 | 170 | Solidification | 1 | 2 | 17.7906 | 369.3167 | 20.759 | Training | 0.60441 | 12.111 | 135.6006 | 369.3167 | 357.2057 | Training | 3.2793
RT24 | 170 | Melting | 0.5 | 1 | 10.1284 | 212.5286 | 20.9833 | Training | 0.17706 | 9.1669 | -21.1875 | 212.5286 | 203.3617 | Training | 4.3132
RT24 | 170 | Solidification | 0.5 | 1 | 14.7477 | 292.5854 | 19.8395 | Training | 0.60639 | -3.5221 | 58.8693 | 292.5854 | 296.1076 | Training | 1.2038
RT11 | 170 | Melting | 0.5 | 3 | 13.395 | 240.3081 | 17.9401 | Training | 0.38645 | -28.6405 | 6.592 | 240.3081 | 268.9486 | Training | 11.9183
#NAME? | 170 | Solidification | 1 | 1 | 6.9744 | 169.8324 | 24.3508 | Validation | 0.6291 |  |  | #NAME? | 140.034 | Validation | 17.5458
RT24 | 170 | Melting | 0.5 | 2 | 11.2752 | 242.682 | 21.5235 | Validation | 0.77963 |  |  | 242.682 | 226.3867 | Validation | 6.7147
RT11 | 170 | Melting | 1 | 2 | 11.3704 | 218.0709 | 19.1788 | Validation | 0.66704 |  |  | 218.0709 | 228.2979 | Validation | 4.6898
RT24 | 170 | Melting | 0.5 | 3 | 12.8276 | 256.0255 | 19.959 | Validation | 0.94742 |  |  | 256.0255 | 257.5557 | Validation | 0.59766
RT24 | 170 | Solidification | 0.5 | 3 | 15.9724 | 309.8249 | 19.3975 | Validation | 0.77811 |  |  | 309.8249 | 320.6986 | Validation | 3.5096
RT8 | 170 | Melting | 1 | 1 | 7.7868 | 134.8104 | 17.3127 | Validation | 0.72737 |  |  | 134.8104 | 156.3456 | Validation | 15.9744
RT24 | 170 | Solidification | 0.5 | 2 | 17.7906 | 369.3167 | 20.759 | Validation | 0.47243 |  |  | 369.3167 | 357.2057 | Validation | 3.2793
RT11 | 170 | Solidification | 0.5 | 1 | 11.3935 | 236.1881 | 20.73 | Validation | 0.27444 |  |  | 236.1881 | 228.7626 | Validation | 3.1439
RT11 | 170 | Melting | 0.5 | 1 | 12.2367 | 246.4241 | 20.1382 | Validation | 0.31329 |  |  | 246.4241 | 245.6912 | Validation | 0.29744
RT8 | 170 | Melting | 0.5 | 3 | 6.6892 | 134.9033 | 20.1674 | Validation | 0.40348 |  |  | 134.9033 | 134.3071 | Validation | 0.44192
RT11 | 170 | Melting | 1 | 1 | 11.0644 | 222.7724 | 20.1342 | Validation | 0.48582 |  |  | 222.7724 | 222.1538 | Validation | 0.2777
#NAME? | 170 | Solidification | 1 | 1 | 20.1363 | 422.0781 | 20.9611 | Mass Effect | 1.1 |  |  | #NAME? | 404.3024 | Mass Effect | 4.2115
RT8 (15mm) | 170 | Solidification | 1 | 2 | 20.2334 | 404.9909 | 20.016 | Mass Effect | 1.1 |  |  | 404.9909 | 406.2516 | Mass Effect | 0.31129
RT8 (15mm) | 170 | Solidification | 1 | 3 | 21.1783 | 403.662 | 19.0602 | Mass Effect | 1.1 |  |  | 403.662 | 425.2241 | Mass Effect | 5.3416
RT8 (15mm) | 170 | Melting | 1 | 1 | 14.619 | 301.6122 | 20.6315 | Mass Effect | 1.1 |  |  | 301.6122 | 293.5245 | Mass Effect | 2.6815
RT8 (15mm) | 170 | Melting | 1 | 2 | 17.9358 | 365.2159 | 20.3624 | Mass Effect | 1.1 |  |  | 365.2159 | 360.1201 | Mass Effect | 1.3953
RT8 (15mm) | 170 | Melting | 1 | 3 | 17.9705 | 340.3791 | 18.941 | Mass Effect | 1.1 |  |  | 340.3791 | 360.8159 | Mass Effect | 6.0042
RT8 (15mm) | 170 | Solidification | 0.5 | 1 | 19.7958 | 417.0264 | 21.0664 | Mass Effect | 1.1 |  |  | 417.0264 | 397.4657 | Mass Effect | 4.6905
RT8 (15mm) | 170 | Solidification | 0.5 | 2 | 18.948 | 412.3936 | 21.7645 | Mass Effect | 1.1 |  |  | 412.3936 | 380.4438 | Mass Effect | 7.7474
RT8 (15mm) | 170 | Solidification | 0.5 | 3 | 16.3392 | 353.5586 | 21.6387 | Mass Effect | 1.1 |  |  | 353.5586 | 328.0631 | Mass Effect | 7.2111
RT8 (15mm) | 170 | Melting | 0.5 | 1 | 16.0905 | 334.9223 | 20.8149 | Mass Effect | 1.1 |  |  | 334.9223 | 323.0703 | Mass Effect | 3.5388
RT8 (15mm) | 170 | Melting | 0.5 | 2 | 14.9017 | 299.196 | 20.078 | Mass Effect | 1.1 |  |  | 299.196 | 299.1997 | Mass Effect | 0.0012445
RT8 (15mm) | 170 | Melting | 0.5 | 3 | 15.2949 | 318.3594 | 20.8147 | Mass Effect | 1.1 |  |  | 318.3594 | 307.0955 | Mass Effect | 3.5381
#NAME? | 230 | Solidification | 1 | 1 | 26.1903 | 521.3624 | 19.9067 | Latent Heat Effect | 1.2 |  |  | #NAME? | 525.8568 | Latent Heat Effect | 0.86205
RT18 | 230 | Solidification | 1 | 2 | 27.3393 | 517.3354 | 18.9227 | Latent Heat Effect | 1.2 |  |  | 517.3354 | 548.927 | Latent Heat Effect | 6.1066
RT18 | 230 | Solidification | 1 | 3 | 25.1523 | 531.3571 | 21.1256 | Latent Heat Effect | 1.2 |  |  | 531.3571 | 505.0157 | Latent Heat Effect | 4.9574
RT18 | 230 | Melting | 1 | 1 | 27.071 | 497.4475 | 18.3756 | Latent Heat Effect | 1.2 |  |  | 497.4475 | 543.5402 | Latent Heat Effect | 9.2659
RT18 | 230 | Melting | 1 | 2 | 22.2844 | 438.5852 | 19.6812 | Latent Heat Effect | 1.2 |  |  | 438.5852 | 447.4332 | Latent Heat Effect | 2.0174
RT18 | 230 | Melting | 1 | 3 | 26.9991 | 498.933 | 18.4797 | Latent Heat Effect | 1.2 |  |  | 498.933 | 542.0947 | Latent Heat Effect | 8.6508
RT18 | 230 | Solidification | 0.5 | 1 | 25.1337 | 559.0524 | 22.2431 | Latent Heat Effect | 1.2 |  |  | 559.0524 | 504.6426 | Latent Heat Effect | 9.7325
RT18 | 230 | Solidification | 0.5 | 2 | 23.5654 | 527.0688 | 22.3662 | Latent Heat Effect | 1.2 |  |  | 527.0688 | 473.1534 | Latent Heat Effect | 10.2293
RT18 | 230 | Solidification | 0.5 | 3 | 24.4502 | 552.9714 | 22.6162 | Latent Heat Effect | 1.2 |  |  | 552.9714 | 490.9187 | Latent Heat Effect | 11.2217
RT18 | 230 | Melting | 0.5 | 1 | 22.0677 | 530.4412 | 24.037 | Latent Heat Effect | 1.2 |  |  | 530.4412 | 443.0813 | Latent Heat Effect | 16.4693
RT18 | 230 | Melting | 0.5 | 2 | 22.836 | 554.2056 | 24.2689 | Latent Heat Effect | 1.2 |  |  | 554.2056 | 458.5077 | Latent Heat Effect | 17.2676
RT18 | 230 | Melting | 0.5 | 3 | 22.422 | 526.9398 | 23.501 | Latent Heat Effect | 1.2 |  |  | 526.9398 | 450.1953 | Latent Heat Effect | 14.5642

## All Data (dataset 2)
Defining the model | [11 empty] | Applying the model
| Define training / validation percentages | [10 empty] | Errors
|  | % | Abs | [8 empty] | Training | Max | 20.2023
| Training | 0.7 | 42 | [9 empty] | Min | 0.20929
| Validation | 0.3 | 18 | [9 empty] | Average | 6.6305
| Total | 1 | 60 | [8 empty] | Validation | Max | 15.7507
[13 empty] | Min | 0.7695
[13 empty] | Average | 4.2712
Linear fitting of training points
| m | 20.4464
| b | 0
| R2 | 0.95543
Regression line
| AT | Aq | [9 empty] | Measured | Predicted | -10% | -20% | 10% | 20%
| 6 | 122.6784 | [9 empty] | 0 | 0 | 0 | 0 | 0 | 0
| 28 | 572.4994 | [9 empty] | 1000 | 1000 | 900 | 800 | 1100 | 1200
PCM | L | Process | α | Test | A_T | A_q | A_T/A_q | T / V | Sort |  |  | A_q measured | A_q predicted (b=0) | T / V | Error
RT8 | 170 | Solidification | 0.5 | 3 | 7.7242 | 178.5599 | 23.1168 | Training | 0.60266 |  |  | 178.5599 | 157.933 | Training | 11.5518
RT8 (15mm) | 170 | Melting | 1 | 3 | 17.9705 | 340.3791 | 18.941 | Training | 0.99953 |  |  | 340.3791 | 367.4312 | Training | 7.9477
RT24 | 170 | Melting | 1 | 3 | 7.7994 | 182.6389 | 23.417 | Training | 0.2603 |  |  | 182.6389 | 159.4703 | Training | 12.6855
RT24 | 170 | Melting | 0.5 | 2 | 11.2752 | 242.682 | 21.5235 | Training | 0.41911 |  |  | 242.682 | 230.5373 | Training | 5.0044
RT8 | 170 | Solidification | 1 | 1 | 6.9744 | 169.8324 | 24.3508 | Training | 0.55427 |  |  | 169.8324 | 142.6014 | Training | 16.034
RT18 | 230 | Solidification | 0.5 | 3 | 24.4502 | 552.9714 | 22.6162 | Training | 0.87606 |  |  | 552.9714 | 499.9193 | Training | 9.594
RT11 | 170 | Melting | 1 | 3 | 11.5507 | 217.6355 | 18.8417 | Training | 0.59875 |  |  | 217.6355 | 236.171 | Training | 8.5168
RT8 | 170 | Solidification | 0.5 | 2 | 8.9898 | 184.2024 | 20.4902 | Training | 0.27385 |  |  | 184.2024 | 183.8091 | Training | 0.21351
RT8 | 170 | Melting | 1 | 2 | 9.362 | 159.2481 | 17.01 | Training | 0.39289 |  |  | 159.2481 | 191.4198 | Training | 20.2023
RT8 (15mm) | 170 | Melting | 1 | 1 | 14.619 | 301.6122 | 20.6315 | Training | 0.77094 |  |  | 301.6122 | 298.906 | Training | 0.89722
RT11 | 170 | Melting | 1 | 2 | 11.3704 | 218.0709 | 19.1788 | Training | 0.7212 |  |  | 218.0709 | 232.4836 | Training | 6.6092
RT24 | 170 | Melting | 0.5 | 3 | 12.8276 | 256.0255 | 19.959 | Training | 0.21545 |  |  | 256.0255 | 262.2778 | Training | 2.442
RT18 | 230 | Solidification | 0.5 | 1 | 25.1337 | 559.0524 | 22.2431 | Training | 0.25785 |  |  | 559.0524 | 513.8948 | Training | 8.0775
RT8 (15mm) | 170 | Solidification | 1 | 3 | 21.1783 | 403.662 | 19.0602 | Training | 0.47804 |  |  | 403.662 | 433.0203 | Training | 7.273
RT8 (15mm) | 170 | Solidification | 0.5 | 3 | 16.3392 | 353.5586 | 21.6387 | Training | 0.46294 |  |  | 353.5586 | 334.0779 | Training | 5.5099
RT18 | 230 | Solidification | 1 | 1 | 26.1903 | 521.3624 | 19.9067 | Training | 0.85254 |  |  | 521.3624 | 535.498 | Training | 2.7113
RT18 | 230 | Melting | 0.5 | 1 | 22.0677 | 530.4412 | 24.037 | Training | 0.37821 |  |  | 530.4412 | 451.2049 | Training | 14.9378
RT18 | 230 | Melting | 1 | 1 | 27.071 | 497.4475 | 18.3756 | Training | 0.89584 |  |  | 497.4475 | 553.5057 | Training | 11.2692
RT18 | 230 | Solidification | 1 | 2 | 27.3393 | 517.3354 | 18.9227 | Training | 0.90388 |  |  | 517.3354 | 558.9912 | Training | 8.052
RT8 (15mm) | 170 | Solidification | 1 | 1 | 20.1363 | 422.0781 | 20.9611 | Training | 0.35571 |  |  | 422.0781 | 411.715 | Training | 2.4553
RT24 | 170 | Solidification | 1 | 1 | 19.086 | 387.3948 | 20.2973 | Training | 0.86787 |  |  | 387.3948 | 390.2401 | Training | 0.73448
RT18 | 230 | Melting | 0.5 | 3 | 22.422 | 526.9398 | 23.501 | Training | 0.37534 |  |  | 526.9398 | 458.4493 | Training | 12.9978
RT11 | 170 | Melting | 0.5 | 3 | 13.395 | 240.3081 | 17.9401 | Training | 0.0040811 |  |  | 240.3081 | 273.8796 | Training | 13.9702
RT18 | 230 | Melting | 1 | 3 | 26.9991 | 498.933 | 18.4797 | Training | 0.22516 |  |  | 498.933 | 552.0336 | Training | 10.6428
RT8 (15mm) | 170 | Melting | 0.5 | 1 | 16.0905 | 334.9223 | 20.8149 | Training | 0.90465 |  |  | 334.9223 | 328.9935 | Training | 1.7702
RT8 (15mm) | 170 | Melting | 1 | 2 | 17.9358 | 365.2159 | 20.3624 | Training | 0.23528 |  |  | 365.2159 | 366.7227 | Training | 0.41256
RT8 (15mm) | 170 | Melting | 0.5 | 3 | 15.2949 | 318.3594 | 20.8147 | Training | 0.85178 |  |  | 318.3594 | 312.7259 | Training | 1.7695
RT18 | 230 | Melting | 1 | 2 | 22.2844 | 438.5852 | 19.6812 | Training | 0.10459 |  |  | 438.5852 | 455.6365 | Training | 3.8878
RT24 | 170 | Melting | 1 | 1 | 13.0421 | 266.1063 | 20.4037 | Training | 0.98818 |  |  | 266.1063 | 266.6632 | Training | 0.20929
RT8 | 170 | Melting | 0.5 | 2 | 6.9328 | 136.0823 | 19.6288 | Training | 0.2072 |  |  | 136.0823 | 141.7503 | Training | 4.1652
RT24 | 170 | Solidification | 1 | 2 | 17.7906 | 369.3167 | 20.759 | Training | 0.22352 |  |  | 369.3167 | 363.7548 | Training | 1.506
RT18 | 230 | Solidification | 1 | 3 | 25.1523 | 531.3571 | 21.1256 | Training | 0.69238 |  |  | 531.3571 | 514.2748 | Training | 3.2149
RT11 | 170 | Melting | 0.5 | 2 | 12.7785 | 247.4517 | 19.3647 | Training | 0.35281 |  |  | 247.4517 | 261.2744 | Training | 5.586
RT8 | 170 | Melting | 0.5 | 1 | 8.0973 | 166.9062 | 20.6126 | Training | 0.53046 |  |  | 166.9062 | 165.5607 | Training | 0.80615
RT24 | 170 | Solidification | 0.5 | 1 | 14.7477 | 292.5854 | 19.8395 | Training | 0.43457 |  |  | 292.5854 | 301.5365 | Training | 3.0593
RT24 | 170 | Melting | 1 | 2 | 11.2752 | 242.682 | 21.5235 | Training | 0.079177 |  |  | 242.682 | 230.5373 | Training | 5.0044
RT8 (15mm) | 170 | Solidification | 0.5 | 2 | 18.948 | 412.3936 | 21.7645 | Training | 0.36898 |  |  | 412.3936 | 387.419 | Training | 6.056
RT8 | 170 | Solidification | 1 | 3 | 11.346 | 205.6287 | 18.1234 | Training | 0.93319 |  |  | 205.6287 | 231.9851 | Training | 12.8175
RT8 | 170 | Solidification | 1 | 2 | 9.2355 | 177.1975 | 19.1865 | Training | 0.43393 |  |  | 177.1975 | 188.8334 | Training | 6.5667
RT8 | 170 | Melting | 0.5 | 3 | 6.6892 | 134.9033 | 20.1674 | Training | 0.12413 |  |  | 134.9033 | 136.7695 | Training | 1.3834
RT8 (15mm) | 170 | Melting | 0.5 | 2 | 14.9017 | 299.196 | 20.078 | Training | 0.20534 |  |  | 299.196 | 304.6854 | Training | 1.8347
RT8 | 170 | Melting | 1 | 1 | 7.7868 | 134.8104 | 17.3127 | Training | 0.43156 |  |  | 134.8104 | 159.2121 | Training | 18.1007
RT11 | 170 | Solidification | 0.5 | 1 | 11.3935 | 236.1881 | 20.73 | Validation | 0.72645 |  |  | 236.1881 | 232.9568 | Validation | 1.3681
RT11 | 170 | Solidification | 1 | 3 | 12.2853 | 256.5773 | 20.8848 | Validation | 0.040178 |  |  | 256.5773 | 251.1909 | Validation | 2.0993
RT18 | 230 | Solidification | 0.5 | 2 | 23.5654 | 527.0688 | 22.3662 | Validation | 0.057899 |  |  | 527.0688 | 481.8283 | Validation | 8.5834
RT11 | 170 | Solidification | 1 | 1 | 11.9907 | 261.1769 | 21.7817 | Validation | 0.33405 |  |  | 261.1769 | 245.1657 | Validation | 6.1304
RT24 | 170 | Solidification | 1 | 3 | 17.2836 | 360.7821 | 20.8742 | Validation | 0.37047 |  |  | 360.7821 | 353.3875 | Validation | 2.0496
RT24 | 170 | Solidification | 0.5 | 2 | 17.7906 | 369.3167 | 20.759 | Validation | 0.638 |  |  | 369.3167 | 363.7548 | Validation | 1.506
RT8 (15mm) | 170 | Solidification | 1 | 2 | 20.2334 | 404.9909 | 20.016 | Validation | 0.71268 |  |  | 404.9909 | 413.6999 | Validation | 2.1504
RT8 | 170 | Solidification | 0.5 | 1 | 9.9351 | 186.1133 | 18.733 | Validation | 0.016203 |  |  | 186.1133 | 203.1361 | Validation | 9.1465
RT11 | 170 | Solidification | 0.5 | 2 | 11.7767 | 233.4736 | 19.8251 | Validation | 0.52993 |  |  | 233.4736 | 240.7904 | Validation | 3.1339
RT11 | 170 | Solidification | 1 | 2 | 12.4146 | 251.8955 | 20.2903 | Validation | 0.41946 |  |  | 251.8955 | 253.8338 | Validation | 0.7695
RT24 | 170 | Melting | 0.5 | 1 | 10.1284 | 212.5286 | 20.9833 | Validation | 0.86262 |  |  | 212.5286 | 207.0902 | Validation | 2.5589
RT11 | 170 | Solidification | 0.5 | 3 | 14.1588 | 270.255 | 19.0874 | Validation | 0.20877 |  |  | 270.255 | 289.497 | Validation | 7.12
RT8 | 170 | Melting | 1 | 3 | 7.8728 | 156.1557 | 19.8348 | Validation | 0.74076 |  |  | 156.1557 | 160.9711 | Validation | 3.0837
RT11 | 170 | Melting | 1 | 1 | 11.0644 | 222.7724 | 20.1342 | Validation | 0.86258 |  |  | 222.7724 | 226.2268 | Validation | 1.5506
RT8 (15mm) | 170 | Solidification | 0.5 | 1 | 19.7958 | 417.0264 | 21.0664 | Validation | 0.84741 |  |  | 417.0264 | 404.753 | Validation | 2.9431
RT11 | 170 | Melting | 0.5 | 1 | 12.2367 | 246.4241 | 20.1382 | Validation | 0.17692 |  |  | 246.4241 | 250.1957 | Validation | 1.5305
RT24 | 170 | Solidification | 0.5 | 3 | 15.9724 | 309.8249 | 19.3975 | Validation | 0.71392 |  |  | 309.8249 | 326.5784 | Validation | 5.4074
RT18 | 230 | Melting | 0.5 | 2 | 22.836 | 554.2056 | 24.2689 | Validation | 0.51257 |  |  | 554.2056 | 466.9141 | Validation | 15.7507
#NAME? | 170 | Solidification | 0.5 | 3 | 7.7242 | 178.5599 | 23.1168 | Training | 0.56356 | 20.6269 | -143.7276 | #NAME? | 157.933 | Training | 11.5518
RT8 (15mm) | 170 | Melting | 1 | 3 | 17.9705 | 340.3791 | 18.941 | Training | 0.24762 | -27.0522 | 18.0916 | 340.3791 | 367.4312 | Training | 7.9477
RT24 | 170 | Melting | 1 | 3 | 7.7994 | 182.6389 | 23.417 | Training | 0.99202 | 23.1686 | -139.6485 | 182.6389 | 159.4703 | Training | 12.6855
RT24 | 170 | Melting | 0.5 | 2 | 11.2752 | 242.682 | 21.5235 | Training | 0.14456 | 12.1447 | -79.6054 | 242.682 | 230.5373 | Training | 5.0044
RT8 | 170 | Solidification | 1 | 1 | 6.9744 | 169.8324 | 24.3508 | Training | 0.6455 | 27.231 | -152.455 | 169.8324 | 142.6014 | Training | 16.034
RT18 | 230 | Solidification | 0.5 | 3 | 24.4502 | 552.9714 | 22.6162 | Training | 0.1868 | 53.0521 | 230.684 | 552.9714 | 499.9193 | Training | 9.594
RT11 | 170 | Melting | 1 | 3 | 11.5507 | 217.6355 | 18.8417 | Training | 0.37824 | -18.5355 | -104.6519 | 217.6355 | 236.171 | Training | 8.5168
RT8 | 170 | Solidification | 0.5 | 2 | 8.9898 | 184.2024 | 20.4902 | Training | 0.98972 | 0.39329 | -138.085 | 184.2024 | 183.8091 | Training | 0.21351
RT8 | 170 | Melting | 1 | 2 | 9.362 | 159.2481 | 17.01 | Training | 0.29233 | -32.1717 | -163.0394 | 159.2481 | 191.4198 | Training | 20.2023
RT8 (15mm) | 170 | Melting | 1 | 1 | 14.619 | 301.6122 | 20.6315 | Training | 0.083611 | 2.7061 | -20.6753 | 301.6122 | 298.906 | Training | 0.89722
RT11 | 170 | Melting | 1 | 2 | 11.3704 | 218.0709 | 19.1788 | Training | 0.30219 | -14.4127 | -104.2165 | 218.0709 | 232.4836 | Training | 6.6092
RT24 | 170 | Melting | 0.5 | 3 | 12.8276 | 256.0255 | 19.959 | Training | 0.42261 | -6.2523 | -66.2619 | 256.0255 | 262.2778 | Training | 2.442
RT18 | 230 | Solidification | 0.5 | 1 | 25.1337 | 559.0524 | 22.2431 | Training | 0.031182 | 45.1575 | 236.7649 | 559.0524 | 513.8948 | Training | 8.0775
RT8 (15mm) | 170 | Solidification | 1 | 3 | 21.1783 | 403.662 | 19.0602 | Training | 0.83316 | -29.3583 | 81.3746 | 403.662 | 433.0203 | Training | 7.273
RT8 (15mm) | 170 | Solidification | 0.5 | 3 | 16.3392 | 353.5586 | 21.6387 | Training | 0.56875 | 19.4807 | 31.2712 | 353.5586 | 334.0779 | Training | 5.5099
RT18 | 230 | Solidification | 1 | 1 | 26.1903 | 521.3624 | 19.9067 | Training | 0.24777 | -14.1356 | 199.075 | 521.3624 | 535.498 | Training | 2.7113
RT18 | 230 | Melting | 0.5 | 1 | 22.0677 | 530.4412 | 24.037 | Training | 0.12404 | 79.2363 | 208.1538 | 530.4412 | 451.2049 | Training | 14.9378
RT18 | 230 | Melting | 1 | 1 | 27.071 | 497.4475 | 18.3756 | Training | 0.39359 | -56.0582 | 175.1601 | 497.4475 | 553.5057 | Training | 11.2692
RT18 | 230 | Solidification | 1 | 2 | 27.3393 | 517.3354 | 18.9227 | Training | 0.76779 | -41.6558 | 195.048 | 517.3354 | 558.9912 | Training | 8.052
RT8 (15mm) | 170 | Solidification | 1 | 1 | 20.1363 | 422.0781 | 20.9611 | Training | 0.39969 | 10.3631 | 99.7907 | 422.0781 | 411.715 | Training | 2.4553
RT24 | 170 | Solidification | 1 | 1 | 19.086 | 387.3948 | 20.2973 | Training | 0.31442 | -2.8453 | 65.1074 | 387.3948 | 390.2401 | Training | 0.73448
RT18 | 230 | Melting | 0.5 | 3 | 22.422 | 526.9398 | 23.501 | Training | 0.38928 | 68.4905 | 204.6524 | 526.9398 | 458.4493 | Training | 12.9978
RT11 | 170 | Melting | 0.5 | 3 | 13.395 | 240.3081 | 17.9401 | Training | 0.44916 | -33.5715 | -81.9793 | 240.3081 | 273.8796 | Training | 13.9702
RT18 | 230 | Melting | 1 | 3 | 26.9991 | 498.933 | 18.4797 | Training | 0.11264 | -53.1006 | 176.6456 | 498.933 | 552.0336 | Training | 10.6428
RT8 (15mm) | 170 | Melting | 0.5 | 1 | 16.0905 | 334.9223 | 20.8149 | Training | 0.29019 | 5.9288 | 12.6349 | 334.9223 | 328.9935 | Training | 1.7702
RT8 (15mm) | 170 | Melting | 1 | 2 | 17.9358 | 365.2159 | 20.3624 | Training | 0.13041 | -1.5068 | 42.9285 | 365.2159 | 366.7227 | Training | 0.41256
RT8 (15mm) | 170 | Melting | 0.5 | 3 | 15.2949 | 318.3594 | 20.8147 | Training | 0.27469 | 5.6335 | -3.928 | 318.3594 | 312.7259 | Training | 1.7695
RT18 | 230 | Melting | 1 | 2 | 22.2844 | 438.5852 | 19.6812 | Training | 0.89338 | -17.0513 | 116.2978 | 438.5852 | 455.6365 | Training | 3.8878
RT24 | 170 | Melting | 1 | 1 | 13.0421 | 266.1063 | 20.4037 | Training | 0.1447 | -0.55694 | -56.1812 | 266.1063 | 266.6632 | Training | 0.20929
RT8 | 170 | Melting | 0.5 | 2 | 6.9328 | 136.0823 | 19.6288 | Training | 0.38188 | -5.668 | -186.2051 | 136.0823 | 141.7503 | Training | 4.1652
RT24 | 170 | Solidification | 1 | 2 | 17.7906 | 369.3167 | 20.759 | Training | 0.77787 | 5.5619 | 47.0293 | 369.3167 | 363.7548 | Training | 1.506
RT18 | 230 | Solidification | 1 | 3 | 25.1523 | 531.3571 | 21.1256 | Training | 0.80058 | 17.0823 | 209.0697 | 531.3571 | 514.2748 | Training | 3.2149
RT11 | 170 | Melting | 0.5 | 2 | 12.7785 | 247.4517 | 19.3647 | Training | 0.9155 | -13.8227 | -74.8357 | 247.4517 | 261.2744 | Training | 5.586
RT8 | 170 | Melting | 0.5 | 1 | 8.0973 | 166.9062 | 20.6126 | Training | 0.3857 | 1.3455 | -155.3812 | 166.9062 | 165.5607 | Training | 0.80615
RT24 | 170 | Solidification | 0.5 | 1 | 14.7477 | 292.5854 | 19.8395 | Training | 0.69358 | -8.9511 | -29.702 | 292.5854 | 301.5365 | Training | 3.0593
RT24 | 170 | Melting | 1 | 2 | 11.2752 | 242.682 | 21.5235 | Training | 0.7711 | 12.1447 | -79.6054 | 242.682 | 230.5373 | Training | 5.0044
RT8 (15mm) | 170 | Solidification | 0.5 | 2 | 18.948 | 412.3936 | 21.7645 | Training | 0.6275 | 24.9747 | 90.1062 | 412.3936 | 387.419 | Training | 6.056
RT8 | 170 | Solidification | 1 | 3 | 11.346 | 205.6287 | 18.1234 | Training | 0.1869 | -26.3565 | -116.6587 | 205.6287 | 231.9851 | Training | 12.8175
RT8 | 170 | Solidification | 1 | 2 | 9.2355 | 177.1975 | 19.1865 | Training | 0.30853 | -11.636 | -145.09 | 177.1975 | 188.8334 | Training | 6.5667
RT8 | 170 | Melting | 0.5 | 3 | 6.6892 | 134.9033 | 20.1674 | Training | 0.61175 | -1.8663 | -187.3841 | 134.9033 | 136.7695 | Training | 1.3834
RT8 (15mm) | 170 | Melting | 0.5 | 2 | 14.9017 | 299.196 | 20.078 | Training | 0.7853 | -5.4893 | -23.0914 | 299.196 | 304.6854 | Training | 1.8347
RT8 | 170 | Melting | 1 | 1 | 7.7868 | 134.8104 | 17.3127 | Training | 0.22667 | -24.4017 | -187.477 | 134.8104 | 159.2121 | Training | 18.1007
#NAME? | 170 | Solidification | 0.5 | 1 | 11.3935 | 236.1881 | 20.73 | Validation | 0.19651 |  |  | #NAME? | 232.9568 | Validation | 1.3681
RT11 | 170 | Solidification | 1 | 3 | 12.2853 | 256.5773 | 20.8848 | Validation | 0.20032 |  |  | 256.5773 | 251.1909 | Validation | 2.0993
RT18 | 230 | Solidification | 0.5 | 2 | 23.5654 | 527.0688 | 22.3662 | Validation | 0.99925 |  |  | 527.0688 | 481.8283 | Validation | 8.5834
RT11 | 170 | Solidification | 1 | 1 | 11.9907 | 261.1769 | 21.7817 | Validation | 0.23408 |  |  | 261.1769 | 245.1657 | Validation | 6.1304
RT24 | 170 | Solidification | 1 | 3 | 17.2836 | 360.7821 | 20.8742 | Validation | 0.50195 |  |  | 360.7821 | 353.3875 | Validation | 2.0496
RT24 | 170 | Solidification | 0.5 | 2 | 17.7906 | 369.3167 | 20.759 | Validation | 0.033233 |  |  | 369.3167 | 363.7548 | Validation | 1.506
RT8 (15mm) | 170 | Solidification | 1 | 2 | 20.2334 | 404.9909 | 20.016 | Validation | 0.86226 |  |  | 404.9909 | 413.6999 | Validation | 2.1504
RT8 | 170 | Solidification | 0.5 | 1 | 9.9351 | 186.1133 | 18.733 | Validation | 0.59754 |  |  | 186.1133 | 203.1361 | Validation | 9.1465
RT11 | 170 | Solidification | 0.5 | 2 | 11.7767 | 233.4736 | 19.8251 | Validation | 0.56661 |  |  | 233.4736 | 240.7904 | Validation | 3.1339
RT11 | 170 | Solidification | 1 | 2 | 12.4146 | 251.8955 | 20.2903 | Validation | 0.30753 |  |  | 251.8955 | 253.8338 | Validation | 0.7695
RT24 | 170 | Melting | 0.5 | 1 | 10.1284 | 212.5286 | 20.9833 | Validation | 0.24519 |  |  | 212.5286 | 207.0902 | Validation | 2.5589
RT11 | 170 | Solidification | 0.5 | 3 | 14.1588 | 270.255 | 19.0874 | Validation | 0.77203 |  |  | 270.255 | 289.497 | Validation | 7.12
RT8 | 170 | Melting | 1 | 3 | 7.8728 | 156.1557 | 19.8348 | Validation | 0.86684 |  |  | 156.1557 | 160.9711 | Validation | 3.0837
RT11 | 170 | Melting | 1 | 1 | 11.0644 | 222.7724 | 20.1342 | Validation | 0.51637 |  |  | 222.7724 | 226.2268 | Validation | 1.5506
RT8 (15mm) | 170 | Solidification | 0.5 | 1 | 19.7958 | 417.0264 | 21.0664 | Validation | 0.83184 |  |  | 417.0264 | 404.753 | Validation | 2.9431
RT11 | 170 | Melting | 0.5 | 1 | 12.2367 | 246.4241 | 20.1382 | Validation | 0.39059 |  |  | 246.4241 | 250.1957 | Validation | 1.5305
RT24 | 170 | Solidification | 0.5 | 3 | 15.9724 | 309.8249 | 19.3975 | Validation | 0.92895 |  |  | 309.8249 | 326.5784 | Validation | 5.4074
RT18 | 230 | Melting | 0.5 | 2 | 22.836 | 554.2056 | 24.2689 | Validation | 0.80683 |  |  | 554.2056 | 466.9141 | Validation | 15.7507
a
b

## Solidification (dataset 3)
Defining the model | [11 empty] | Applying the model
| Define training / validation percentages | [10 empty] | Errors
|  | % | Abs | [8 empty] | Training | Max | 16.0363
| Training | 0.7 | 21 | [9 empty] | Min | 0.21622
| Validation | 0.3 | 9 | [9 empty] | Average | 5.2611
| Total | 1 | 30 | [8 empty] | Validation | Max | 9.1435
[13 empty] | Min | 0.73174
[13 empty] | Average | 5.262
Linear fitting of training points
| m | 20.4459
| b | 0
| R2 | 0.97113
Regression line
| AT | Aq | [9 empty] | Measured | Predicted | -10% | -20% | 10% | 20%
| 6 | 122.6751 | [9 empty] | 0 | 0 | 0 | 0 | 0 | 0
| 28 | 572.4838 | [9 empty] | 1000 | 1000 | 900 | 800 | 1100 | 1200
PCM | L | Process | α | Test | A_T | A_q | A_T/A_q | T / V | Sort |  |  | A_q measured | A_q predicted (b=0) | T / V | Error
RT18 | 230 | Solidification | 0.5 | 3 | 24.4502 | 552.9714 | 22.6162 | Training | 0.73487 |  |  | 552.9714 | 499.9057 | Training | 9.5965
RT8 | 170 | Solidification | 1 | 2 | 9.2355 | 177.1975 | 19.1865 | Training | 0.94977 |  |  | 177.1975 | 188.8283 | Training | 6.5638
RT8 (15mm) | 170 | Solidification | 0.5 | 3 | 16.3392 | 353.5586 | 21.6387 | Training | 0.57256 |  |  | 353.5586 | 334.0689 | Training | 5.5125
RT8 (15mm) | 170 | Solidification | 1 | 2 | 20.2334 | 404.9909 | 20.016 | Training | 0.49289 |  |  | 404.9909 | 413.6887 | Training | 2.1476
RT11 | 170 | Solidification | 1 | 3 | 12.2853 | 256.5773 | 20.8848 | Training | 0.83903 |  |  | 256.5773 | 251.1841 | Training | 2.102
RT18 | 230 | Solidification | 1 | 1 | 26.1903 | 521.3624 | 19.9067 | Training | 0.79895 |  |  | 521.3624 | 535.4835 | Training | 2.7085
RT11 | 170 | Solidification | 1 | 2 | 12.4146 | 251.8955 | 20.2903 | Training | 0.4935 |  |  | 251.8955 | 253.8269 | Training | 0.76677
RT8 (15mm) | 170 | Solidification | 1 | 3 | 21.1783 | 403.662 | 19.0602 | Training | 0.39739 |  |  | 403.662 | 433.0085 | Training | 7.2701
RT24 | 170 | Solidification | 0.5 | 2 | 17.7906 | 369.3167 | 20.759 | Training | 0.43804 |  |  | 369.3167 | 363.745 | Training | 1.5087
RT11 | 170 | Solidification | 1 | 1 | 11.9907 | 261.1769 | 21.7817 | Training | 0.35668 |  |  | 261.1769 | 245.159 | Training | 6.133
RT8 | 170 | Solidification | 0.5 | 2 | 8.9898 | 184.2024 | 20.4902 | Training | 0.72988 |  |  | 184.2024 | 183.8041 | Training | 0.21622
RT8 (15mm) | 170 | Solidification | 0.5 | 1 | 19.7958 | 417.0264 | 21.0664 | Training | 0.040447 |  |  | 417.0264 | 404.742 | Training | 2.9457
RT11 | 170 | Solidification | 0.5 | 1 | 11.3935 | 236.1881 | 20.73 | Training | 0.83127 |  |  | 236.1881 | 232.9504 | Training | 1.3708
RT24 | 170 | Solidification | 0.5 | 1 | 14.7477 | 292.5854 | 19.8395 | Training | 0.49611 |  |  | 292.5854 | 301.5283 | Training | 3.0565
RT24 | 170 | Solidification | 1 | 2 | 17.7906 | 369.3167 | 20.759 | Training | 0.22119 |  |  | 369.3167 | 363.745 | Training | 1.5087
RT8 | 170 | Solidification | 1 | 1 | 6.9744 | 169.8324 | 24.3508 | Training | 0.16795 |  |  | 169.8324 | 142.5975 | Training | 16.0363
RT18 | 230 | Solidification | 1 | 2 | 27.3393 | 517.3354 | 18.9227 | Training | 0.51087 |  |  | 517.3354 | 558.976 | Training | 8.0491
RT24 | 170 | Solidification | 0.5 | 3 | 15.9724 | 309.8249 | 19.3975 | Training | 0.027033 |  |  | 309.8249 | 326.5695 | Training | 5.4045
RT8 | 170 | Solidification | 0.5 | 3 | 7.7242 | 178.5599 | 23.1168 | Training | 0.86701 |  |  | 178.5599 | 157.9287 | Training | 11.5542
RT18 | 230 | Solidification | 1 | 3 | 25.1523 | 531.3571 | 21.1256 | Training | 0.15043 |  |  | 531.3571 | 514.2608 | Training | 3.2175
RT8 | 170 | Solidification | 1 | 3 | 11.346 | 205.6287 | 18.1234 | Training | 0.48173 |  |  | 205.6287 | 231.9788 | Training | 12.8144
RT18 | 230 | Solidification | 0.5 | 1 | 25.1337 | 559.0524 | 22.2431 | Validation | 0.73387 |  |  | 559.0524 | 513.8809 | Validation | 8.08
RT11 | 170 | Solidification | 0.5 | 3 | 14.1588 | 270.255 | 19.0874 | Validation | 0.79598 |  |  | 270.255 | 289.4892 | Validation | 7.1171
RT18 | 230 | Solidification | 0.5 | 2 | 23.5654 | 527.0688 | 22.3662 | Validation | 0.21862 |  |  | 527.0688 | 481.8152 | Validation | 8.5859
RT11 | 170 | Solidification | 0.5 | 2 | 11.7767 | 233.4736 | 19.8251 | Validation | 0.085063 |  |  | 233.4736 | 240.7838 | Validation | 3.1311
RT24 | 170 | Solidification | 1 | 3 | 17.2836 | 360.7821 | 20.8742 | Validation | 0.34006 |  |  | 360.7821 | 353.3779 | Validation | 2.0523
RT8 (15mm) | 170 | Solidification | 0.5 | 2 | 18.948 | 412.3936 | 21.7645 | Validation | 0.45048 |  |  | 412.3936 | 387.4084 | Validation | 6.0586
RT8 (15mm) | 170 | Solidification | 1 | 1 | 20.1363 | 422.0781 | 20.9611 | Validation | 0.50671 |  |  | 422.0781 | 411.7038 | Validation | 2.4579
RT24 | 170 | Solidification | 1 | 1 | 19.086 | 387.3948 | 20.2973 | Validation | 0.83416 |  |  | 387.3948 | 390.2295 | Validation | 0.73174
RT8 | 170 | Solidification | 0.5 | 1 | 9.9351 | 186.1133 | 18.733 | Validation | 0.74906 |  |  | 186.1133 | 203.1306 | Validation | 9.1435
#NAME? | 230 | Solidification | 0.5 | 3 | 24.4502 | 552.9714 | 22.6162 | Training | 0.87123 | 53.0657 | 221.3254 | #NAME? | 499.9057 | Training | 9.5965
RT8 | 170 | Solidification | 1 | 2 | 9.2355 | 177.1975 | 19.1865 | Training | 0.11049 | -11.6309 | -154.4486 | 177.1975 | 188.8283 | Training | 6.5638
RT8 (15mm) | 170 | Solidification | 0.5 | 3 | 16.3392 | 353.5586 | 21.6387 | Training | 0.32882 | 19.4898 | 21.9126 | 353.5586 | 334.0689 | Training | 5.5125
RT8 (15mm) | 170 | Solidification | 1 | 2 | 20.2334 | 404.9909 | 20.016 | Training | 0.24186 | -8.6978 | 73.3449 | 404.9909 | 413.6887 | Training | 2.1476
RT11 | 170 | Solidification | 1 | 3 | 12.2853 | 256.5773 | 20.8848 | Training | 0.52411 | 5.3932 | -75.0687 | 256.5773 | 251.1841 | Training | 2.102
RT18 | 230 | Solidification | 1 | 1 | 26.1903 | 521.3624 | 19.9067 | Training | 0.35397 | -14.1211 | 189.7163 | 521.3624 | 535.4835 | Training | 2.7085
RT11 | 170 | Solidification | 1 | 2 | 12.4146 | 251.8955 | 20.2903 | Training | 0.9899 | -1.9314 | -79.7505 | 251.8955 | 253.8269 | Training | 0.76677
RT8 (15mm) | 170 | Solidification | 1 | 3 | 21.1783 | 403.662 | 19.0602 | Training | 0.80803 | -29.3465 | 72.016 | 403.662 | 433.0085 | Training | 7.2701
RT24 | 170 | Solidification | 0.5 | 2 | 17.7906 | 369.3167 | 20.759 | Training | 0.23834 | 5.5718 | 37.6707 | 369.3167 | 363.745 | Training | 1.5087
RT11 | 170 | Solidification | 1 | 1 | 11.9907 | 261.1769 | 21.7817 | Training | 0.68676 | 16.0179 | -70.4691 | 261.1769 | 245.159 | Training | 6.133
RT8 | 170 | Solidification | 0.5 | 2 | 8.9898 | 184.2024 | 20.4902 | Training | 0.66292 | 0.39829 | -147.4436 | 184.2024 | 183.8041 | Training | 0.21622
RT8 (15mm) | 170 | Solidification | 0.5 | 1 | 19.7958 | 417.0264 | 21.0664 | Training | 0.31152 | 12.2844 | 85.3804 | 417.0264 | 404.742 | Training | 2.9457
RT11 | 170 | Solidification | 0.5 | 1 | 11.3935 | 236.1881 | 20.73 | Training | 0.59144 | 3.2377 | -95.4579 | 236.1881 | 232.9504 | Training | 1.3708
RT24 | 170 | Solidification | 0.5 | 1 | 14.7477 | 292.5854 | 19.8395 | Training | 0.11079 | -8.9429 | -39.0606 | 292.5854 | 301.5283 | Training | 3.0565
RT24 | 170 | Solidification | 1 | 2 | 17.7906 | 369.3167 | 20.759 | Training | 0.67122 | 5.5718 | 37.6707 | 369.3167 | 363.745 | Training | 1.5087
RT8 | 170 | Solidification | 1 | 1 | 6.9744 | 169.8324 | 24.3508 | Training | 0.25164 | 27.2349 | -161.8136 | 169.8324 | 142.5975 | Training | 16.0363
RT18 | 230 | Solidification | 1 | 2 | 27.3393 | 517.3354 | 18.9227 | Training | 0.72999 | -41.6406 | 185.6893 | 517.3354 | 558.976 | Training | 8.0491
RT24 | 170 | Solidification | 0.5 | 3 | 15.9724 | 309.8249 | 19.3975 | Training | 0.29955 | -16.7446 | -21.8211 | 309.8249 | 326.5695 | Training | 5.4045
RT8 | 170 | Solidification | 0.5 | 3 | 7.7242 | 178.5599 | 23.1168 | Training | 0.60427 | 20.6312 | -153.0862 | 178.5599 | 157.9287 | Training | 11.5542
RT18 | 230 | Solidification | 1 | 3 | 25.1523 | 531.3571 | 21.1256 | Training | 0.25126 | 17.0963 | 199.7111 | 531.3571 | 514.2608 | Training | 3.2175
RT8 | 170 | Solidification | 1 | 3 | 11.346 | 205.6287 | 18.1234 | Training | 0.16442 | -26.3501 | -126.0173 | 205.6287 | 231.9788 | Training | 12.8144
#NAME? | 230 | Solidification | 0.5 | 1 | 25.1337 | 559.0524 | 22.2431 | Validation | 0.25987 |  |  | #NAME? | 513.8809 | Validation | 8.08
RT11 | 170 | Solidification | 0.5 | 3 | 14.1588 | 270.255 | 19.0874 | Validation | 0.36276 |  |  | 270.255 | 289.4892 | Validation | 7.1171
RT18 | 230 | Solidification | 0.5 | 2 | 23.5654 | 527.0688 | 22.3662 | Validation | 0.96688 |  |  | 527.0688 | 481.8152 | Validation | 8.5859
RT11 | 170 | Solidification | 0.5 | 2 | 11.7767 | 233.4736 | 19.8251 | Validation | 0.77424 |  |  | 233.4736 | 240.7838 | Validation | 3.1311
RT24 | 170 | Solidification | 1 | 3 | 17.2836 | 360.7821 | 20.8742 | Validation | 0.66113 |  |  | 360.7821 | 353.3779 | Validation | 2.0523
RT8 (15mm) | 170 | Solidification | 0.5 | 2 | 18.948 | 412.3936 | 21.7645 | Validation | 0.40512 |  |  | 412.3936 | 387.4084 | Validation | 6.0586
RT8 (15mm) | 170 | Solidification | 1 | 1 | 20.1363 | 422.0781 | 20.9611 | Validation | 0.42492 |  |  | 422.0781 | 411.7038 | Validation | 2.4579
RT24 | 170 | Solidification | 1 | 1 | 19.086 | 387.3948 | 20.2973 | Validation | 0.74825 |  |  | 387.3948 | 390.2295 | Validation | 0.73174
RT8 | 170 | Solidification | 0.5 | 1 | 9.9351 | 186.1133 | 18.733 | Validation | 0.82892 |  |  | 186.1133 | 203.1306 | Validation | 9.1435
a
b

## Melting (dataset 4)
Defining the model | [11 empty] | Applying the model
| Define training / validation percentages | [10 empty] | Errors
|  | % | Abs | [8 empty] | Training | Max | 15.2372
| Training | 0.7 | 21 | [9 empty] | Min | 0.20152
| Validation | 0.3 | 9 | [9 empty] | Average | 5.7185
| Total | 1 | 30 | [8 empty] | Validation | Max | 20.935
[13 empty] | Min | 1.1708
[13 empty] | Average | 9.2799
Linear fitting of training points
| m | 20.571
| b | 0
| R2 | 0.93022
Regression line
| AT | Aq | [9 empty] | Measured | Predicted | -10% | -20% | 10% | 20%
| 6 | 123.4262 | [9 empty] | 0 | 0 | 0 | 0 | 0 | 0
| 28 | 575.989 | [9 empty] | 1000 | 1000 | 900 | 800 | 1100 | 1200
PCM | L | Process | α | Test | A_T | A_q | A_T/A_q | T / V | Sort |  |  | A_q measured | A_q predicted (b=0) | T / V | Error
RT18 | 230 | Melting | 0.5 | 2 | 22.836 | 554.2056 | 24.2689 | Training | 0.08463 |  |  | 554.2056 | 469.7602 | Training | 15.2372
RT18 | 230 | Melting | 0.5 | 3 | 22.422 | 526.9398 | 23.501 | Training | 0.46655 |  |  | 526.9398 | 461.2438 | Training | 12.4675
RT24 | 170 | Melting | 1 | 2 | 11.2752 | 242.682 | 21.5235 | Training | 0.92997 |  |  | 242.682 | 231.9425 | Training | 4.4253
RT18 | 230 | Melting | 1 | 1 | 27.071 | 497.4475 | 18.3756 | Training | 0.83582 |  |  | 497.4475 | 556.8795 | Training | 11.9474
RT8 | 170 | Melting | 0.5 | 1 | 8.0973 | 166.9062 | 20.6126 | Training | 0.54262 |  |  | 166.9062 | 166.5698 | Training | 0.20152
RT24 | 170 | Melting | 1 | 1 | 13.0421 | 266.1063 | 20.4037 | Training | 0.084601 |  |  | 266.1063 | 268.2886 | Training | 0.82011
RT11 | 170 | Melting | 0.5 | 1 | 12.2367 | 246.4241 | 20.1382 | Training | 0.42805 |  |  | 246.4241 | 251.7208 | Training | 2.1494
RT24 | 170 | Melting | 1 | 3 | 7.7994 | 182.6389 | 23.417 | Training | 0.98113 |  |  | 182.6389 | 160.4423 | Training | 12.1533
RT11 | 170 | Melting | 0.5 | 2 | 12.7785 | 247.4517 | 19.3647 | Training | 0.40068 |  |  | 247.4517 | 262.867 | Training | 6.2296
RT24 | 170 | Melting | 0.5 | 2 | 11.2752 | 242.682 | 21.5235 | Training | 0.85887 |  |  | 242.682 | 231.9425 | Training | 4.4253
RT8 (15mm) | 170 | Melting | 1 | 3 | 17.9705 | 340.3791 | 18.941 | Training | 0.23834 |  |  | 340.3791 | 369.6709 | Training | 8.6056
RT18 | 230 | Melting | 1 | 2 | 22.2844 | 438.5852 | 19.6812 | Training | 0.79538 |  |  | 438.5852 | 458.4138 | Training | 4.521
RT24 | 170 | Melting | 0.5 | 3 | 12.8276 | 256.0255 | 19.959 | Training | 0.27466 |  |  | 256.0255 | 263.8765 | Training | 3.0665
RT11 | 170 | Melting | 0.5 | 3 | 13.395 | 240.3081 | 17.9401 | Training | 0.093105 |  |  | 240.3081 | 275.549 | Training | 14.6649
RT8 (15mm) | 170 | Melting | 1 | 1 | 14.619 | 301.6122 | 20.6315 | Training | 0.1137 |  |  | 301.6122 | 300.728 | Training | 0.29315
RT11 | 170 | Melting | 1 | 2 | 11.3704 | 218.0709 | 19.1788 | Training | 0.25991 |  |  | 218.0709 | 233.9007 | Training | 7.259
RT8 | 170 | Melting | 0.5 | 2 | 6.9328 | 136.0823 | 19.6288 | Training | 0.98343 |  |  | 136.0823 | 142.6144 | Training | 4.8001
RT11 | 170 | Melting | 1 | 1 | 11.0644 | 222.7724 | 20.1342 | Training | 0.76116 |  |  | 222.7724 | 227.6058 | Training | 2.1696
RT8 (15mm) | 170 | Melting | 0.5 | 2 | 14.9017 | 299.196 | 20.078 | Training | 0.21926 |  |  | 299.196 | 306.5425 | Training | 2.4554
RT8 (15mm) | 170 | Melting | 1 | 2 | 17.9358 | 365.2159 | 20.3624 | Training | 0.71875 |  |  | 365.2159 | 368.958 | Training | 1.0246
RT8 (15mm) | 170 | Melting | 0.5 | 1 | 16.0905 | 334.9223 | 20.8149 | Training | 0.21154 |  |  | 334.9223 | 330.9989 | Training | 1.1715
RT24 | 170 | Melting | 0.5 | 1 | 10.1284 | 212.5286 | 20.9833 | Validation | 0.29975 |  |  | 212.5286 | 208.3525 | Validation | 1.965
RT18 | 230 | Melting | 0.5 | 1 | 22.0677 | 530.4412 | 24.037 | Validation | 0.33899 |  |  | 530.4412 | 453.9552 | Validation | 14.4193
RT8 | 170 | Melting | 1 | 3 | 7.8728 | 156.1557 | 19.8348 | Validation | 0.93237 |  |  | 156.1557 | 161.9523 | Validation | 3.7121
RT11 | 170 | Melting | 1 | 3 | 11.5507 | 217.6355 | 18.8417 | Validation | 0.97142 |  |  | 217.6355 | 237.6106 | Validation | 9.1782
RT8 | 170 | Melting | 1 | 1 | 7.7868 | 134.8104 | 17.3127 | Validation | 0.39819 |  |  | 134.8104 | 160.1825 | Validation | 18.8206
RT8 | 170 | Melting | 1 | 2 | 9.362 | 159.2481 | 17.01 | Validation | 0.67142 |  |  | 159.2481 | 192.5866 | Validation | 20.935
RT18 | 230 | Melting | 1 | 3 | 26.9991 | 498.933 | 18.4797 | Validation | 0.56099 |  |  | 498.933 | 555.3985 | Validation | 11.3172
RT8 | 170 | Melting | 0.5 | 3 | 6.6892 | 134.9033 | 20.1674 | Validation | 0.6539 |  |  | 134.9033 | 137.6032 | Validation | 2.0014
RT8 (15mm) | 170 | Melting | 0.5 | 3 | 15.2949 | 318.3594 | 20.8147 | Validation | 0.50355 |  |  | 318.3594 | 314.6321 | Validation | 1.1708
#NAME? | 230 | Melting | 0.5 | 2 | 22.836 | 554.2056 | 24.2689 | Training | 0.06759 | 84.4454 | 252.9364 | #NAME? | 469.7602 | Training | 15.2372
RT18 | 230 | Melting | 0.5 | 3 | 22.422 | 526.9398 | 23.501 | Training | 0.78619 | 65.696 | 225.6706 | 526.9398 | 461.2438 | Training | 12.4675
RT24 | 170 | Melting | 1 | 2 | 11.2752 | 242.682 | 21.5235 | Training | 0.2033 | 10.7395 | -58.5872 | 242.682 | 231.9425 | Training | 4.4253
RT18 | 230 | Melting | 1 | 1 | 27.071 | 497.4475 | 18.3756 | Training | 0.15389 | -59.432 | 196.1783 | 497.4475 | 556.8795 | Training | 11.9474
RT8 | 170 | Melting | 0.5 | 1 | 8.0973 | 166.9062 | 20.6126 | Training | 0.29731 | 0.33635 | -134.363 | 166.9062 | 166.5698 | Training | 0.20152
RT24 | 170 | Melting | 1 | 1 | 13.0421 | 266.1063 | 20.4037 | Training | 0.34571 | -2.1824 | -35.163 | 266.1063 | 268.2886 | Training | 0.82011
RT11 | 170 | Melting | 0.5 | 1 | 12.2367 | 246.4241 | 20.1382 | Training | 0.0086899 | -5.2966 | -54.8451 | 246.4241 | 251.7208 | Training | 2.1494
RT24 | 170 | Melting | 1 | 3 | 7.7994 | 182.6389 | 23.417 | Training | 0.71617 | 22.1966 | -118.6303 | 182.6389 | 160.4423 | Training | 12.1533
RT11 | 170 | Melting | 0.5 | 2 | 12.7785 | 247.4517 | 19.3647 | Training | 0.37368 | -15.4153 | -53.8175 | 247.4517 | 262.867 | Training | 6.2296
RT24 | 170 | Melting | 0.5 | 2 | 11.2752 | 242.682 | 21.5235 | Training | 0.54121 | 10.7395 | -58.5872 | 242.682 | 231.9425 | Training | 4.4253
RT8 (15mm) | 170 | Melting | 1 | 3 | 17.9705 | 340.3791 | 18.941 | Training | 0.83629 | -29.2918 | 39.1098 | 340.3791 | 369.6709 | Training | 8.6056
RT18 | 230 | Melting | 1 | 2 | 22.2844 | 438.5852 | 19.6812 | Training | 0.60458 | -19.8286 | 137.316 | 438.5852 | 458.4138 | Training | 4.521
RT24 | 170 | Melting | 0.5 | 3 | 12.8276 | 256.0255 | 19.959 | Training | 0.53055 | -7.851 | -45.2437 | 256.0255 | 263.8765 | Training | 3.0665
RT11 | 170 | Melting | 0.5 | 3 | 13.395 | 240.3081 | 17.9401 | Training | 0.34408 | -35.2409 | -60.9611 | 240.3081 | 275.549 | Training | 14.6649
RT8 (15mm) | 170 | Melting | 1 | 1 | 14.619 | 301.6122 | 20.6315 | Training | 0.96588 | 0.88418 | 0.34292 | 301.6122 | 300.728 | Training | 0.29315
RT11 | 170 | Melting | 1 | 2 | 11.3704 | 218.0709 | 19.1788 | Training | 0.60791 | -15.8298 | -83.1984 | 218.0709 | 233.9007 | Training | 7.259
RT8 | 170 | Melting | 0.5 | 2 | 6.9328 | 136.0823 | 19.6288 | Training | 0.94963 | -6.5321 | -165.187 | 136.0823 | 142.6144 | Training | 4.8001
RT11 | 170 | Melting | 1 | 1 | 11.0644 | 222.7724 | 20.1342 | Training | 0.099541 | -4.8333 | -78.4968 | 222.7724 | 227.6058 | Training | 2.1696
RT8 (15mm) | 170 | Melting | 0.5 | 2 | 14.9017 | 299.196 | 20.078 | Training | 0.83938 | -7.3465 | -2.0732 | 299.196 | 306.5425 | Training | 2.4554
RT8 (15mm) | 170 | Melting | 1 | 2 | 17.9358 | 365.2159 | 20.3624 | Training | 0.75437 | -3.7421 | 63.9467 | 365.2159 | 368.958 | Training | 1.0246
RT8 (15mm) | 170 | Melting | 0.5 | 1 | 16.0905 | 334.9223 | 20.8149 | Training | 0.91739 | 3.9235 | 33.6531 | 334.9223 | 330.9989 | Training | 1.1715
#NAME? | 170 | Melting | 0.5 | 1 | 10.1284 | 212.5286 | 20.9833 | Validation | 0.63983 |  |  | #NAME? | 208.3525 | Validation | 1.965
RT18 | 230 | Melting | 0.5 | 1 | 22.0677 | 530.4412 | 24.037 | Validation | 0.88243 |  |  | 530.4412 | 453.9552 | Validation | 14.4193
RT8 | 170 | Melting | 1 | 3 | 7.8728 | 156.1557 | 19.8348 | Validation | 0.006207 |  |  | 156.1557 | 161.9523 | Validation | 3.7121
RT11 | 170 | Melting | 1 | 3 | 11.5507 | 217.6355 | 18.8417 | Validation | 0.89025 |  |  | 217.6355 | 237.6106 | Validation | 9.1782
RT8 | 170 | Melting | 1 | 1 | 7.7868 | 134.8104 | 17.3127 | Validation | 0.074621 |  |  | 134.8104 | 160.1825 | Validation | 18.8206
RT8 | 170 | Melting | 1 | 2 | 9.362 | 159.2481 | 17.01 | Validation | 0.76179 |  |  | 159.2481 | 192.5866 | Validation | 20.935
RT18 | 230 | Melting | 1 | 3 | 26.9991 | 498.933 | 18.4797 | Validation | 0.70227 |  |  | 498.933 | 555.3985 | Validation | 11.3172
RT8 | 170 | Melting | 0.5 | 3 | 6.6892 | 134.9033 | 20.1674 | Validation | 0.66291 |  |  | 134.9033 | 137.6032 | Validation | 2.0014
RT8 (15mm) | 170 | Melting | 0.5 | 3 | 15.2949 | 318.3594 | 20.8147 | Validation | 0.84399 |  |  | 318.3594 | 314.6321 | Validation | 1.1708
a
b

## 1 ºCh (dataset 5)
Defining the model | [11 empty] | Applying the model
| Define training / validation percentages | [10 empty] | Errors
|  | % | Abs | [8 empty] | Training | Max | 18.5303
| Training | 0.7 | 21 | [9 empty] | Min | 0.019127
| Validation | 0.3 | 9 | [9 empty] | Average | 6.4189
| Total | 1 | 30 | [8 empty] | Validation | Max | 14.5897
[13 empty] | Min | 0.79929
[13 empty] | Average | 4.5103
Linear fitting of training points
| m | 19.8385
| b | 0
| R2 | 0.9743
Regression line
| AT | Aq | [9 empty] | Measured | Predicted | -10% | -20% | 10% | 20%
| 6 | 119.0313 | [9 empty] | 0 | 0 | 0 | 0 | 0 | 0
| 28 | 555.4794 | [9 empty] | 1000 | 1000 | 900 | 800 | 1100 | 1200
PCM | L | Process | α | Test | A_T | A_q | A_T/A_q | T / V | Sort |  |  | A_q measured | A_q predicted (b=0) | T / V | Error
RT18 | 230 | Solidification | 1 | 3 | 25.1523 | 531.3571 | 21.1256 | Training | 0.4356 |  |  | 531.3571 | 498.9858 | Training | 6.0922
RT8 | 170 | Melting | 1 | 2 | 9.362 | 159.2481 | 17.01 | Training | 0.55492 |  |  | 159.2481 | 185.729 | Training | 16.6288
RT8 | 170 | Solidification | 1 | 2 | 9.2355 | 177.1975 | 19.1865 | Training | 0.36079 |  |  | 177.1975 | 183.2196 | Training | 3.3985
RT18 | 230 | Melting | 1 | 3 | 26.9991 | 498.933 | 18.4797 | Training | 0.64504 |  |  | 498.933 | 535.622 | Training | 7.3535
RT24 | 170 | Solidification | 1 | 2 | 17.7906 | 369.3167 | 20.759 | Training | 0.11454 |  |  | 369.3167 | 352.9407 | Training | 4.4342
RT18 | 230 | Solidification | 1 | 2 | 27.3393 | 517.3354 | 18.9227 | Training | 0.13751 |  |  | 517.3354 | 542.3728 | Training | 4.8397
RT11 | 170 | Solidification | 1 | 1 | 11.9907 | 261.1769 | 21.7817 | Training | 0.59381 |  |  | 261.1769 | 237.8771 | Training | 8.9211
RT8 | 170 | Solidification | 1 | 1 | 6.9744 | 169.8324 | 24.3508 | Training | 0.90774 |  |  | 169.8324 | 138.362 | Training | 18.5303
RT24 | 170 | Melting | 1 | 3 | 7.7994 | 182.6389 | 23.417 | Training | 0.66469 |  |  | 182.6389 | 154.7293 | Training | 15.2813
RT8 (15mm) | 170 | Melting | 1 | 1 | 14.619 | 301.6122 | 20.6315 | Training | 0.60188 |  |  | 301.6122 | 290.0198 | Training | 3.8435
RT11 | 170 | Solidification | 1 | 3 | 12.2853 | 256.5773 | 20.8848 | Training | 0.6729 |  |  | 256.5773 | 243.7232 | Training | 5.0099
RT24 | 170 | Melting | 1 | 1 | 13.0421 | 266.1063 | 20.4037 | Training | 0.27217 |  |  | 266.1063 | 258.7355 | Training | 2.7699
RT8 | 170 | Solidification | 1 | 3 | 11.346 | 205.6287 | 18.1234 | Training | 0.68215 |  |  | 205.6287 | 225.0884 | Training | 9.4635
RT8 (15mm) | 170 | Solidification | 1 | 3 | 21.1783 | 403.662 | 19.0602 | Training | 0.62141 |  |  | 403.662 | 420.1469 | Training | 4.0838
RT8 (15mm) | 170 | Solidification | 1 | 1 | 20.1363 | 422.0781 | 20.9611 | Training | 0.77904 |  |  | 422.0781 | 399.475 | Training | 5.3552
RT8 (15mm) | 170 | Melting | 1 | 3 | 17.9705 | 340.3791 | 18.941 | Training | 0.33586 |  |  | 340.3791 | 356.5078 | Training | 4.7385
RT18 | 230 | Solidification | 1 | 1 | 26.1903 | 521.3624 | 19.9067 | Training | 0.0074467 |  |  | 521.3624 | 519.578 | Training | 0.34225
RT11 | 170 | Melting | 1 | 2 | 11.3704 | 218.0709 | 19.1788 | Training | 0.0084842 |  |  | 218.0709 | 225.572 | Training | 3.4398
RT8 | 170 | Melting | 1 | 3 | 7.8728 | 156.1557 | 19.8348 | Training | 0.9859 |  |  | 156.1557 | 156.1855 | Training | 0.019127
RT24 | 170 | Solidification | 1 | 3 | 17.2836 | 360.7821 | 20.8742 | Training | 0.97869 |  |  | 360.7821 | 342.8815 | Training | 4.9616
RT11 | 170 | Melting | 1 | 3 | 11.5507 | 217.6355 | 18.8417 | Training | 0.68125 |  |  | 217.6355 | 229.1498 | Training | 5.2906
RT11 | 170 | Solidification | 1 | 2 | 12.4146 | 251.8955 | 20.2903 | Validation | 0.50156 |  |  | 251.8955 | 246.2875 | Validation | 2.2263
RT8 (15mm) | 170 | Melting | 1 | 2 | 17.9358 | 365.2159 | 20.3624 | Validation | 0.11482 |  |  | 365.2159 | 355.8203 | Validation | 2.5726
RT8 (15mm) | 170 | Solidification | 1 | 2 | 20.2334 | 404.9909 | 20.016 | Validation | 0.6765 |  |  | 404.9909 | 401.4009 | Validation | 0.88644
RT24 | 170 | Solidification | 1 | 1 | 19.086 | 387.3948 | 20.2973 | Validation | 0.35406 |  |  | 387.3948 | 378.6386 | Validation | 2.2603
RT11 | 170 | Melting | 1 | 1 | 11.0644 | 222.7724 | 20.1342 | Validation | 0.40604 |  |  | 222.7724 | 219.5013 | Validation | 1.4684
RT18 | 230 | Melting | 1 | 2 | 22.2844 | 438.5852 | 19.6812 | Validation | 0.48937 |  |  | 438.5852 | 442.0908 | Validation | 0.79929
RT18 | 230 | Melting | 1 | 1 | 27.071 | 497.4475 | 18.3756 | Validation | 0.23298 |  |  | 497.4475 | 537.0503 | Validation | 7.9612
RT24 | 170 | Melting | 1 | 2 | 11.2752 | 242.682 | 21.5235 | Validation | 0.93352 |  |  | 242.682 | 223.6836 | Validation | 7.8285
RT8 | 170 | Melting | 1 | 1 | 7.7868 | 134.8104 | 17.3127 | Validation | 0.29919 |  |  | 134.8104 | 154.4788 | Validation | 14.5897
#NAME? | 230 | Solidification | 1 | 3 | 25.1523 | 531.3571 | 21.1256 | Training | 0.15928 | 32.3714 | 220.0673 | #NAME? | 498.9858 | Training | 6.0922
RT8 | 170 | Melting | 1 | 2 | 9.362 | 159.2481 | 17.01 | Training | 0.99064 | -26.481 | -152.0418 | 159.2481 | 185.729 | Training | 16.6288
RT8 | 170 | Solidification | 1 | 2 | 9.2355 | 177.1975 | 19.1865 | Training | 0.14997 | -6.0221 | -134.0924 | 177.1975 | 183.2196 | Training | 3.3985
RT18 | 230 | Melting | 1 | 3 | 26.9991 | 498.933 | 18.4797 | Training | 0.86508 | -36.689 | 187.6432 | 498.933 | 535.622 | Training | 7.3535
RT24 | 170 | Solidification | 1 | 2 | 17.7906 | 369.3167 | 20.759 | Training | 0.083416 | 16.3761 | 58.0269 | 369.3167 | 352.9407 | Training | 4.4342
RT18 | 230 | Solidification | 1 | 2 | 27.3393 | 517.3354 | 18.9227 | Training | 0.36796 | -25.0374 | 206.0456 | 517.3354 | 542.3728 | Training | 4.8397
RT11 | 170 | Solidification | 1 | 1 | 11.9907 | 261.1769 | 21.7817 | Training | 0.71093 | 23.2998 | -50.1129 | 261.1769 | 237.8771 | Training | 8.9211
RT8 | 170 | Solidification | 1 | 1 | 6.9744 | 169.8324 | 24.3508 | Training | 0.78128 | 31.4704 | -141.4574 | 169.8324 | 138.362 | Training | 18.5303
RT24 | 170 | Melting | 1 | 3 | 7.7994 | 182.6389 | 23.417 | Training | 0.86905 | 27.9096 | -128.6509 | 182.6389 | 154.7293 | Training | 15.2813
RT8 (15mm) | 170 | Melting | 1 | 1 | 14.619 | 301.6122 | 20.6315 | Training | 0.60577 | 11.5924 | -9.6777 | 301.6122 | 290.0198 | Training | 3.8435
RT11 | 170 | Solidification | 1 | 3 | 12.2853 | 256.5773 | 20.8848 | Training | 0.58086 | 12.8542 | -54.7125 | 256.5773 | 243.7232 | Training | 5.0099
RT24 | 170 | Melting | 1 | 1 | 13.0421 | 266.1063 | 20.4037 | Training | 0.59175 | 7.3708 | -45.1836 | 266.1063 | 258.7355 | Training | 2.7699
RT8 | 170 | Solidification | 1 | 3 | 11.346 | 205.6287 | 18.1234 | Training | 0.69433 | -19.4597 | -105.6611 | 205.6287 | 225.0884 | Training | 9.4635
RT8 (15mm) | 170 | Solidification | 1 | 3 | 21.1783 | 403.662 | 19.0602 | Training | 0.70991 | -16.4849 | 92.3722 | 403.662 | 420.1469 | Training | 4.0838
RT8 (15mm) | 170 | Solidification | 1 | 1 | 20.1363 | 422.0781 | 20.9611 | Training | 0.78662 | 22.6031 | 110.7883 | 422.0781 | 399.475 | Training | 5.3552
RT8 (15mm) | 170 | Melting | 1 | 3 | 17.9705 | 340.3791 | 18.941 | Training | 0.54121 | -16.1287 | 29.0892 | 340.3791 | 356.5078 | Training | 4.7385
RT18 | 230 | Solidification | 1 | 1 | 26.1903 | 521.3624 | 19.9067 | Training | 0.1677 | 1.7844 | 210.0726 | 521.3624 | 519.578 | Training | 0.34225
RT11 | 170 | Melting | 1 | 2 | 11.3704 | 218.0709 | 19.1788 | Training | 0.79554 | -7.5011 | -93.2189 | 218.0709 | 225.572 | Training | 3.4398
RT8 | 170 | Melting | 1 | 3 | 7.8728 | 156.1557 | 19.8348 | Training | 0.38205 | -0.029867 | -155.1342 | 156.1557 | 156.1855 | Training | 0.019127
RT24 | 170 | Solidification | 1 | 3 | 17.2836 | 360.7821 | 20.8742 | Training | 0.28139 | 17.9006 | 49.4923 | 360.7821 | 342.8815 | Training | 4.9616
RT11 | 170 | Melting | 1 | 3 | 11.5507 | 217.6355 | 18.8417 | Training | 0.68633 | -11.5143 | -93.6543 | 217.6355 | 229.1498 | Training | 5.2906
#NAME? | 170 | Solidification | 1 | 2 | 12.4146 | 251.8955 | 20.2903 | Validation | 0.52272 |  |  | #NAME? | 246.2875 | Validation | 2.2263
RT8 (15mm) | 170 | Melting | 1 | 2 | 17.9358 | 365.2159 | 20.3624 | Validation | 0.54299 |  |  | 365.2159 | 355.8203 | Validation | 2.5726
RT8 (15mm) | 170 | Solidification | 1 | 2 | 20.2334 | 404.9909 | 20.016 | Validation | 0.76464 |  |  | 404.9909 | 401.4009 | Validation | 0.88644
RT24 | 170 | Solidification | 1 | 1 | 19.086 | 387.3948 | 20.2973 | Validation | 0.95454 |  |  | 387.3948 | 378.6386 | Validation | 2.2603
RT11 | 170 | Melting | 1 | 1 | 11.0644 | 222.7724 | 20.1342 | Validation | 0.50014 |  |  | 222.7724 | 219.5013 | Validation | 1.4684
RT18 | 230 | Melting | 1 | 2 | 22.2844 | 438.5852 | 19.6812 | Validation | 0.22976 |  |  | 438.5852 | 442.0908 | Validation | 0.79929
RT18 | 230 | Melting | 1 | 1 | 27.071 | 497.4475 | 18.3756 | Validation | 0.86783 |  |  | 497.4475 | 537.0503 | Validation | 7.9612
RT24 | 170 | Melting | 1 | 2 | 11.2752 | 242.682 | 21.5235 | Validation | 0.84145 |  |  | 242.682 | 223.6836 | Validation | 7.8285
RT8 | 170 | Melting | 1 | 1 | 7.7868 | 134.8104 | 17.3127 | Validation | 0.62819 |  |  | 134.8104 | 154.4788 | Validation | 14.5897
a
b

## 0.5 ºCh (dataset 6)
Defining the model | [11 empty] | Applying the model
| Define training / validation percentages | [10 empty] | Errors
|  | % | Abs | [8 empty] | Training | Max | 11.695
| Training | 0.7 | 21 | [9 empty] | Min | 0.28374
| Validation | 0.3 | 9 | [9 empty] | Average | 4.686
| Total | 1 | 30 | [8 empty] | Validation | Max | 16.6313
[13 empty] | Min | 0.52405
[13 empty] | Average | 8.2367
Linear fitting of training points
| m | 20.9238
| b | 0
| R2 | 0.97732
Regression line
| AT | Aq | [9 empty] | Measured | Predicted | -10% | -20% | 10% | 20%
| 6 | 125.5429 | [9 empty] | 0 | 0 | 0 | 0 | 0 | 0
| 28 | 585.8667 | [9 empty] | 1000 | 1000 | 900 | 800 | 1100 | 1200
PCM | L | Process | α | Test | A_T | A_q | A_T/A_q | T / V | Sort |  |  | A_q measured | A_q predicted (b=0) | T / V | Error
RT18 | 230 | Solidification | 0.5 | 2 | 23.5654 | 527.0688 | 22.3662 | Training | 0.76613 |  |  | 527.0688 | 493.0786 | Training | 6.4489
RT18 | 230 | Solidification | 0.5 | 1 | 25.1337 | 559.0524 | 22.2431 | Training | 0.64348 |  |  | 559.0524 | 525.8938 | Training | 5.9312
RT8 (15mm) | 170 | Melting | 0.5 | 1 | 16.0905 | 334.9223 | 20.8149 | Training | 0.7183 |  |  | 334.9223 | 336.6752 | Training | 0.52337
RT24 | 170 | Melting | 0.5 | 1 | 10.1284 | 212.5286 | 20.9833 | Training | 0.85243 |  |  | 212.5286 | 211.9256 | Training | 0.28374
RT8 | 170 | Solidification | 0.5 | 2 | 8.9898 | 184.2024 | 20.4902 | Training | 0.4545 |  |  | 184.2024 | 188.1009 | Training | 2.1164
RT8 (15mm) | 170 | Solidification | 0.5 | 3 | 16.3392 | 353.5586 | 21.6387 | Training | 0.10237 |  |  | 353.5586 | 341.8783 | Training | 3.3036
RT8 | 170 | Melting | 0.5 | 3 | 6.6892 | 134.9033 | 20.1674 | Training | 0.16811 |  |  | 134.9033 | 139.963 | Training | 3.7506
RT24 | 170 | Solidification | 0.5 | 3 | 15.9724 | 309.8249 | 19.3975 | Training | 0.27601 |  |  | 309.8249 | 334.2037 | Training | 7.8686
RT8 | 170 | Solidification | 0.5 | 1 | 9.9351 | 186.1133 | 18.733 | Training | 0.18632 |  |  | 186.1133 | 207.8792 | Training | 11.695
RT8 | 170 | Melting | 0.5 | 2 | 6.9328 | 136.0823 | 19.6288 | Training | 0.83412 |  |  | 136.0823 | 145.0601 | Training | 6.5973
RT24 | 170 | Melting | 0.5 | 3 | 12.8276 | 256.0255 | 19.959 | Training | 0.097932 |  |  | 256.0255 | 268.4017 | Training | 4.834
RT11 | 170 | Solidification | 0.5 | 1 | 11.3935 | 236.1881 | 20.73 | Training | 0.75737 |  |  | 236.1881 | 238.3961 | Training | 0.93484
RT11 | 170 | Solidification | 0.5 | 3 | 14.1588 | 270.255 | 19.0874 | Training | 0.15822 |  |  | 270.255 | 296.2565 | Training | 9.6211
RT8 (15mm) | 170 | Solidification | 0.5 | 1 | 19.7958 | 417.0264 | 21.0664 | Training | 0.77174 |  |  | 417.0264 | 414.2036 | Training | 0.67689
RT8 (15mm) | 170 | Melting | 0.5 | 2 | 14.9017 | 299.196 | 20.078 | Training | 0.60213 |  |  | 299.196 | 311.7995 | Training | 4.2124
RT11 | 170 | Melting | 0.5 | 1 | 12.2367 | 246.4241 | 20.1382 | Training | 0.012718 |  |  | 246.4241 | 256.0376 | Training | 3.9012
RT11 | 170 | Solidification | 0.5 | 2 | 11.7767 | 233.4736 | 19.8251 | Training | 0.315 |  |  | 233.4736 | 246.4126 | Training | 5.5419
RT8 (15mm) | 170 | Solidification | 0.5 | 2 | 18.948 | 412.3936 | 21.7645 | Training | 0.40238 |  |  | 412.3936 | 396.4648 | Training | 3.8625
RT24 | 170 | Solidification | 0.5 | 1 | 14.7477 | 292.5854 | 19.8395 | Training | 0.90672 |  |  | 292.5854 | 308.5771 | Training | 5.4656
RT11 | 170 | Melting | 0.5 | 2 | 12.7785 | 247.4517 | 19.3647 | Training | 0.8965 |  |  | 247.4517 | 267.3749 | Training | 8.0514
RT24 | 170 | Melting | 0.5 | 2 | 11.2752 | 242.682 | 21.5235 | Training | 0.6636 |  |  | 242.682 | 235.9202 | Training | 2.7863
RT18 | 230 | Melting | 0.5 | 1 | 22.0677 | 530.4412 | 24.037 | Validation | 0.15358 |  |  | 530.4412 | 461.7401 | Validation | 12.9517
RT18 | 230 | Melting | 0.5 | 2 | 22.836 | 554.2056 | 24.2689 | Validation | 0.97491 |  |  | 554.2056 | 477.8161 | Validation | 13.7836
RT8 | 170 | Melting | 0.5 | 1 | 8.0973 | 166.9062 | 20.6126 | Validation | 0.7138 |  |  | 166.9062 | 169.4264 | Validation | 1.5099
RT11 | 170 | Melting | 0.5 | 3 | 13.395 | 240.3081 | 17.9401 | Validation | 0.34561 |  |  | 240.3081 | 280.2744 | Validation | 16.6313
RT18 | 230 | Solidification | 0.5 | 3 | 24.4502 | 552.9714 | 22.6162 | Validation | 0.69366 |  |  | 552.9714 | 511.5919 | Validation | 7.4831
RT18 | 230 | Melting | 0.5 | 3 | 22.422 | 526.9398 | 23.501 | Validation | 0.54908 |  |  | 526.9398 | 469.1537 | Validation | 10.9664
RT8 (15mm) | 170 | Melting | 0.5 | 3 | 15.2949 | 318.3594 | 20.8147 | Validation | 0.49251 |  |  | 318.3594 | 320.0277 | Validation | 0.52405
RT24 | 170 | Solidification | 0.5 | 2 | 17.7906 | 369.3167 | 20.759 | Validation | 0.50516 |  |  | 369.3167 | 372.2482 | Validation | 0.79374
RT8 | 170 | Solidification | 0.5 | 3 | 7.7242 | 178.5599 | 23.1168 | Validation | 0.68323 |  |  | 178.5599 | 161.6206 | Validation | 9.4866
#NAME? | 230 | Solidification | 0.5 | 2 | 23.5654 | 527.0688 | 22.3662 | Training | 0.098108 | 33.9903 | 236.9756 | #NAME? | 493.0786 | Training | 6.4489
RT18 | 230 | Solidification | 0.5 | 1 | 25.1337 | 559.0524 | 22.2431 | Training | 0.96965 | 33.1586 | 268.9591 | 559.0524 | 525.8938 | Training | 5.9312
RT8 (15mm) | 170 | Melting | 0.5 | 1 | 16.0905 | 334.9223 | 20.8149 | Training | 0.37518 | -1.7529 | 44.8291 | 334.9223 | 336.6752 | Training | 0.52337
RT24 | 170 | Melting | 0.5 | 1 | 10.1284 | 212.5286 | 20.9833 | Training | 0.56283 | 0.60302 | -77.5647 | 212.5286 | 211.9256 | Training | 0.28374
RT8 | 170 | Solidification | 0.5 | 2 | 8.9898 | 184.2024 | 20.4902 | Training | 0.46823 | -3.8985 | -105.8909 | 184.2024 | 188.1009 | Training | 2.1164
RT8 (15mm) | 170 | Solidification | 0.5 | 3 | 16.3392 | 353.5586 | 21.6387 | Training | 0.65501 | 11.6803 | 63.4654 | 353.5586 | 341.8783 | Training | 3.3036
RT8 | 170 | Melting | 0.5 | 3 | 6.6892 | 134.9033 | 20.1674 | Training | 0.035412 | -5.0597 | -155.19 | 134.9033 | 139.963 | Training | 3.7506
RT24 | 170 | Solidification | 0.5 | 3 | 15.9724 | 309.8249 | 19.3975 | Training | 0.94285 | -24.3788 | 19.7316 | 309.8249 | 334.2037 | Training | 7.8686
RT8 | 170 | Solidification | 0.5 | 1 | 9.9351 | 186.1133 | 18.733 | Training | 0.37532 | -21.7659 | -103.9799 | 186.1133 | 207.8792 | Training | 11.695
RT8 | 170 | Melting | 0.5 | 2 | 6.9328 | 136.0823 | 19.6288 | Training | 0.91233 | -8.9778 | -154.011 | 136.0823 | 145.0601 | Training | 6.5973
RT24 | 170 | Melting | 0.5 | 3 | 12.8276 | 256.0255 | 19.959 | Training | 0.66427 | -12.3762 | -34.0678 | 256.0255 | 268.4017 | Training | 4.834
RT11 | 170 | Solidification | 0.5 | 1 | 11.3935 | 236.1881 | 20.73 | Training | 0.69323 | -2.208 | -53.9052 | 236.1881 | 238.3961 | Training | 0.93484
RT11 | 170 | Solidification | 0.5 | 3 | 14.1588 | 270.255 | 19.0874 | Training | 0.94452 | -26.0015 | -19.8383 | 270.255 | 296.2565 | Training | 9.6211
RT8 (15mm) | 170 | Solidification | 0.5 | 1 | 19.7958 | 417.0264 | 21.0664 | Training | 0.13286 | 2.8228 | 126.9331 | 417.0264 | 414.2036 | Training | 0.67689
RT8 (15mm) | 170 | Melting | 0.5 | 2 | 14.9017 | 299.196 | 20.078 | Training | 0.30117 | -12.6035 | 9.1028 | 299.196 | 311.7995 | Training | 4.2124
RT11 | 170 | Melting | 0.5 | 1 | 12.2367 | 246.4241 | 20.1382 | Training | 0.43546 | -9.6134 | -43.6691 | 246.4241 | 256.0376 | Training | 3.9012
RT11 | 170 | Solidification | 0.5 | 2 | 11.7767 | 233.4736 | 19.8251 | Training | 0.66103 | -12.939 | -56.6196 | 233.4736 | 246.4126 | Training | 5.5419
RT8 (15mm) | 170 | Solidification | 0.5 | 2 | 18.948 | 412.3936 | 21.7645 | Training | 0.022391 | 15.9288 | 122.3004 | 412.3936 | 396.4648 | Training | 3.8625
RT24 | 170 | Solidification | 0.5 | 1 | 14.7477 | 292.5854 | 19.8395 | Training | 0.59628 | -15.9916 | 2.4922 | 292.5854 | 308.5771 | Training | 5.4656
RT11 | 170 | Melting | 0.5 | 2 | 12.7785 | 247.4517 | 19.3647 | Training | 0.17659 | -19.9232 | -42.6416 | 247.4517 | 267.3749 | Training | 8.0514
RT24 | 170 | Melting | 0.5 | 2 | 11.2752 | 242.682 | 21.5235 | Training | 0.090851 | 6.7618 | -47.4113 | 242.682 | 235.9202 | Training | 2.7863
#NAME? | 230 | Melting | 0.5 | 1 | 22.0677 | 530.4412 | 24.037 | Validation | 0.22226 |  |  | #NAME? | 461.7401 | Validation | 12.9517
RT18 | 230 | Melting | 0.5 | 2 | 22.836 | 554.2056 | 24.2689 | Validation | 0.043625 |  |  | 554.2056 | 477.8161 | Validation | 13.7836
RT8 | 170 | Melting | 0.5 | 1 | 8.0973 | 166.9062 | 20.6126 | Validation | 0.6514 |  |  | 166.9062 | 169.4264 | Validation | 1.5099
RT11 | 170 | Melting | 0.5 | 3 | 13.395 | 240.3081 | 17.9401 | Validation | 0.77213 |  |  | 240.3081 | 280.2744 | Validation | 16.6313
RT18 | 230 | Solidification | 0.5 | 3 | 24.4502 | 552.9714 | 22.6162 | Validation | 0.28497 |  |  | 552.9714 | 511.5919 | Validation | 7.4831
RT18 | 230 | Melting | 0.5 | 3 | 22.422 | 526.9398 | 23.501 | Validation | 0.8671 |  |  | 526.9398 | 469.1537 | Validation | 10.9664
RT8 (15mm) | 170 | Melting | 0.5 | 3 | 15.2949 | 318.3594 | 20.8147 | Validation | 0.12894 |  |  | 318.3594 | 320.0277 | Validation | 0.52405
RT24 | 170 | Solidification | 0.5 | 2 | 17.7906 | 369.3167 | 20.759 | Validation | 0.64351 |  |  | 369.3167 | 372.2482 | Validation | 0.79374
RT8 | 170 | Solidification | 0.5 | 3 | 7.7242 | 178.5599 | 23.1168 | Validation | 0.25226 |  |  | 178.5599 | 161.6206 | Validation | 9.4866
a
b

## Latent heat prediction
SPCM (m2) | 0.135
mPCM (kg) | 0.85 | if PCM thickness is 10mm
| 1.33 | if PCM thickness is 15mm
θ (W/m2K) | 20.472
Training | [9 empty] | Validation | [10 empty] | Measured | Estimated | Error = ± 10 % | Error = ± 20 % | Error = - 10 % | Error = - 20 %
PCM | L (mnf) | Process | α | Test | AT (K·s e-3) | Aq (kJ/m2) | Âq (kJ/m2) | L (kJ/kg) | L est | PCM | L (mnf) | Process | α | Test | AT (K·s e-3) | Aq (kJ/m2) | Âq (kJ/m2) | L (kJ/kg) | L est | Error | 0 | 0 | 0 | 0 | 0 | 0
RT8 | 170 | Solidification | 0.5 | 3 | 7.7242 | 178.5599 | 158.1307 | 56.719 | 50.2297 | RT11 | 170 | Solidification | 0.5 | 1 | 11.3935 | 236.1881 | 233.2484 | 75.0245 | 74.0907 | 1.2447 | 200 | 200 | 220 | 240 | 180 | 160
RT8 (15mm) | 170 | Melting | 1 | 3 | 17.9705 | 340.3791 | 367.8912 | 69.0995 | 74.6847 | RT11 | 170 | Solidification | 1 | 3 | 12.2853 | 256.5773 | 251.5053 | 81.501 | 79.8899 | 1.9768
RT24 | 170 | Melting | 1 | 3 | 7.7994 | 182.6389 | 159.6699 | 58.0147 | 50.7187 | RT18 | 230 | Solidification | 0.5 | 2 | 23.5654 | 527.0688 | 482.4314 | 167.4219 | 153.2429 | 8.469
RT24 | 170 | Melting | 0.5 | 2 | 11.2752 | 242.682 | 230.8259 | 77.0872 | 73.3212 | RT11 | 170 | Solidification | 1 | 1 | 11.9907 | 261.1769 | 245.4726 | 82.9621 | 77.9736 | 6.0129
RT8 | 170 | Solidification | 1 | 1 | 6.9744 | 169.8324 | 142.7799 | 53.9468 | 45.3536 | RT24 | 170 | Solidification | 1 | 3 | 17.2836 | 360.7821 | 353.8299 | 114.6014 | 112.393 | 1.927
RT18 | 230 | Solidification | 0.5 | 3 | 24.4502 | 552.9714 | 500.5451 | 175.6498 | 158.9967 | RT24 | 170 | Solidification | 0.5 | 2 | 17.7906 | 369.3167 | 364.2102 | 117.3124 | 115.6903 | 1.3827
RT11 | 170 | Melting | 1 | 3 | 11.5507 | 217.6355 | 236.4666 | 69.1313 | 75.1129 | RT8 (15mm) | 170 | Solidification | 1 | 2 | 20.2334 | 404.9909 | 414.2178 | 82.2162 | 84.0893 | 2.2783
RT8 | 170 | Solidification | 0.5 | 2 | 8.9898 | 184.2024 | 184.0392 | 58.5114 | 58.4595 | RT8 | 170 | Solidification | 0.5 | 1 | 9.9351 | 186.1133 | 203.3904 | 59.1184 | 64.6064 | 9.2831
RT8 | 170 | Melting | 1 | 2 | 9.362 | 159.2481 | 191.6594 | 50.5847 | 60.88 | RT11 | 170 | Solidification | 0.5 | 2 | 11.7767 | 233.4736 | 241.0918 | 74.1622 | 76.5821 | 3.263
RT8 (15mm) | 170 | Melting | 1 | 1 | 14.619 | 301.6122 | 299.2802 | 61.2295 | 60.7561 | RT11 | 170 | Solidification | 1 | 2 | 12.4146 | 251.8955 | 254.1516 | 80.0139 | 80.7305 | 0.89564
RT11 | 170 | Melting | 1 | 2 | 11.3704 | 218.0709 | 232.7746 | 69.2696 | 73.9402 | RT24 | 170 | Melting | 0.5 | 1 | 10.1284 | 212.5286 | 207.3494 | 67.5091 | 65.8639 | 2.4369
RT24 | 170 | Melting | 0.5 | 3 | 12.8276 | 256.0255 | 262.6061 | 81.3258 | 83.416 | RT11 | 170 | Solidification | 0.5 | 3 | 14.1588 | 270.255 | 289.8594 | 85.8457 | 92.073 | 7.254
RT18 | 230 | Solidification | 0.5 | 1 | 25.1337 | 559.0524 | 514.5381 | 177.5813 | 163.4415 | RT8 | 170 | Melting | 1 | 3 | 7.8728 | 156.1557 | 161.1726 | 49.6024 | 51.196 | 3.2128
RT8 (15mm) | 170 | Solidification | 1 | 3 | 21.1783 | 403.662 | 433.5623 | 81.9464 | 88.0164 | RT11 | 170 | Melting | 1 | 1 | 11.0644 | 222.7724 | 226.51 | 70.763 | 71.9502 | 1.6778
RT8 (15mm) | 170 | Solidification | 0.5 | 3 | 16.3392 | 353.5586 | 334.4961 | 71.7751 | 67.9052 | RT8 (15mm) | 170 | Solidification | 0.5 | 1 | 19.7958 | 417.0264 | 405.2596 | 84.6595 | 82.2707 | 2.8216
RT18 | 230 | Solidification | 1 | 1 | 26.1903 | 521.3624 | 536.1683 | 165.6092 | 170.3123 | RT11 | 170 | Melting | 0.5 | 1 | 12.2367 | 246.4241 | 250.5089 | 78.2759 | 79.5734 | 1.6576
RT18 | 230 | Melting | 0.5 | 1 | 22.0677 | 530.4412 | 451.7697 | 168.4931 | 143.5033 | RT24 | 170 | Solidification | 0.5 | 3 | 15.9724 | 309.8249 | 326.9872 | 98.415 | 103.8665 | 5.5393
RT18 | 230 | Melting | 1 | 1 | 27.071 | 497.4475 | 554.1985 | 158.0127 | 176.0395 | RT18 | 230 | Melting | 0.5 | 2 | 22.836 | 554.2056 | 467.4986 | 176.0418 | 148.4996 | 15.6453
RT18 | 230 | Solidification | 1 | 2 | 27.3393 | 517.3354 | 559.6909 | 164.3301 | 177.7842
RT8 (15mm) | 170 | Solidification | 1 | 1 | 20.1363 | 422.0781 | 412.2303 | 85.685 | 83.6859
RT24 | 170 | Solidification | 1 | 1 | 19.086 | 387.3948 | 390.7286 | 123.0548 | 124.1138 | [8 empty] | Average error (%) |  | 4.2766
RT18 | 230 | Melting | 0.5 | 3 | 22.422 | 526.9398 | 459.0232 | 167.3809 | 145.8074
RT11 | 170 | Melting | 0.5 | 3 | 13.395 | 240.3081 | 274.2224 | 76.3332 | 87.106
RT18 | 230 | Melting | 1 | 3 | 26.9991 | 498.933 | 552.7246 | 158.4846 | 175.5713
RT8 (15mm) | 170 | Melting | 0.5 | 1 | 16.0905 | 334.9223 | 329.4053 | 67.9918 | 66.8718
RT8 (15mm) | 170 | Melting | 1 | 2 | 17.9358 | 365.2159 | 367.1817 | 74.1416 | 74.5406
RT8 (15mm) | 170 | Melting | 0.5 | 3 | 15.2949 | 318.3594 | 313.1173 | 64.6293 | 63.5652
RT18 | 230 | Melting | 1 | 2 | 22.2844 | 438.5852 | 456.2069 | 139.3153 | 144.9128
RT24 | 170 | Melting | 1 | 1 | 13.0421 | 266.1063 | 266.997 | 84.5279 | 84.8108
RT8 | 170 | Melting | 0.5 | 2 | 6.9328 | 136.0823 | 141.9278 | 43.2261 | 45.0829
RT24 | 170 | Solidification | 1 | 2 | 17.7906 | 369.3167 | 364.2102 | 117.3124 | 115.6903
RT18 | 230 | Solidification | 1 | 3 | 25.1523 | 531.3571 | 514.9185 | 168.784 | 163.5624
RT11 | 170 | Melting | 0.5 | 2 | 12.7785 | 247.4517 | 261.6015 | 78.6023 | 83.0969
RT8 | 170 | Melting | 0.5 | 1 | 8.0973 | 166.9062 | 165.7679 | 53.0173 | 52.6557
RT24 | 170 | Solidification | 0.5 | 1 | 14.7477 | 292.5854 | 301.9139 | 92.9389 | 95.9021
RT24 | 170 | Melting | 1 | 2 | 11.2752 | 242.682 | 230.8259 | 77.0872 | 73.3212
RT8 (15mm) | 170 | Solidification | 0.5 | 2 | 18.948 | 412.3936 | 387.9039 | 83.719 | 78.7474
RT8 | 170 | Solidification | 1 | 3 | 11.346 | 205.6287 | 232.2755 | 65.3173 | 73.7816
RT8 | 170 | Solidification | 1 | 2 | 9.2355 | 177.1975 | 189.0698 | 56.2863 | 60.0575
RT8 | 170 | Melting | 0.5 | 3 | 6.6892 | 134.9033 | 136.9407 | 42.8516 | 43.4988
RT8 (15mm) | 170 | Melting | 0.5 | 2 | 14.9017 | 299.196 | 305.0667 | 60.739 | 61.9308
RT8 | 170 | Melting | 1 | 1 | 7.7868 | 134.8104 | 159.4114 | 42.8221 | 50.6366