## Sieving Curves
% Cummulative weight
Sieve size (mm) | LWA - 0/4.75 | Sieve size (mm) | RCA - 0/4.75 | Sand - 0/2 | NA - 0/4.75
8 | 0 | 19.05 | 0 | 0 | 0
4 | 7.6 | 12.7 | 0 | 0 | 0
2 | 87.8 | 9.525 | 0 | 0 | 0
1 | 97.7 | 4.75 | 0 | 0 | 0
0.5 | 98 | 2.36 | 55.14479 | 54.6746 | 0
0.25 | 98.2 | 1.7 | 88.04822 | 88.06409 | 10.36709
0.125 | 98.4 | 1.18 | 97.97032 | 97.9782 | 23.00047
0.063 | 98.8 | 0.6 | 98.27272 | 98.41427 | 50.82515
Pan | 99.7 | 0.3 | 98.47499 | 98.61579 | 76.34094
|  | 0.15 | 98.67826 | 98.82392 | 94.56416
|  | 0.075 | 98.81444 | 98.82392 | 100
|  | Pan | 100 | 100 | 100

## RT21 props - MTPS
#Sensor Serial: H925
#Test ID: MTPS-Liquids & Powders-2024-03-13-04:32:49P
#Instrument: C-Therm Trident
#Project: PCM-Matias
#Material: RT-21-L
#Sample ID: Liquid RT 21
#Density: 770 Kg/m^3
#Heat Capacity: 0 J/kgK
#Calibration: Liquids & Powders
#Contact Agent: None
#Average Conductivity: 0.157776588671407 W/mK
#Conductivity RSD: 1.22149922706606%
#Average Effusivity: 508.835545704664 Ws^(1/2) / Km^2
#Effusivity RSD: 1.32139141161794%
#Average Derived Heat Capacity: 2131.18925899527 J/kgK
| Valid | Conductivity | Effusivity | Derived Heat Capacity | R Squared | Delta T | Temperature
|  | W/mK | Ws^(1/2) / Km^2 | J/kgK |  | degC | degC
1 | True | 0.1634052 | 528.466 | 2219.615 | 0.9995565 | 24.70372 | 22.52043
2 | True | 0.1578932 | 509.2574 | 2133.146 | 0.9995679 | 24.36781 | 22.55759
3 | True | 0.1565154 | 504.4223 | 2111.255 | 0.9995825 | 24.28384 | 22.58067
4 | True | 0.1577604 | 508.792 | 2131.041 | 0.9996738 | 24.35899 | 22.54267
5 | True | 0.1568459 | 505.5834 | 2116.517 | 0.9996079 | 24.30367 | 22.56727
6 | True | 0.1568527 | 505.6072 | 2116.624 | 0.9996144 | 24.30335 | 22.55008
7 | True | 0.1573122 | 507.2202 | 2123.929 | 0.9996126 | 24.33274 | 22.57461
8 | True | 0.1566381 | 504.8534 | 2113.209 | 0.999475 | 24.29084 | 22.56725
9 | True | 0.1575115 | 507.9193 | 2127.092 | 0.9995644 | 24.34455 | 22.56357
10 | True | 0.1570313 | 506.2342 | 2119.464 | 0.9996674 | 24.31413 | 22.54451
|  | Conductivity | Effusivity | Derived Heat Capacity
| Average | 0.1577766 | 508.8355 | 2131.189

## CR21 props - MTPS
#Sensor Serial: H925
#Test ID: MTPS-Liquids & Powders-2024-03-13-04:55:29P
#Instrument: C-Therm Trident
#Project: PCM-Matias
#Material: CR-21-L
#Sample ID: Liquid CR 21
#Density: 850 Kg/m^3
#Heat Capacity: 0 J/kgK
#Calibration: Liquids & Powders
#Contact Agent: None
#Average Conductivity: 0.160968046845856 W/mK
#Conductivity RSD: 0.277432182632799%
#Average Effusivity: 519.99856605735 Ws^(1/2) / Km^2
#Effusivity RSD: 0.299155264167819%
#Average Derived Heat Capacity: 1976.26742609851 J/kgK
| Valid | Conductivity | Effusivity | Derived Heat Capacity | R Squared | Delta T | Temperature
|  | W/mK | Ws^(1/2) / Km^2 | J/kgK |  | degC | degC
1 | True | 0.1609112 | 519.8014 | 1975.466 | 0.999561 | 24.62926 | 24.34363
2 | True | 0.1608893 | 519.7251 | 1975.155 | 0.9995589 | 24.61995 | 24.15652
3 | True | 0.1612228 | 520.8863 | 1979.887 | 0.9996547 | 24.63552 | 24.04317
4 | True | 0.1611655 | 520.6868 | 1979.074 | 0.9995177 | 24.62831 | 23.95616
5 | True | 0.1610481 | 520.2782 | 1977.409 | 0.9996176 | 24.61764 | 23.87409
6 | True | 0.1608415 | 519.5585 | 1974.476 | 0.9995591 | 24.60103 | 23.78113
7 | True | 0.1600234 | 516.7063 | 1962.841 | 0.9995176 | 24.54788 | 23.70998
8 | True | 0.1604877 | 518.3256 | 1969.448 | 0.999635 | 24.57359 | 23.64552
9 | True | 0.1617308 | 522.6536 | 1987.084 | 0.9995365 | 24.64727 | 23.59004
10 | True | 0.1613601 | 521.364 | 1981.833 | 0.9996324 | 24.6232 | 23.55709
|  | Conductivity | Effusivity | Derived Heat Capacity
| Average | 0.160968 | 519.9986 | 1976.267

## CR19 props - MTPS
#Sensor Serial: H925
#Test ID: MTPS-Liquids & Powders-2024-03-13-05:13:48P
#Instrument: C-Therm Trident
#Project: PCM-Matias
#Material: CR-19-L
#Sample ID: Liquid CR 19
#Density: 850 Kg/m^3
#Heat Capacity: 0 J/kgK
#Calibration: Liquids & Powders
#Contact Agent: None
#Average Conductivity: 0.16110531999831 W/mK
#Conductivity RSD: 0.343883729152275%
#Average Effusivity: 520.476194649619 Ws^(1/2) / Km^2
#Effusivity RSD: 0.370658489267196%
#Average Derived Heat Capacity: 1978.21260571772 J/kgK
| Valid | Conductivity | Effusivity | Derived Heat Capacity | R Squared | Delta T | Temperature
|  | W/mK | Ws^(1/2) / Km^2 | J/kgK |  | degC | degC
1 | True | 0.1600302 | 516.7299 | 1962.937 | 0.9996472 | 24.56849 | 24.18384
2 | True | 0.160539 | 518.5043 | 1970.178 | 0.9995512 | 24.5983 | 24.15172
3 | True | 0.1614342 | 521.622 | 1982.884 | 0.9995945 | 24.65041 | 24.08923
4 | True | 0.1606933 | 519.0422 | 1972.371 | 0.9995666 | 24.6007 | 23.98627
5 | True | 0.1617673 | 522.7805 | 1987.601 | 0.9995562 | 24.66505 | 23.95502
6 | True | 0.1609618 | 519.9774 | 1976.183 | 0.9994661 | 24.61355 | 23.9023
7 | True | 0.1613665 | 521.3862 | 1981.924 | 0.9995675 | 24.63563 | 23.83945
8 | True | 0.1611221 | 520.5357 | 1978.459 | 0.9996761 | 24.61849 | 23.788
9 | True | 0.1611472 | 520.623 | 1978.814 | 0.9995866 | 24.61905 | 23.76509
10 | True | 0.1619917 | 523.5606 | 1990.775 | 0.9996616 | 24.66823 | 23.7079
|  | Conductivity | Effusivity | Derived Heat Capacity
| Average | 0.1611053 | 520.4762 | 1978.213

## PCM - DSC
CR21 |  |  | CR19 |  |  | RT21
Time (min) | Temperature (℃) | Heat Flow (W/g) | Time (min) | Temperature (℃) | Heat Flow (W/g) | Time (min) | Temperature (℃) | Heat Flow (W/g)
0.8403334 | 24.96743 | -0.003964574 | 0.8403334 | 24.96668 | -0.004744072 | 0.8403334 | 24.96719 | -0.005410687 |  | Ester 1 | Ester 2 | Paraffin
0.8470001 | 24.9668 | -0.003961026 | 0.8470001 | 24.96676 | -0.004738007 | 0.8470001 | 24.96669 | -0.005407665 | Size (mg) | 20.5 | 19.8 | 17.7
0.8553332 | 24.96663 | -0.003956418 | 0.8553332 | 24.96683 | -0.00473558 | 0.8553332 | 24.96723 | -0.005401597
0.862 | 24.96718 | -0.00395176 | 0.862 | 24.96715 | -0.004733417 | 0.862 | 24.96676 | -0.005394973
0.8686668 | 24.96714 | -0.003947356 | 0.8686668 | 24.96674 | -0.004732117 | 0.8686668 | 24.96711 | -0.005391564
0.8753332 | 24.96754 | -0.003946897 | 0.8753332 | 24.96689 | -0.00472983 | 0.8753332 | 24.96734 | -0.005385105
0.882 | 24.96764 | -0.003946178 | 0.882 | 24.96664 | -0.004722949 | 0.882 | 24.96682 | -0.005376734
0.8886666 | 24.96784 | -0.003943485 | 0.8886666 | 24.96672 | -0.004718225 | 0.8886666 | 24.96716 | -0.005373926
0.8953332 | 24.96738 | -0.003940487 | 0.8953332 | 24.9666 | -0.004716626 | 0.8953332 | 24.96732 | -0.005375168
0.902 | 24.96739 | -0.003937106 | 0.902 | 24.9671 | -0.004713322 | 0.902 | 24.96718 | -0.00537066
0.9086668 | 24.96762 | -0.003934723 | 0.9086668 | 24.9669 | -0.004708769 | 0.9086668 | 24.96736 | -0.005364
0.9153334 | 24.96786 | -0.003930641 | 0.9153334 | 24.96716 | -0.004704726 | 0.9153334 | 24.96716 | -0.005359674
0.9220001 | 24.96729 | -0.00392673 | 0.9220001 | 24.96718 | -0.004703308 | 0.9220001 | 24.96725 | -0.005354623
0.9286668 | 24.96738 | -0.003920119 | 0.9286668 | 24.96729 | -0.004702004 | 0.9286668 | 24.96764 | -0.005350313
0.9353332 | 24.96748 | -0.003914369 | 0.9353332 | 24.9678 | -0.004696043 | 0.9353332 | 24.96715 | -0.005344949
0.942 | 24.96765 | -0.003915034 | 0.942 | 24.96734 | -0.004687986 | 0.942 | 24.96783 | -0.00534058
0.9486668 | 24.96832 | -0.003912002 | 0.9486668 | 24.96754 | -0.004681459 | 0.9486668 | 24.9682 | -0.005337968
0.9553332 | 24.96815 | -0.003905007 | 0.9553332 | 24.96744 | -0.004682246 | 0.9553332 | 24.9679 | -0.005329076
0.962 | 24.96796 | -0.003901828 | 0.962 | 24.9674 | -0.004679561 | 0.962 | 24.96727 | -0.005322922
0.9703332 | 24.96799 | -0.003897211 | 0.9703332 | 24.96741 | -0.00467495 | 0.9703332 | 24.9675 | -0.00531671
0.9786668 | 24.96819 | -0.00389267 | 0.9786668 | 24.96712 | -0.004670032 | 0.9786668 | 24.96727 | -0.005309286
0.9853332 | 24.96853 | -0.003886232 | 0.9853332 | 24.96751 | -0.004666394 | 0.9853332 | 24.9674 | -0.005305497
0.992 | 24.96803 | -0.003879775 | 0.992 | 24.9675 | -0.004663396 | 0.992 | 24.96782 | -0.005300539
0.9986668 | 24.96807 | -0.003872204 | 0.9986668 | 24.96703 | -0.00466412 | 0.9986668 | 24.96763 | -0.005292115
1.005333 | 24.96756 | -0.003865533 | 1.005333 | 24.9674 | -0.004663234 | 1.005333 | 24.96698 | -0.005284624
1.012 | 24.96761 | -0.00386016 | 1.012 | 24.96744 | -0.004658067 | 1.012 | 24.96727 | -0.005280403
1.018667 | 24.96762 | -0.003857128 | 1.018667 | 24.96688 | -0.004657693 | 1.018667 | 24.96744 | -0.005279589
1.025333 | 24.96696 | -0.003860283 | 1.025333 | 24.96535 | -0.004667219 | 1.025333 | 24.96583 | -0.00528847
1.032 | 24.96458 | -0.003899524 | 1.032 | 24.96322 | -0.00482709 | 1.032 | 24.96346 | -0.005359326
1.038667 | 24.96046 | -0.004211031 | 1.038667 | 24.95897 | -0.005822831 | 1.038667 | 24.9593 | -0.005623816
1.045333 | 24.95456 | -0.005204566 | 1.045333 | 24.95183 | -0.008031216 | 1.045333 | 24.95248 | -0.006337214
1.052 | 24.9453 | -0.007128811 | 1.052 | 24.94138 | -0.01076822 | 1.052 | 24.94273 | -0.007501801
1.058667 | 24.93335 | -0.008748585 | 1.058667 | 24.92782 | -0.01305108 | 1.058667 | 24.93038 | -0.008464164
1.065334 | 24.91736 | -0.009589016 | 1.065334 | 24.9113 | -0.01452162 | 1.065334 | 24.91409 | -0.008791482
1.072 | 24.89814 | -0.009942626 | 1.072 | 24.89034 | -0.01555176 | 1.072 | 24.89461 | -0.008785631
1.078667 | 24.87643 | -0.009757257 | 1.078667 | 24.8669 | -0.0156582 | 1.078667 | 24.87171 | -0.008564136
1.085334 | 24.8512 | -0.009326114 | 1.085334 | 24.83999 | -0.0149288 | 1.085334 | 24.84626 | -0.005988257
1.092 | 24.82333 | -0.00726679 | 1.092 | 24.81088 | -0.01369186 | 1.092 | 24.81889 | -0.0002804855
1.100334 | 24.78536 | -0.0003184263 | 1.100334 | 24.7709 | -0.01007752 | 1.100334 | 24.78128 | 0.00625845
1.108666 | 24.74456 | 0.005679263 | 1.108666 | 24.72882 | -0.002932129 | 1.108666 | 24.741 | 0.01380733
1.115334 | 24.71068 | 0.01125107 | 1.115334 | 24.69355 | 0.002405755 | 1.115334 | 24.70627 | 0.02041153
1.122 | 24.67507 | 0.01752904 | 1.122 | 24.6569 | 0.008278626 | 1.122 | 24.67106 | 0.0275972
1.128667 | 24.63796 | 0.02411413 | 1.128667 | 24.61902 | 0.01478035 | 1.128667 | 24.63517 | 0.03538069
1.135333 | 24.59986 | 0.03085869 | 1.135333 | 24.58105 | 0.02156889 | 1.135333 | 24.59584 | 0.04340347
1.142 | 24.56137 | 0.03816722 | 1.142 | 24.54139 | 0.02852524 | 1.142 | 24.55679 | 0.0515519
1.148666 | 24.52062 | 0.04563434 | 1.148666 | 24.50058 | 0.03575218 | 1.148666 | 24.51673 | 0.06003062
1.155334 | 24.47994 | 0.0529919 | 1.155334 | 24.45894 | 0.04302597 | 1.155334 | 24.4747 | 0.068582
1.162 | 24.43866 | 0.06056236 | 1.162 | 24.41645 | 0.05057478 | 1.162 | 24.43277 | 0.07703037
1.168667 | 24.3957 | 0.068214 | 1.168667 | 24.37211 | 0.05810035 | 1.168667 | 24.3893 | 0.08567649
1.175334 | 24.35262 | 0.07570149 | 1.175334 | 24.32817 | 0.06561303 | 1.175334 | 24.34555 | 0.09434689
1.182 | 24.3074 | 0.08334832 | 1.182 | 24.28258 | 0.07328522 | 1.182 | 24.29991 | 0.1030387
1.188667 | 24.26095 | 0.09099499 | 1.188667 | 24.23632 | 0.08066612 | 1.188667 | 24.2539 | 0.1116297
1.195334 | 24.2146 | 0.09856863 | 1.195334 | 24.18975 | 0.0884783 | 1.195334 | 24.20719 | 0.1201608
1.202 | 24.1673 | 0.1061374 | 1.202 | 24.14176 | 0.09615984 | 1.202 | 24.15838 | 0.1285865
1.208667 | 24.11903 | 0.1137381 | 1.208667 | 24.09326 | 0.1036547 | 1.208667 | 24.11049 | 0.1370826
1.215334 | 24.0708 | 0.1212703 | 1.215334 | 24.04358 | 0.1113466 | 1.215334 | 24.0608 | 0.1457928
1.223667 | 24.00862 | 0.1305493 | 1.223667 | 23.98076 | 0.1206323 | 1.223667 | 23.9976 | 0.1560208
1.232 | 23.94496 | 0.139748 | 1.232 | 23.91738 | 0.1297644 | 1.232 | 23.93455 | 0.1659348
1.238666 | 23.89401 | 0.1469655 | 1.238666 | 23.86499 | 0.1370955 | 1.238666 | 23.88308 | 0.174119
1.245333 | 23.8416 | 0.1539898 | 1.245333 | 23.81311 | 0.1441863 | 1.245333 | 23.83088 | 0.1818724
1.252 | 23.79004 | 0.1609687 | 1.252 | 23.76118 | 0.1512427 | 1.252 | 23.77794 | 0.1894924
1.258666 | 23.7374 | 0.16777 | 1.258666 | 23.70715 | 0.1582722 | 1.258666 | 23.7245 | 0.1970341
1.265333 | 23.68408 | 0.1744874 | 1.265333 | 23.65391 | 0.1651243 | 1.265333 | 23.67084 | 0.2043829
1.272 | 23.62966 | 0.1811497 | 1.272 | 23.59898 | 0.1717686 | 1.272 | 23.61693 | 0.2113283
1.278667 | 23.57574 | 0.1874285 | 1.278667 | 23.5446 | 0.1781863 | 1.278667 | 23.56211 | 0.2184334
1.285334 | 23.52132 | 0.1935261 | 1.285334 | 23.48996 | 0.184536 | 1.285334 | 23.50633 | 0.225202
1.292 | 23.46539 | 0.1997216 | 1.292 | 23.43394 | 0.1906998 | 1.292 | 23.45084 | 0.2319375
1.298667 | 23.41024 | 0.2056275 | 1.298667 | 23.37835 | 0.1966041 | 1.298667 | 23.39446 | 0.238424
1.305333 | 23.35313 | 0.2114022 | 1.305333 | 23.32182 | 0.2024179 | 1.305333 | 23.33708 | 0.2445732
1.312 | 23.29702 | 0.2169874 | 1.312 | 23.265 | 0.2080686 | 1.312 | 23.28114 | 0.2505908
1.318667 | 23.24031 | 0.222388 | 1.318667 | 23.20853 | 0.2136288 | 1.318667 | 23.22356 | 0.2565016
1.325334 | 23.1824 | 0.2276681 | 1.325334 | 23.15066 | 0.2190463 | 1.325334 | 23.16542 | 0.2624212
1.332 | 23.12585 | 0.2329395 | 1.332 | 23.09306 | 0.2242922 | 1.332 | 23.10774 | 0.2680596
1.338667 | 23.0667 | 0.2379864 | 1.338667 | 23.03516 | 0.2294156 | 1.338667 | 23.04936 | 0.2733066
1.345333 | 23.0088 | 0.2427848 | 1.345333 | 22.9768 | 0.2343884 | 1.345333 | 22.98994 | 0.278455
1.353667 | 22.93522 | 0.2485939 | 1.353667 | 22.90281 | 0.2401774 | 1.353667 | 22.91625 | 0.2848958
1.362 | 22.86224 | 0.254178 | 1.362 | 22.82895 | 0.2459275 | 1.362 | 22.84212 | 0.2909786
1.368667 | 22.80296 | 0.2586176 | 1.368667 | 22.76946 | 0.2503755 | 1.368667 | 22.78208 | 0.2957461
1.375333 | 22.74321 | 0.2627853 | 1.375333 | 22.70944 | 0.2547695 | 1.375333 | 22.72239 | 0.3003306
1.382 | 22.68292 | 0.2668642 | 1.382 | 22.64939 | 0.2589371 | 1.382 | 22.66199 | 0.304495
1.388667 | 22.62335 | 0.270634 | 1.388667 | 22.58946 | 0.2628916 | 1.388667 | 22.60206 | 0.3087532
1.395333 | 22.56284 | 0.2745103 | 1.395333 | 22.5295 | 0.266759 | 1.395333 | 22.54076 | 0.3129807
1.402 | 22.50158 | 0.2782388 | 1.402 | 22.46835 | 0.2705659 | 1.402 | 22.47985 | 0.316779
1.408667 | 22.44156 | 0.2817847 | 1.408667 | 22.40766 | 0.274375 | 1.408667 | 22.41872 | 0.3206512
1.415334 | 22.38008 | 0.2852879 | 1.415334 | 22.34684 | 0.2778341 | 1.415334 | 22.35684 | 0.3242154
1.422 | 22.31885 | 0.2884131 | 1.422 | 22.28496 | 0.2810584 | 1.422 | 22.29567 | 0.3277187
1.428667 | 22.25822 | 0.291665 | 1.428667 | 22.22374 | 0.2843728 | 1.428667 | 22.23405 | 0.3310892
1.435334 | 22.19617 | 0.2948243 | 1.435334 | 22.16203 | 0.2877306 | 1.435334 | 22.17155 | 0.3342324
1.442 | 22.13481 | 0.2977747 | 1.442 | 22.1001 | 0.2906827 | 1.442 | 22.1098 | 0.3373387
1.448667 | 22.07248 | 0.3006672 | 1.448667 | 22.03813 | 0.2935438 | 1.448667 | 22.04712 | 0.3405062
1.455333 | 22.01042 | 0.3034582 | 1.455333 | 21.97618 | 0.2965295 | 1.455333 | 21.98452 | 0.3434797
1.462 | 21.94794 | 0.3061509 | 1.462 | 21.91365 | 0.2993407 | 1.462 | 21.92232 | 0.3463824
1.468667 | 21.88545 | 0.3087883 | 1.468667 | 21.85061 | 0.3019283 | 1.468667 | 21.85996 | 0.3491101
1.477 | 21.80744 | 0.3118757 | 1.477 | 21.77263 | 0.3051107 | 1.477 | 21.78082 | 0.352285
1.485334 | 21.72932 | 0.3148646 | 1.485334 | 21.6945 | 0.308299 | 1.485334 | 21.70234 | 0.3554268
1.492 | 21.66681 | 0.3171115 | 1.492 | 21.63159 | 0.3106848 | 1.492 | 21.63924 | 0.3584006
1.498667 | 21.60309 | 0.319389 | 1.498667 | 21.56807 | 0.312737 | 1.498667 | 21.57588 | 0.3638203
1.505333 | 21.53989 | 0.3214456 | 1.505333 | 21.5049 | 0.3148662 | 1.505333 | 21.51388 | 0.3756135
1.512 | 21.47686 | 0.3235209 | 1.512 | 21.44121 | 0.3172109 | 1.512 | 21.45446 | 0.40002
1.518667 | 21.4129 | 0.3254421 | 1.518667 | 21.37776 | 0.319229 | 1.518667 | 21.39965 | 0.4418871
1.525333 | 21.34966 | 0.3274103 | 1.525333 | 21.31478 | 0.321051 | 1.525333 | 21.35344 | 0.5003362
1.532 | 21.2851 | 0.3292656 | 1.532 | 21.25044 | 0.3229336 | 1.532 | 21.3168 | 0.5682328
1.538667 | 21.22177 | 0.330987 | 1.538667 | 21.18675 | 0.3248216 | 1.538667 | 21.28738 | 0.6380512
1.545334 | 21.15775 | 0.3326978 | 1.545334 | 21.12291 | 0.3266588 | 1.545334 | 21.26358 | 0.7052522
1.552 | 21.0939 | 0.334313 | 1.552 | 21.05865 | 0.3282593 | 1.552 | 21.24378 | 0.7665994
1.558667 | 21.02981 | 0.3359335 | 1.558667 | 20.99428 | 0.3299224 | 1.558667 | 21.22528 | 0.82144
1.565334 | 20.96613 | 0.3375136 | 1.565334 | 20.92981 | 0.3314516 | 1.565334 | 21.20684 | 0.8703559
1.572 | 20.90181 | 0.3388785 | 1.572 | 20.86555 | 0.3329617 | 1.572 | 21.1872 | 0.9147366
1.578667 | 20.83756 | 0.3403926 | 1.578667 | 20.80152 | 0.3344649 | 1.578667 | 21.16524 | 0.9561555
1.585334 | 20.77249 | 0.3417183 | 1.585334 | 20.73786 | 0.3359418 | 1.585334 | 21.14213 | 0.9955569
1.592 | 20.70871 | 0.3429761 | 1.592 | 20.67244 | 0.3372214 | 1.592 | 21.11688 | 1.034015
1.598667 | 20.64367 | 0.3442984 | 1.598667 | 20.60796 | 0.3385071 | 1.598667 | 21.09152 | 1.071988
1.607 | 20.56323 | 0.3457811 | 1.607 | 20.5275 | 0.3400791 | 1.607 | 21.05704 | 1.119491
1.615334 | 20.48223 | 0.3472232 | 1.615334 | 20.44572 | 0.341459 | 1.615334 | 21.02138 | 1.166921
1.622 | 20.41717 | 0.3483455 | 1.622 | 20.38135 | 0.3425148 | 1.622 | 20.9919 | 1.204353
1.628667 | 20.35289 | 0.3493497 | 1.628667 | 20.31696 | 0.3437204 | 1.628667 | 20.96191 | 1.240532
1.635333 | 20.28782 | 0.3502338 | 1.635333 | 20.25233 | 0.3448475 | 1.635333 | 20.93104 | 1.275884
1.642 | 20.22313 | 0.3513159 | 1.642 | 20.18658 | 0.3458019 | 1.642 | 20.89954 | 1.310323
1.648666 | 20.15777 | 0.3522052 | 1.648666 | 20.12132 | 0.3467996 | 1.648666 | 20.86722 | 1.343036
1.655333 | 20.09254 | 0.353155 | 1.655333 | 20.05639 | 0.3476713 | 1.655333 | 20.83385 | 1.374384
1.662 | 20.02797 | 0.3541348 | 1.662 | 19.9915 | 0.3485474 | 1.662 | 20.79924 | 1.404923
1.668667 | 19.96164 | 0.3549142 | 1.668667 | 19.92623 | 0.3493965 | 1.668667 | 20.76352 | 1.434588
1.675334 | 19.8972 | 0.3556646 | 1.675334 | 19.86067 | 0.3501396 | 1.675334 | 20.72717 | 1.463371
1.682 | 19.83148 | 0.3564013 | 1.682 | 19.79577 | 0.3510566 | 1.682 | 20.69 | 1.491947
1.688667 | 19.76663 | 0.3570302 | 1.688667 | 19.73041 | 0.3518907 | 1.688667 | 20.65228 | 1.520685
1.695333 | 19.70116 | 0.3578558 | 1.695333 | 19.66447 | 0.3525376 | 1.695333 | 20.61422 | 1.549459
1.702 | 19.63541 | 0.3585154 | 1.702 | 19.5993 | 0.353249 | 1.702 | 20.57608 | 1.578281
1.708667 | 19.57032 | 0.3591742 | 1.708667 | 19.53354 | 0.353742 | 1.708667 | 20.53664 | 1.607094
1.715334 | 19.50442 | 0.3599722 | 1.715334 | 19.46851 | 0.3545192 | 1.715334 | 20.49746 | 1.635713
1.722 | 19.43869 | 0.3612976 | 1.722 | 19.4025 | 0.3553238 | 1.722 | 20.45811 | 1.663913
1.730333 | 19.35825 | 0.3782093 | 1.730333 | 19.32074 | 0.3559128 | 1.730333 | 20.40875 | 1.699146
1.738667 | 19.2861 | 0.4351795 | 1.738667 | 19.23902 | 0.3566913 | 1.738667 | 20.35864 | 1.733833
1.745333 | 19.24443 | 0.510438 | 1.745333 | 19.17378 | 0.3570907 | 1.745333 | 20.31871 | 1.76147
1.752 | 19.21683 | 0.5915364 | 1.752 | 19.10766 | 0.3576124 | 1.752 | 20.27856 | 1.788873
1.758667 | 19.19908 | 0.6699508 | 1.758667 | 19.04192 | 0.3581042 | 1.758667 | 20.23804 | 1.816038
1.765334 | 19.18903 | 0.7418546 | 1.765334 | 18.97614 | 0.3585074 | 1.765334 | 20.19726 | 1.843002
1.772 | 19.18171 | 0.8138292 | 1.772 | 18.91035 | 0.3589303 | 1.772 | 20.15669 | 1.869739
1.778667 | 19.17991 | 0.8939039 | 1.778667 | 18.84421 | 0.3592154 | 1.778667 | 20.11482 | 1.896208
1.785334 | 19.18316 | 0.9777337 | 1.785334 | 18.77831 | 0.3595102 | 1.785334 | 20.07393 | 1.922344
1.792 | 19.19136 | 1.058463 | 1.792 | 18.71305 | 0.3599301 | 1.792 | 20.03235 | 1.948367
1.798667 | 19.20125 | 1.128914 | 1.798667 | 18.64673 | 0.3603308 | 1.798667 | 19.9904 | 1.974297
1.805333 | 19.20793 | 1.18776 | 1.805333 | 18.5812 | 0.360667 | 1.805333 | 19.94829 | 1.99988
1.812 | 19.21196 | 1.240797 | 1.812 | 18.51581 | 0.3609528 | 1.812 | 19.9066 | 2.025142
1.818667 | 19.21244 | 1.291379 | 1.818667 | 18.44889 | 0.3613366 | 1.818667 | 19.86426 | 2.050138
1.825334 | 19.20997 | 1.338692 | 1.825334 | 18.38316 | 0.3616554 | 1.825334 | 19.8213 | 2.075079
1.832 | 19.20356 | 1.382098 | 1.832 | 18.31704 | 0.361826 | 1.832 | 19.77834 | 2.099686
1.838667 | 19.19374 | 1.42391 | 1.838667 | 18.25069 | 0.3619917 | 1.838667 | 19.73584 | 2.12409
1.845334 | 19.18171 | 1.465806 | 1.845334 | 18.18473 | 0.3621632 | 1.845334 | 19.69246 | 2.148104
1.852 | 19.16696 | 1.506337 | 1.852 | 18.11928 | 0.3623302 | 1.852 | 19.64926 | 2.171818
1.860334 | 19.14634 | 1.555683 | 1.860334 | 18.03658 | 0.3627511 | 1.860334 | 19.5948 | 2.201285
1.868667 | 19.12242 | 1.605857 | 1.868667 | 17.95416 | 0.3642002 | 1.868667 | 19.53964 | 2.230513
1.875334 | 19.10265 | 1.646399 | 1.875334 | 17.88882 | 0.369252 | 1.875334 | 19.49512 | 2.253636
1.882 | 19.08249 | 1.687506 | 1.882 | 17.82416 | 0.3782653 | 1.882 | 19.45121 | 2.276327
1.888667 | 19.0609 | 1.729356 | 1.888667 | 17.76227 | 0.3963444 | 1.888667 | 19.40638 | 2.299051
1.895334 | 19.04038 | 1.771027 | 1.895334 | 17.70505 | 0.4293994 | 1.895334 | 19.36186 | 2.321605
1.902 | 19.01896 | 1.812012 | 1.902 | 17.65596 | 0.4816806 | 1.902 | 19.31651 | 2.343671
1.908667 | 18.99686 | 1.85265 | 1.908667 | 17.61741 | 0.5537792 | 1.908667 | 19.27126 | 2.365556
1.915334 | 18.97474 | 1.893513 | 1.915334 | 17.5917 | 0.637899 | 1.915334 | 19.22554 | 2.387563
1.922 | 18.95224 | 1.934134 | 1.922 | 17.57692 | 0.7219038 | 1.922 | 19.18044 | 2.409366
1.928667 | 18.93072 | 1.974909 | 1.928667 | 17.56825 | 0.7973296 | 1.928667 | 19.13445 | 2.43098
1.935334 | 18.90856 | 2.015966 | 1.935334 | 17.56294 | 0.8626142 | 1.935334 | 19.08827 | 2.452426
1.942 | 18.88534 | 2.056951 | 1.942 | 17.55762 | 0.9196369 | 1.942 | 19.0424 | 2.473709
1.948667 | 18.86289 | 2.097686 | 1.948667 | 17.55145 | 0.9704449 | 1.948667 | 18.99591 | 2.494982
1.955333 | 18.8397 | 2.138012 | 1.955333 | 17.54223 | 1.017301 | 1.955333 | 18.94952 | 2.51646
1.962 | 18.8171 | 2.178442 | 1.962 | 17.53102 | 1.061931 | 1.962 | 18.90338 | 2.538202
1.968667 | 18.7937 | 2.218847 | 1.968667 | 17.5171 | 1.104755 | 1.968667 | 18.85684 | 2.560032
1.975334 | 18.77119 | 2.258394 | 1.975334 | 17.50157 | 1.145673 | 1.975334 | 18.81026 | 2.58247
1.983667 | 18.74158 | 2.306097 | 1.983667 | 17.47911 | 1.19527 | 1.983667 | 18.7532 | 2.610998
1.992 | 18.71101 | 2.353293 | 1.992 | 17.45391 | 1.244458 | 1.992 | 18.69575 | 2.639052
1.998666 | 18.68573 | 2.392114 | 1.998666 | 17.43246 | 1.283819 | 1.998666 | 18.64955 | 2.660242
2.005333 | 18.66158 | 2.431838 | 2.005333 | 17.41012 | 1.322681 | 2.005333 | 18.60316 | 2.679951
2.012 | 18.63642 | 2.471536 | 2.012 | 17.38605 | 1.361215 | 2.012 | 18.55614 | 2.698808
2.018667 | 18.61241 | 2.510305 | 2.018667 | 17.36242 | 1.39964 | 2.018667 | 18.50823 | 2.717131
2.025334 | 18.58777 | 2.54887 | 2.025334 | 17.3373 | 1.437736 | 2.025334 | 18.46113 | 2.735273
2.032 | 18.56268 | 2.587942 | 2.032 | 17.31227 | 1.475916 | 2.032 | 18.41199 | 2.753278
2.038667 | 18.53796 | 2.62824 | 2.038667 | 17.28641 | 1.51395 | 2.038667 | 18.36339 | 2.770782
2.045334 | 18.51358 | 2.669251 | 2.045334 | 17.26018 | 1.551473 | 2.045334 | 18.31433 | 2.787502
2.052 | 18.48939 | 2.709795 | 2.052 | 17.23361 | 1.588745 | 2.052 | 18.26559 | 2.80349
2.058667 | 18.46593 | 2.749718 | 2.058667 | 17.20628 | 1.625894 | 2.058667 | 18.21489 | 2.81912
2.065334 | 18.44208 | 2.7894 | 2.065334 | 17.18025 | 1.663297 | 2.065334 | 18.16431 | 2.834632
2.072 | 18.41781 | 2.827628 | 2.072 | 17.15277 | 1.701011 | 2.072 | 18.11306 | 2.850071
2.078667 | 18.3936 | 2.864055 | 2.078667 | 17.12567 | 1.73848 | 2.078667 | 18.06228 | 2.865427
2.085333 | 18.36814 | 2.899018 | 2.085333 | 17.09854 | 1.775432 | 2.085333 | 18.01054 | 2.880221
2.092 | 18.34117 | 2.933218 | 2.092 | 17.07112 | 1.812314 | 2.092 | 17.95895 | 2.894625
2.098667 | 18.31426 | 2.966906 | 2.098667 | 17.04284 | 1.848797 | 2.098667 | 17.90724 | 2.908706
2.105333 | 18.28573 | 3.000188 | 2.105333 | 17.01481 | 1.884898 | 2.105333 | 17.85438 | 2.922401
2.113667 | 18.24967 | 3.041742 | 2.113667 | 16.97945 | 1.929895 | 2.113667 | 17.78876 | 2.939408
2.122 | 18.21328 | 3.082188 | 2.122 | 16.94354 | 1.974526 | 2.122 | 17.72189 | 2.955892
2.128667 | 18.18305 | 3.114119 | 2.128667 | 16.91492 | 2.009649 | 2.128667 | 17.66901 | 2.9687
2.135334 | 18.15271 | 3.145416 | 2.135334 | 16.88572 | 2.044815 | 2.135334 | 17.61474 | 2.98152
2.142 | 18.12119 | 3.176194 | 2.142 | 16.85615 | 2.079768 | 2.142 | 17.5611 | 2.993856
2.148667 | 18.089 | 3.207039 | 2.148667 | 16.82623 | 2.114832 | 2.148667 | 17.50682 | 3.005689
2.155334 | 18.05694 | 3.238031 | 2.155334 | 16.79628 | 2.149598 | 2.155334 | 17.45235 | 3.01746
2.162 | 18.02412 | 3.268498 | 2.162 | 16.76598 | 2.183494 | 2.162 | 17.39726 | 3.028917
2.168667 | 17.99205 | 3.29759 | 2.168667 | 16.73508 | 2.215991 | 2.168667 | 17.34241 | 3.039724
2.175334 | 17.95787 | 3.326466 | 2.175334 | 16.70485 | 2.247363 | 2.175334 | 17.2875 | 3.050492
2.182 | 17.92431 | 3.356383 | 2.182 | 16.67346 | 2.277912 | 2.182 | 17.23122 | 3.061059
2.188667 | 17.89016 | 3.38666 | 2.188667 | 16.63966 | 2.306876 | 2.188667 | 17.17542 | 3.071054
2.195334 | 17.8564 | 3.416026 | 2.195334 | 16.60644 | 2.33498 | 2.195334 | 17.11968 | 3.080725
2.202 | 17.82184 | 3.444029 | 2.202 | 16.57165 | 2.363277 | 2.202 | 17.0638 | 3.09009
2.208667 | 17.78689 | 3.471002 | 2.208667 | 16.53697 | 2.391742 | 2.208667 | 17.00656 | 3.09906
2.215334 | 17.75108 | 3.498024 | 2.215334 | 16.50107 | 2.420379 | 2.215334 | 16.94858 | 3.107582
2.222 | 17.71489 | 3.525526 | 2.222 | 16.46523 | 2.448748 | 2.222 | 16.89125 | 3.116003
2.228667 | 17.67948 | 3.553414 | 2.228667 | 16.42918 | 2.477585 | 2.228667 | 16.8343 | 3.123821
2.237 | 17.63398 | 3.58839 | 2.237 | 16.38458 | 2.514674 | 2.237 | 16.76094 | 3.133074
2.245333 | 17.58869 | 3.62299 | 2.245333 | 16.3399 | 2.551946 | 2.245333 | 16.68823 | 3.141848
2.252 | 17.55225 | 3.649548 | 2.252 | 16.3036 | 2.581774 | 2.252 | 16.62933 | 3.148352
2.258667 | 17.51509 | 3.67521 | 2.258667 | 16.26835 | 2.611969 | 2.258667 | 16.56996 | 3.15452
2.265333 | 17.47784 | 3.70048 | 2.265333 | 16.23226 | 2.6425 | 2.265333 | 16.51036 | 3.160421
2.272 | 17.43939 | 3.725879 | 2.272 | 16.19728 | 2.672526 | 2.272 | 16.45044 | 3.165822
2.278666 | 17.40094 | 3.753606 | 2.278666 | 16.16201 | 2.702266 | 2.278666 | 16.39 | 3.170685
2.285333 | 17.3638 | 3.781583 | 2.285333 | 16.12601 | 2.731849 | 2.285333 | 16.32878 | 3.17507
2.292 | 17.32634 | 3.803178 | 2.292 | 16.09036 | 2.761122 | 2.292 | 16.26773 | 3.179318
2.298666 | 17.28631 | 3.819588 | 2.298666 | 16.05416 | 2.790254 | 2.298666 | 16.20644 | 3.183057
2.305333 | 17.244 | 3.832855 | 2.305333 | 16.01839 | 2.81915 | 2.305333 | 16.14491 | 3.186293
2.312 | 17.19878 | 3.845014 | 2.312 | 15.98281 | 2.847858 | 2.312 | 16.08296 | 3.189242
2.318666 | 17.15231 | 3.857558 | 2.318666 | 15.94656 | 2.876419 | 2.318666 | 16.0201 | 3.191802
2.325333 | 17.10449 | 3.87051 | 2.325333 | 15.91018 | 2.905037 | 2.325333 | 15.95716 | 3.193686
2.332 | 17.05547 | 3.884502 | 2.332 | 15.8735 | 2.933462 | 2.332 | 15.89369 | 3.195177
2.338666 | 17.00581 | 3.898223 | 2.338666 | 15.83696 | 2.9616 | 2.338666 | 15.83016 | 3.196257
2.345334 | 16.95639 | 3.911268 | 2.345334 | 15.80087 | 2.989883 | 2.345334 | 15.7662 | 3.196875
2.352 | 16.90576 | 3.923825 | 2.352 | 15.76389 | 3.018286 | 2.352 | 15.70159 | 3.19698
2.358667 | 16.85449 | 3.935288 | 2.358667 | 15.72629 | 3.046298 | 2.358667 | 15.63697 | 3.196666
2.367 | 16.78928 | 3.948088 | 2.367 | 15.68066 | 3.080972 | 2.367 | 15.55462 | 3.195704
2.375334 | 16.72282 | 3.959646 | 2.375334 | 15.63356 | 3.115261 | 2.375334 | 15.47228 | 3.193932
2.382 | 16.66922 | 3.968076 | 2.382 | 15.5969 | 3.142316 | 2.382 | 15.4062 | 3.191831
2.388666 | 16.61398 | 3.975922 | 2.388666 | 15.55912 | 3.168764 | 2.388666 | 15.33928 | 3.189392
2.395333 | 16.55828 | 3.98309 | 2.395333 | 15.52072 | 3.194858 | 2.395333 | 15.27227 | 3.186364
2.402 | 16.50175 | 3.989954 | 2.402 | 15.48271 | 3.221028 | 2.402 | 15.20467 | 3.18281
2.408667 | 16.44544 | 3.99634 | 2.408667 | 15.44381 | 3.246765 | 2.408667 | 15.13623 | 3.17875
2.415333 | 16.38711 | 4.002342 | 2.415333 | 15.40486 | 3.27231 | 2.415333 | 15.0677 | 3.174338
2.422 | 16.32945 | 4.007462 | 2.422 | 15.36551 | 3.297853 | 2.422 | 14.99849 | 3.16915
2.428667 | 16.27087 | 4.011665 | 2.428667 | 15.32678 | 3.32301 | 2.428667 | 14.92884 | 3.163424
2.435333 | 16.21115 | 4.015229 | 2.435333 | 15.28653 | 3.34785 | 2.435333 | 14.85863 | 3.157244
2.442 | 16.15083 | 4.018808 | 2.442 | 15.24722 | 3.372802 | 2.442 | 14.78869 | 3.15034
2.448666 | 16.0902 | 4.021824 | 2.448666 | 15.20735 | 3.39804 | 2.448666 | 14.71714 | 3.142911
2.455333 | 16.02903 | 4.024224 | 2.455333 | 15.16707 | 3.423326 | 2.455333 | 14.64562 | 3.134941
2.462 | 15.96715 | 4.026596 | 2.462 | 15.12736 | 3.448971 | 2.462 | 14.57334 | 3.126206
2.468666 | 15.90491 | 4.028662 | 2.468666 | 15.08669 | 3.474531 | 2.468666 | 14.50038 | 3.116865
2.475333 | 15.8426 | 4.030108 | 2.475333 | 15.04772 | 3.499664 | 2.475333 | 14.42716 | 3.107175
2.482 | 15.77896 | 4.030931 | 2.482 | 15.00718 | 3.524689 | 2.482 | 14.35316 | 3.096704
2.490334 | 15.6995 | 4.030924 | 2.490334 | 14.95756 | 3.555734 | 2.490334 | 14.25991 | 3.082664
2.498667 | 15.61831 | 4.030273 | 2.498667 | 14.90642 | 3.586344 | 2.498667 | 14.16676 | 3.067673
2.505333 | 15.55299 | 4.029243 | 2.505333 | 14.86602 | 3.61071 | 2.505333 | 14.09045 | 3.055022
2.512 | 15.48801 | 4.027596 | 2.512 | 14.82526 | 3.634528 | 2.512 | 14.01402 | 3.0414
2.518667 | 15.4213 | 4.025058 | 2.518667 | 14.78468 | 3.65733 | 2.518667 | 13.93785 | 3.027096
2.525334 | 15.35428 | 4.021583 | 2.525334 | 14.74331 | 3.680082 | 2.525334 | 13.85969 | 3.01228
2.532 | 15.28728 | 4.017203 | 2.532 | 14.70117 | 3.702847 | 2.532 | 13.78135 | 2.99657
2.538667 | 15.21833 | 4.01221 | 2.538667 | 14.65922 | 3.725444 | 2.538667 | 13.70244 | 2.980232
2.545334 | 15.14882 | 4.006529 | 2.545334 | 14.61701 | 3.747824 | 2.545334 | 13.62274 | 2.962927
2.552 | 15.07886 | 4.000124 | 2.552 | 14.57488 | 3.76995 | 2.552 | 13.54357 | 2.945253
2.558667 | 15.00844 | 3.993218 | 2.558667 | 14.53216 | 3.791736 | 2.558667 | 13.4619 | 2.926741
2.565333 | 14.93706 | 3.985672 | 2.565333 | 14.48954 | 3.813297 | 2.565333 | 13.38053 | 2.907314
2.572 | 14.86486 | 3.977736 | 2.572 | 14.4457 | 3.834391 | 2.572 | 13.29847 | 2.887066
2.578667 | 14.79233 | 3.968268 | 2.578667 | 14.40243 | 3.855327 | 2.578667 | 13.21651 | 2.866215
2.585333 | 14.71773 | 3.956609 | 2.585333 | 14.35847 | 3.875899 | 2.585333 | 13.13231 | 2.844841
2.592 | 14.64312 | 3.943329 | 2.592 | 14.31431 | 3.895798 | 2.592 | 13.04781 | 2.822224
2.598667 | 14.56677 | 3.929882 | 2.598667 | 14.27038 | 3.915391 | 2.598667 | 12.96279 | 2.799226
2.605333 | 14.48952 | 3.91602 | 2.605333 | 14.22516 | 3.934326 | 2.605333 | 12.8773 | 2.775322
2.612 | 14.41118 | 3.901089 | 2.612 | 14.17971 | 3.952744 | 2.612 | 12.79063 | 2.750383
2.620334 | 14.31149 | 3.881068 | 2.620334 | 14.12292 | 3.975228 | 2.620334 | 12.68187 | 2.718348
2.628667 | 14.21169 | 3.860119 | 2.628667 | 14.06387 | 3.995848 | 2.628667 | 12.57142 | 2.685306
2.635334 | 14.12943 | 3.841803 | 2.635334 | 14.01673 | 4.011232 | 2.635334 | 12.48314 | 2.658176
2.642 | 14.04648 | 3.821956 | 2.642 | 13.96868 | 4.02595 | 2.642 | 12.3934 | 2.630317
2.648667 | 13.96371 | 3.80082 | 2.648667 | 13.91985 | 4.039644 | 2.648667 | 12.30281 | 2.601505
2.655334 | 13.87813 | 3.778506 | 2.655334 | 13.86992 | 4.052158 | 2.655334 | 12.21211 | 2.572239
2.662 | 13.79126 | 3.754921 | 2.662 | 13.81966 | 4.063616 | 2.662 | 12.12066 | 2.542368
2.668667 | 13.70392 | 3.729692 | 2.668667 | 13.76826 | 4.07378 | 2.668667 | 12.02872 | 2.511749
2.675333 | 13.61524 | 3.703312 | 2.675333 | 13.71579 | 4.082371 | 2.675333 | 11.93561 | 2.480791
2.682 | 13.52474 | 3.676278 | 2.682 | 13.66227 | 4.089575 | 2.682 | 11.84234 | 2.449304
2.688667 | 13.43286 | 3.64778 | 2.688667 | 13.60698 | 4.094991 | 2.688667 | 11.74864 | 2.417027
2.695334 | 13.34038 | 3.61792 | 2.695334 | 13.5506 | 4.09871 | 2.695334 | 11.65486 | 2.38444
2.702 | 13.24643 | 3.587174 | 2.702 | 13.49231 | 4.100735 | 2.702 | 11.55942 | 2.351708
2.708667 | 13.15119 | 3.555476 | 2.708667 | 13.43259 | 4.101123 | 2.708667 | 11.46366 | 2.318589
2.715334 | 13.05414 | 3.523015 | 2.715334 | 13.37169 | 4.099631 | 2.715334 | 11.36746 | 2.284988
2.722 | 12.95679 | 3.489922 | 2.722 | 13.30826 | 4.096118 | 2.722 | 11.27154 | 2.251161
2.728667 | 12.85825 | 3.456262 | 2.728667 | 13.24388 | 4.09057 | 2.728667 | 11.17514 | 2.217446
2.735334 | 12.75912 | 3.42233 | 2.735334 | 13.17702 | 4.082799 | 2.735334 | 11.07724 | 2.183313
2.743667 | 12.63381 | 3.379369 | 2.743667 | 13.09107 | 4.070256 | 2.743667 | 10.95658 | 2.140859
2.752 | 12.50764 | 3.33522 | 2.752 | 13.00246 | 4.055328 | 2.752 | 10.83473 | 2.098464
2.758667 | 12.40601 | 3.298568 | 2.758667 | 12.92941 | 4.040837 | 2.758667 | 10.73727 | 2.06468
2.765333 | 12.30237 | 3.260808 | 2.765333 | 12.85376 | 4.0246 | 2.765333 | 10.63921 | 2.031046
2.772 | 12.19865 | 3.22227 | 2.772 | 12.77736 | 4.006594 | 2.772 | 10.5418 | 1.997346
2.778666 | 12.09406 | 3.183154 | 2.778666 | 12.69862 | 3.986956 | 2.778666 | 10.44471 | 1.96376
2.785333 | 11.98812 | 3.143222 | 2.785333 | 12.61724 | 3.96604 | 2.785333 | 10.3466 | 1.930703
2.792 | 11.88219 | 3.102521 | 2.792 | 12.53452 | 3.943678 | 2.792 | 10.24972 | 1.897802
2.798666 | 11.77407 | 3.06107 | 2.798666 | 12.44949 | 3.919694 | 2.798666 | 10.15196 | 1.86526
2.805333 | 11.66623 | 3.019056 | 2.805333 | 12.36398 | 3.894675 | 2.805333 | 10.05494 | 1.833459
2.812 | 11.5572 | 2.976432 | 2.812 | 12.27659 | 3.868803 | 2.812 | 9.957812 | 1.801655
2.818666 | 11.44812 | 2.933292 | 2.818666 | 12.18759 | 3.841916 | 2.818666 | 9.86164 | 1.770386
2.825333 | 11.33696 | 2.889846 | 2.825333 | 12.0983 | 3.813986 | 2.825333 | 9.765246 | 1.739474
2.832 | 11.22633 | 2.845955 | 2.832 | 12.00672 | 3.785292 | 2.832 | 9.668731 | 1.708817
2.838666 | 11.1149 | 2.801412 | 2.838666 | 11.91372 | 3.755661 | 2.838666 | 9.573439 | 1.679068
2.845334 | 11.0027 | 2.755827 | 2.845334 | 11.82072 | 3.725076 | 2.845334 | 9.477866 | 1.649834
2.852 | 10.88971 | 2.709241 | 2.852 | 11.72566 | 3.6937 | 2.852 | 9.382899 | 1.62107
2.858667 | 10.77533 | 2.661484 | 2.858667 | 11.63033 | 3.661132 | 2.858667 | 9.288705 | 1.593251
2.865334 | 10.66064 | 2.612976 | 2.865334 | 11.53362 | 3.627709 | 2.865334 | 9.194506 | 1.566545
2.873667 | 10.51552 | 2.550703 | 2.873667 | 11.41135 | 3.584666 | 2.873667 | 9.077981 | 1.534545
2.882 | 10.36909 | 2.486646 | 2.882 | 11.28694 | 3.540232 | 2.882 | 8.963138 | 1.502984
2.888666 | 10.25089 | 2.43343 | 2.888666 | 11.1865 | 3.503147 | 2.888666 | 8.871563 | 1.478389
2.895333 | 10.13006 | 2.378642 | 2.895333 | 11.08531 | 3.46493 | 2.895333 | 8.780178 | 1.454373
2.902 | 10.00929 | 2.322437 | 2.902 | 10.98295 | 3.425514 | 2.902 | 8.690091 | 1.43087
2.908667 | 9.887259 | 2.265277 | 2.908667 | 10.8795 | 3.385275 | 2.908667 | 8.600694 | 1.407987
2.915333 | 9.763402 | 2.20646 | 2.915333 | 10.77455 | 3.3439 | 2.915333 | 8.510192 | 1.385398
2.922 | 9.637775 | 2.145084 | 2.922 | 10.66844 | 3.30162 | 2.922 | 8.42062 | 1.363481
2.928667 | 9.510202 | 2.081002 | 2.928667 | 10.56198 | 3.258455 | 2.928667 | 8.33296 | 1.341874
2.935333 | 9.380992 | 2.015216 | 2.935333 | 10.45369 | 3.213856 | 2.935333 | 8.244574 | 1.320541
2.942 | 9.249512 | 1.948759 | 2.942 | 10.34484 | 3.167872 | 2.942 | 8.157376 | 1.300221
2.948667 | 9.116899 | 1.882648 | 2.948667 | 10.23381 | 3.120386 | 2.948667 | 8.070266 | 1.281004
2.955333 | 8.983398 | 1.817618 | 2.955333 | 10.12223 | 3.071298 | 2.955333 | 7.983739 | 1.262641
2.962 | 8.848953 | 1.753754 | 2.962 | 10.00931 | 3.02061 | 2.962 | 7.897512 | 1.245209
2.968666 | 8.713954 | 1.691559 | 2.968666 | 9.894562 | 2.968388 | 2.968666 | 7.813103 | 1.228674
2.975333 | 8.580389 | 1.631692 | 2.975333 | 9.777966 | 2.914888 | 2.975333 | 7.72874 | 1.213206
2.982 | 8.447731 | 1.574301 | 2.982 | 9.660504 | 2.860444 | 2.982 | 7.645309 | 1.198786
2.988666 | 8.315926 | 1.519573 | 2.988666 | 9.541836 | 2.805235 | 2.988666 | 7.562926 | 1.184962
2.997 | 8.153994 | 1.455466 | 2.997 | 9.391681 | 2.735028 | 2.997 | 7.460943 | 1.169405
3.005333 | 7.995334 | 1.394681 | 3.005333 | 9.239336 | 2.662717 | 3.005333 | 7.360088 | 1.156534
3.012 | 7.870518 | 1.34864 | 3.012 | 9.115951 | 2.603032 | 3.012 | 7.28071 | 1.148054
3.018667 | 7.747796 | 1.304885 | 3.018667 | 8.991995 | 2.541552 | 3.018667 | 7.20292 | 1.14043
3.025333 | 7.627442 | 1.263001 | 3.025333 | 8.866241 | 2.478496 | 3.025333 | 7.125792 | 1.132858
3.032 | 7.509058 | 1.222749 | 3.032 | 8.739181 | 2.414104 | 3.032 | 7.049612 | 1.124899
3.038667 | 7.392788 | 1.184414 | 3.038667 | 8.609871 | 2.348944 | 3.038667 | 6.974278 | 1.115657
3.045334 | 7.278999 | 1.147866 | 3.045334 | 8.479712 | 2.283254 | 3.045334 | 6.898446 | 1.10486
3.052 | 7.166153 | 1.112816 | 3.052 | 8.347826 | 2.217251 | 3.052 | 6.822241 | 1.092608
3.058667 | 7.05562 | 1.079271 | 3.058667 | 8.215844 | 2.151308 | 3.058667 | 6.74479 | 1.078838
3.065333 | 6.946958 | 1.047142 | 3.065333 | 8.083076 | 2.085852 | 3.065333 | 6.666898 | 1.064255
3.072 | 6.83995 | 1.016299 | 3.072 | 7.949849 | 2.021352 | 3.072 | 6.589256 | 1.049449
3.078667 | 6.73482 | 0.9868539 | 3.078667 | 7.816272 | 1.957783 | 3.078667 | 6.510656 | 1.034644
3.085333 | 6.631671 | 0.9586926 | 3.085333 | 7.683808 | 1.895346 | 3.085333 | 6.430734 | 1.020146
3.092 | 6.529868 | 0.9315692 | 3.092 | 7.551114 | 1.834301 | 3.092 | 6.352455 | 1.006211
3.098667 | 6.42965 | 0.9055563 | 3.098667 | 7.41935 | 1.77524 | 3.098667 | 6.27295 | 0.9929664
3.105333 | 6.330338 | 0.8807147 | 3.105333 | 7.288946 | 1.718349 | 3.105333 | 6.193586 | 0.9800484
3.112 | 6.232864 | 0.8568074 | 3.112 | 7.159134 | 1.663711 | 3.112 | 6.1146 | 0.9675022
3.118667 | 6.13622 | 0.8341782 | 3.118667 | 7.031369 | 1.611189 | 3.118667 | 6.036141 | 0.9555605
3.127 | 6.018004 | 0.8070906 | 3.127 | 6.873652 | 1.548791 | 3.127 | 5.937817 | 0.9406564
3.135334 | 5.900589 | 0.7813821 | 3.135334 | 6.718759 | 1.489399 | 3.135334 | 5.839895 | 0.9262989
3.142 | 5.807982 | 0.7618394 | 3.142 | 6.597495 | 1.443882 | 3.142 | 5.761952 | 0.9154581
3.148667 | 5.717082 | 0.7430692 | 3.148667 | 6.477524 | 1.40028 | 3.148667 | 5.684522 | 0.9045482
3.155334 | 5.626858 | 0.7251118 | 3.155334 | 6.359664 | 1.358692 | 3.155334 | 5.607121 | 0.8938332
3.162 | 5.537336 | 0.7078958 | 3.162 | 6.242889 | 1.318533 | 3.162 | 5.528909 | 0.8835306
3.168667 | 5.449963 | 0.6915869 | 3.168667 | 6.129518 | 1.27979 | 3.168667 | 5.45216 | 0.8733735
3.175333 | 5.361676 | 0.6757676 | 3.175333 | 6.015964 | 1.242657 | 3.175333 | 5.375903 | 0.8634789
3.182 | 5.275512 | 0.6607134 | 3.182 | 5.906101 | 1.207144 | 3.182 | 5.299389 | 0.8540203
3.188667 | 5.189844 | 0.6462586 | 3.188667 | 5.796648 | 1.172836 | 3.188667 | 5.222982 | 0.8445509
3.195334 | 5.10544 | 0.6323278 | 3.195334 | 5.689551 | 1.139711 | 3.195334 | 5.14695 | 0.8354778
3.202 | 5.021098 | 0.619146 | 3.202 | 5.583882 | 1.108113 | 3.202 | 5.0701 | 0.8266318
3.208667 | 4.937728 | 0.60646 | 3.208667 | 5.47906 | 1.077814 | 3.208667 | 4.99563 | 0.8177139
3.215334 | 4.855652 | 0.5943601 | 3.215334 | 5.376479 | 1.048432 | 3.215334 | 4.920031 | 0.809356
3.222 | 4.773626 | 0.5827174 | 3.222 | 5.275088 | 1.02036 | 3.222 | 4.844731 | 0.8010087
3.228667 | 4.692266 | 0.5715502 | 3.228667 | 5.174102 | 0.9933296 | 3.228667 | 4.769509 | 0.7929141
3.235333 | 4.611892 | 0.5609912 | 3.235333 | 5.074903 | 0.9673638 | 3.235333 | 4.69459 | 0.7851994
3.242 | 4.531624 | 0.5506969 | 3.242 | 4.977328 | 0.9425928 | 3.242 | 4.620282 | 0.7775599
3.250333 | 4.432328 | 0.5385704 | 3.250333 | 4.857031 | 0.9127704 | 3.250333 | 4.527172 | 0.768125
3.258667 | 4.333688 | 0.5269574 | 3.258667 | 4.738053 | 0.884459 | 3.258667 | 4.434656 | 0.7589586
3.265333 | 4.255539 | 0.5182428 | 3.265333 | 4.644924 | 0.8627416 | 3.265333 | 4.360627 | 0.7520039
3.272 | 4.178066 | 0.5098922 | 3.272 | 4.552069 | 0.8420636 | 3.272 | 4.286794 | 0.7453172
3.278667 | 4.100958 | 0.5016382 | 3.278667 | 4.459863 | 0.8220747 | 3.278667 | 4.213261 | 0.73859
3.285333 | 4.024456 | 0.4939864 | 3.285333 | 4.369474 | 0.8027251 | 3.285333 | 4.139722 | 0.7320618
3.292 | 3.947938 | 0.4866516 | 3.292 | 4.2794 | 0.7842711 | 3.292 | 4.067045 | 0.725697
3.298666 | 3.872475 | 0.479557 | 3.298666 | 4.190757 | 0.7665708 | 3.298666 | 3.993598 | 0.7196234
3.305333 | 3.796524 | 0.4728101 | 3.305333 | 4.102905 | 0.7495325 | 3.305333 | 3.921392 | 0.7137039
3.312 | 3.721824 | 0.4662686 | 3.312 | 4.01596 | 0.733153 | 3.312 | 3.848572 | 0.707917
3.318666 | 3.646654 | 0.4600883 | 3.318666 | 3.929229 | 0.7175305 | 3.318666 | 3.77583 | 0.7020397
3.325333 | 3.571987 | 0.4542188 | 3.325333 | 3.843727 | 0.7024206 | 3.325333 | 3.703314 | 0.6965415
3.332 | 3.497756 | 0.44834 | 3.332 | 3.759068 | 0.6878402 | 3.332 | 3.631406 | 0.6911444
3.338666 | 3.423742 | 0.4429383 | 3.338666 | 3.675156 | 0.6740508 | 3.338666 | 3.558927 | 0.6858732
3.345334 | 3.350656 | 0.4379717 | 3.345334 | 3.591326 | 0.6606064 | 3.345334 | 3.487428 | 0.68085
3.352 | 3.276997 | 0.4327803 | 3.352 | 3.50845 | 0.6475381 | 3.352 | 3.415664 | 0.675723
3.358667 | 3.204662 | 0.4280129 | 3.358667 | 3.426433 | 0.6352806 | 3.358667 | 3.343582 | 0.670852
3.365334 | 3.131587 | 0.4234608 | 3.365334 | 3.344442 | 0.6235363 | 3.365334 | 3.272404 | 0.6661728
3.372 | 3.059148 | 0.4189458 | 3.372 | 3.26391 | 0.612077 | 3.372 | 3.200747 | 0.6616548
3.380333 | 2.968908 | 0.4137114 | 3.380333 | 3.163184 | 0.5983404 | 3.380333 | 3.111352 | 0.6561192
3.388666 | 2.879789 | 0.408711 | 3.388666 | 3.063912 | 0.5853202 | 3.388666 | 3.02243 | 0.6507332
3.395333 | 2.808169 | 0.404995 | 3.395333 | 2.985152 | 0.5756406 | 3.395333 | 2.95211 | 0.64672
3.402 | 2.736736 | 0.4014362 | 3.402 | 2.90612 | 0.5661978 | 3.402 | 2.881364 | 0.6426282
3.408667 | 2.665737 | 0.397804 | 3.408667 | 2.827944 | 0.5568901 | 3.408667 | 2.810809 | 0.6386484
3.415333 | 2.594355 | 0.3943294 | 3.415333 | 2.750648 | 0.5480976 | 3.415333 | 2.739602 | 0.6348629
3.422 | 2.523651 | 0.39123 | 3.422 | 2.673549 | 0.5396508 | 3.422 | 2.669194 | 0.6309892
3.428667 | 2.452552 | 0.38818 | 3.428667 | 2.596756 | 0.5314556 | 3.428667 | 2.599018 | 0.627412
3.435333 | 2.382856 | 0.385243 | 3.435333 | 2.520242 | 0.5235928 | 3.435333 | 2.528473 | 0.623911
3.442 | 2.311455 | 0.3823294 | 3.442 | 2.444206 | 0.5161514 | 3.442 | 2.458241 | 0.6203414
3.448666 | 2.241406 | 0.3795417 | 3.448666 | 2.36891 | 0.509098 | 3.448666 | 2.387585 | 0.616942
3.455333 | 2.171822 | 0.377025 | 3.455333 | 2.292627 | 0.5022125 | 3.455333 | 2.318445 | 0.6137092
3.462 | 2.101912 | 0.3747728 | 3.462 | 2.21834 | 0.4955366 | 3.462 | 2.247938 | 0.6106037
3.468666 | 2.031939 | 0.3723041 | 3.468666 | 2.143745 | 0.489147 | 3.468666 | 2.177746 | 0.6075059
3.475333 | 1.962712 | 0.3697603 | 3.475333 | 2.068713 | 0.4829248 | 3.475333 | 2.108546 | 0.6044498
3.482 | 1.89357 | 0.3676083 | 3.482 | 1.995083 | 0.4770611 | 3.482 | 2.0384 | 0.6014081
3.488666 | 1.823192 | 0.3655115 | 3.488666 | 1.921822 | 0.4714798 | 3.488666 | 1.969602 | 0.5986747
3.495333 | 1.754455 | 0.3635955 | 3.495333 | 1.848236 | 0.4660587 | 3.495333 | 1.899584 | 0.5959464
3.503667 | 1.668303 | 0.3610522 | 3.503667 | 1.756521 | 0.4596316 | 3.503667 | 1.812289 | 0.5923669
3.512 | 1.581673 | 0.3587474 | 3.512 | 1.664851 | 0.4534864 | 3.512 | 1.725763 | 0.5891094
3.518667 | 1.512828 | 0.3570153 | 3.518667 | 1.592517 | 0.4486294 | 3.518667 | 1.657168 | 0.5865664
3.525333 | 1.443608 | 0.355225 | 3.525333 | 1.520968 | 0.4439746 | 3.525333 | 1.587282 | 0.5841722
3.532 | 1.375242 | 0.3535242 | 3.532 | 1.448042 | 0.439725 | 3.532 | 1.517962 | 0.5816783
3.538666 | 1.305902 | 0.3521025 | 3.538666 | 1.3766 | 0.4355982 | 3.538666 | 1.44938 | 0.5792994
3.545334 | 1.237384 | 0.3503981 | 3.545334 | 1.304361 | 0.4314624 | 3.545334 | 1.379553 | 0.5770396
3.552 | 1.168764 | 0.3489032 | 3.552 | 1.233537 | 0.4275354 | 3.552 | 1.310625 | 0.5746994
3.558667 | 1.100644 | 0.3476822 | 3.558667 | 1.162361 | 0.423993 | 3.558667 | 1.242812 | 0.5725149
3.565334 | 1.031959 | 0.3461772 | 3.565334 | 1.090719 | 0.4204066 | 3.565334 | 1.17314 | 0.5704844
3.572 | 0.9633437 | 0.3449028 | 3.572 | 1.020164 | 0.4168593 | 3.572 | 1.104366 | 0.5684866
3.578667 | 0.8951164 | 0.3438649 | 3.578667 | 0.9492405 | 0.413605 | 3.578667 | 1.035143 | 0.5664944
3.585333 | 0.8271688 | 0.3425593 | 3.585333 | 0.8773126 | 0.4103664 | 3.585333 | 0.9660441 | 0.564343
3.592 | 0.7587724 | 0.3414307 | 3.592 | 0.8070387 | 0.40721 | 3.592 | 0.8985878 | 0.5625463
3.598667 | 0.6905284 | 0.3401863 | 3.598667 | 0.7370144 | 0.4043308 | 3.598667 | 0.828933 | 0.560722
3.605333 | 0.6228166 | 0.3390558 | 3.605333 | 0.6671962 | 0.4014578 | 3.605333 | 0.7605629 | 0.558603
3.612 | 0.5555598 | 0.3379998 | 3.612 | 0.5965332 | 0.3988529 | 3.612 | 0.693159 | 0.5568154
3.618667 | 0.4871949 | 0.3372047 | 3.618667 | 0.5267451 | 0.3963998 | 3.618667 | 0.6239262 | 0.5551707
3.625333 | 0.4191969 | 0.336262 | 3.625333 | 0.4570351 | 0.3938019 | 3.625333 | 0.5552261 | 0.553652
3.633667 | 0.3345856 | 0.3349634 | 3.633667 | 0.3704015 | 0.3907422 | 3.633667 | 0.4702199 | 0.5513682
3.642 | 0.2502344 | 0.3337587 | 3.642 | 0.2831636 | 0.3877744 | 3.642 | 0.3845903 | 0.5492963
3.648667 | 0.1824334 | 0.3327933 | 3.648667 | 0.2137154 | 0.3855215 | 3.648667 | 0.31673 | 0.5476151
3.655334 | 0.1147599 | 0.3319696 | 3.655334 | 0.1447159 | 0.3834836 | 3.655334 | 0.2489889 | 0.5460618
3.662 | 0.04695004 | 0.3311963 | 3.662 | 0.07534236 | 0.3812841 | 3.662 | 0.1805295 | 0.5445791
3.668667 | -0.02084526 | 0.3301228 | 3.668667 | 0.006582111 | 0.3792729 | 3.668667 | 0.1122053 | 0.5431693
3.675333 | -0.08857408 | 0.3293716 | 3.675333 | -0.06221741 | 0.3774788 | 3.675333 | 0.04499472 | 0.5417412
3.682 | -0.1559431 | 0.32881 | 3.682 | -0.1310954 | 0.3755836 | 3.682 | -0.0235956 | 0.5403326
3.688667 | -0.2235129 | 0.3282644 | 3.688667 | -0.2003972 | 0.3738277 | 3.688667 | -0.09153809 | 0.5389489
3.695334 | -0.2912087 | 0.3275132 | 3.695334 | -0.2687844 | 0.372062 | 3.695334 | -0.1597173 | 0.537552
3.702 | -0.3583485 | 0.326921 | 3.702 | -0.337456 | 0.3703519 | 3.702 | -0.2279294 | 0.5362126
3.708667 | -0.4253606 | 0.3265234 | 3.708667 | -0.405914 | 0.36881 | 3.708667 | -0.2958076 | 0.5351582
3.715334 | -0.4930128 | 0.3259986 | 3.715334 | -0.4743453 | 0.3674785 | 3.715334 | -0.3639261 | 0.533886
3.722 | -0.5602637 | 0.3253398 | 3.722 | -0.5431536 | 0.3659394 | 3.722 | -0.4311402 | 0.5326214
3.728667 | -0.6271221 | 0.3247523 | 3.728667 | -0.6116344 | 0.3644512 | 3.728667 | -0.4996697 | 0.5315092
3.735333 | -0.6950044 | 0.3242546 | 3.735333 | -0.6801758 | 0.3630776 | 3.735333 | -0.567236 | 0.5302554
3.742 | -0.7622694 | 0.323695 | 3.742 | -0.7479179 | 0.3618543 | 3.742 | -0.635216 | 0.5290906
3.748667 | -0.8292988 | 0.3232182 | 3.748667 | -0.8163921 | 0.3606079 | 3.748667 | -0.702157 | 0.528041
3.757 | -0.9134603 | 0.3226804 | 3.757 | -0.9015731 | 0.3589409 | 3.757 | -0.7873852 | 0.5266602
3.765333 | -0.9974084 | 0.3220581 | 3.765333 | -0.9859543 | 0.3576107 | 3.765333 | -0.8722174 | 0.5253002
3.772 | -1.063887 | 0.3215823 | 3.772 | -1.054554 | 0.3565418 | 3.772 | -0.9396598 | 0.5242989
3.778667 | -1.131866 | 0.3212568 | 3.778667 | -1.122694 | 0.3553456 | 3.778667 | -1.006751 | 0.5233422
3.785333 | -1.19795 | 0.3208882 | 3.785333 | -1.190138 | 0.3541998 | 3.785333 | -1.074402 | 0.5221772
3.792 | -1.266566 | 0.320498 | 3.792 | -1.257791 | 0.3532164 | 3.792 | -1.141809 | 0.5211954
3.798666 | -1.333166 | 0.3201102 | 3.798666 | -1.325839 | 0.3522852 | 3.798666 | -1.209772 | 0.5204761
3.805333 | -1.400628 | 0.3197539 | 3.805333 | -1.393582 | 0.3513496 | 3.805333 | -1.277219 | 0.5196606
3.812 | -1.466939 | 0.3193958 | 3.812 | -1.461296 | 0.3502918 | 3.812 | -1.344794 | 0.518519
3.818666 | -1.534587 | 0.3189929 | 3.818666 | -1.529072 | 0.3494 | 3.818666 | -1.412226 | 0.517592
3.825333 | -1.601649 | 0.3186499 | 3.825333 | -1.597122 | 0.3485432 | 3.825333 | -1.479521 | 0.5168618
3.832 | -1.668278 | 0.3183764 | 3.832 | -1.664754 | 0.347735 | 3.832 | -1.546751 | 0.5160554
3.838666 | -1.735834 | 0.3181066 | 3.838666 | -1.732118 | 0.3470142 | 3.838666 | -1.614557 | 0.5153184
3.845334 | -1.802042 | 0.3178414 | 3.845334 | -1.799326 | 0.346125 | 3.845334 | -1.682244 | 0.51453
3.852 | -1.869575 | 0.3175322 | 3.852 | -1.866626 | 0.3453851 | 3.852 | -1.749974 | 0.5136128
3.858667 | -1.935677 | 0.317268 | 3.858667 | -1.934888 | 0.3447978 | 3.858667 | -1.817275 | 0.5130074
3.865333 | -2.003612 | 0.3170254 | 3.865333 | -2.001513 | 0.3440875 | 3.865333 | -1.884281 | 0.5123334
3.872 | -2.070355 | 0.3166249 | 3.872 | -2.069305 | 0.3432952 | 3.872 | -1.951796 | 0.5115421
3.878667 | -2.137053 | 0.3163438 | 3.878667 | -2.136476 | 0.342623 | 3.878667 | -2.019481 | 0.5108016
3.887 | -2.220829 | 0.3160122 | 3.887 | -2.220902 | 0.3419004 | 3.887 | -2.103468 | 0.5100238
3.895333 | -2.304515 | 0.3156992 | 3.895333 | -2.304903 | 0.3411088 | 3.895333 | -2.187375 | 0.5092396
3.902 | -2.371233 | 0.315432 | 3.902 | -2.372721 | 0.3406322 | 3.902 | -2.254044 | 0.5084972
3.908667 | -2.438194 | 0.3151468 | 3.908667 | -2.439961 | 0.3399142 | 3.908667 | -2.321318 | 0.5079156
3.915333 | -2.504524 | 0.3149134 | 3.915333 | -2.507369 | 0.339257 | 3.915333 | -2.388814 | 0.5074052
3.922 | -2.572102 | 0.3147404 | 3.922 | -2.574397 | 0.3387265 | 3.922 | -2.456156 | 0.5069347
3.928667 | -2.639178 | 0.3145256 | 3.928667 | -2.641796 | 0.3381936 | 3.928667 | -2.52347 | 0.506377
3.935333 | -2.705975 | 0.3142888 | 3.935333 | -2.708906 | 0.3377674 | 3.935333 | -2.590361 | 0.5057644
3.942 | -2.772957 | 0.3140272 | 3.942 | -2.776 | 0.3371979 | 3.942 | -2.657786 | 0.5051906
3.948666 | -2.839624 | 0.3138633 | 3.948666 | -2.843752 | 0.3367537 | 3.948666 | -2.725188 | 0.5046553
3.955333 | -2.90574 | 0.3137425 | 3.955333 | -2.911435 | 0.3364635 | 3.955333 | -2.791385 | 0.5043882
3.962 | -2.973308 | 0.3135846 | 3.962 | -2.978302 | 0.3358824 | 3.962 | -2.859297 | 0.5042338
3.968667 | -3.040278 | 0.31332 | 3.968667 | -3.045064 | 0.3352695 | 3.968667 | -2.925951 | 0.504322
3.975333 | -3.106846 | 0.3130945 | 3.975333 | -3.112414 | 0.3349469 | 3.975333 | -2.992574 | 0.5047641
3.982 | -3.174469 | 0.3129428 | 3.982 | -3.179732 | 0.3346057 | 3.982 | -3.058776 | 0.5057872
3.988667 | -3.240769 | 0.3127772 | 3.988667 | -3.246332 | 0.3341394 | 3.988667 | -3.124703 | 0.5097055
3.995334 | -3.307488 | 0.3126576 | 3.995334 | -3.313635 | 0.333731 | 3.995334 | -3.190252 | 0.5152952
4.002 | -3.374497 | 0.3125237 | 4.002 | -3.380964 | 0.3332906 | 4.002 | -3.253599 | 0.5210034
4.010334 | -3.457605 | 0.312306 | 4.010334 | -3.464511 | 0.3327094 | 4.010334 | -3.334352 | 0.5301565
4.018667 | -3.541222 | 0.312153 | 4.018667 | -3.548956 | 0.3322818 | 4.018667 | -3.411404 | 0.5418359
4.025333 | -3.607643 | 0.3120023 | 4.025333 | -3.615777 | 0.3319074 | 4.025333 | -3.472303 | 0.5527746
4.032 | -3.674351 | 0.3118465 | 4.032 | -3.682766 | 0.331562 | 4.032 | -3.531935 | 0.5645274
4.038666 | -3.741283 | 0.31168 | 4.038666 | -3.74993 | 0.3311876 | 4.038666 | -3.591344 | 0.5770344
4.045334 | -3.808264 | 0.3115468 | 4.045334 | -3.81651 | 0.3308688 | 4.045334 | -3.648468 | 0.5905184
4.052 | -3.87541 | 0.3114331 | 4.052 | -3.884171 | 0.3305914 | 4.052 | -3.70486 | 0.6044792
4.058667 | -3.942425 | 0.311343 | 4.058667 | -3.951411 | 0.3301956 | 4.058667 | -3.761587 | 0.6187224
4.065334 | -4.009245 | 0.3112219 | 4.065334 | -4.017868 | 0.3298045 | 4.065334 | -3.816513 | 0.632963
4.072 | -4.07601 | 0.3110796 | 4.072 | -4.085434 | 0.3294854 | 4.072 | -3.871611 | 0.6469043
4.078667 | -4.142059 | 0.3109387 | 4.078667 | -4.152075 | 0.3291484 | 4.078667 | -3.925706 | 0.6606594
4.085333 | -4.209021 | 0.310804 | 4.085333 | -4.21897 | 0.328808 | 4.085333 | -3.980745 | 0.6739629
4.092 | -4.276269 | 0.3106711 | 4.092 | -4.285648 | 0.3284962 | 4.092 | -4.034502 | 0.6867224
4.098666 | -4.342514 | 0.3104859 | 4.098666 | -4.352534 | 0.328248 | 4.098666 | -4.089132 | 0.6991884
4.105333 | -4.408856 | 0.3103008 | 4.105333 | -4.419778 | 0.3279216 | 4.105333 | -4.143625 | 0.7110011
4.112 | -4.475775 | 0.3101954 | 4.112 | -4.486908 | 0.3275664 | 4.112 | -4.198892 | 0.7215912
4.118667 | -4.543097 | 0.3100724 | 4.118667 | -4.553671 | 0.3272582 | 4.118667 | -4.253622 | 0.7315239
4.125333 | -4.609782 | 0.3099497 | 4.125333 | -4.620634 | 0.326935 | 4.125333 | -4.309091 | 0.7408988
4.132 | -4.67687 | 0.3098569 | 4.132 | -4.687991 | 0.3266456 | 4.132 | -4.365636 | 0.7495756
4.140333 | -4.760059 | 0.3097275 | 4.140333 | -4.770804 | 0.326304 | 4.140333 | -4.436757 | 0.7588113
4.148666 | -4.843844 | 0.3095956 | 4.148666 | -4.855007 | 0.3259344 | 4.148666 | -4.508952 | 0.7667014
4.155334 | -4.910386 | 0.309469 | 4.155334 | -4.921698 | 0.3256548 | 4.155334 | -4.566982 | 0.7723118
4.162 | -4.977558 | 0.3093264 | 4.162 | -4.988656 | 0.3254075 | 4.162 | -4.62608 | 0.7770141
4.168667 | -5.043608 | 0.3092176 | 4.168667 | -5.055631 | 0.3251423 | 4.168667 | -4.68618 | 0.7810288
4.175333 | -5.110821 | 0.3091498 | 4.175333 | -5.12287 | 0.3248316 | 4.175333 | -4.74718 | 0.7842526
4.182 | -5.176714 | 0.3090807 | 4.182 | -5.189604 | 0.3245406 | 4.182 | -4.80816 | 0.7868432
4.188666 | -5.243313 | 0.3090051 | 4.188666 | -5.256768 | 0.3242515 | 4.188666 | -4.870375 | 0.7887261
4.195334 | -5.311097 | 0.3088822 | 4.195334 | -5.323074 | 0.3239919 | 4.195334 | -4.932964 | 0.7901668
4.202 | -5.377281 | 0.3087445 | 4.202 | -5.390422 | 0.3237445 | 4.202 | -4.996336 | 0.79129
4.208667 | -5.444346 | 0.3086029 | 4.208667 | -5.457257 | 0.3235324 | 4.208667 | -5.060372 | 0.791582
4.215332 | -5.511223 | 0.3084715 | 4.215332 | -5.524207 | 0.323344 | 4.215332 | -5.124234 | 0.791726
4.222 | -5.578031 | 0.3083674 | 4.222 | -5.591674 | 0.3231093 | 4.222 | -5.189685 | 0.7916726
4.228666 | -5.644244 | 0.3082287 | 4.228666 | -5.657429 | 0.3228027 | 4.228666 | -5.25409 | 0.7914624
4.235333 | -5.711518 | 0.308108 | 4.235333 | -5.72432 | 0.3225225 | 4.235333 | -5.319516 | 0.7912903
4.242 | -5.77797 | 0.3080103 | 4.242 | -5.791442 | 0.3222826 | 4.242 | -5.38598 | 0.790429
4.248666 | -5.845204 | 0.3079117 | 4.248666 | -5.858346 | 0.3220204 | 4.248666 | -5.45188 | 0.7892774
4.255333 | -5.911044 | 0.3078174 | 4.255333 | -5.925575 | 0.321757 | 4.255333 | -5.518787 | 0.7881054
4.263666 | -5.995308 | 0.3076788 | 4.263666 | -6.008838 | 0.321505 | 4.263666 | -5.602174 | 0.7865575
4.272 | -6.078542 | 0.3074857 | 4.272 | -6.09313 | 0.3212236 | 4.272 | -5.686171 | 0.7850682
4.278666 | -6.145064 | 0.3073306 | 4.278666 | -6.15947 | 0.3209781 | 4.278666 | -5.753168 | 0.7837792
4.285334 | -6.211913 | 0.3072179 | 4.285334 | -6.226342 | 0.3207266 | 4.285334 | -5.820157 | 0.7823835
4.292 | -6.278548 | 0.3071195 | 4.292 | -6.293261 | 0.320478 | 4.292 | -5.888169 | 0.7810388
4.298667 | -6.345766 | 0.3070024 | 4.298667 | -6.359868 | 0.3202766 | 4.298667 | -5.955421 | 0.7799005
4.305333 | -6.412029 | 0.3068938 | 4.305333 | -6.42645 | 0.3200531 | 4.305333 | -6.02317 | 0.7786813
4.312 | -6.478619 | 0.3068315 | 4.312 | -6.493335 | 0.3198123 | 4.312 | -6.090832 | 0.7772676
4.318666 | -6.54614 | 0.3067163 | 4.318666 | -6.560703 | 0.3196223 | 4.318666 | -6.158342 | 0.7757793
4.325333 | -6.612236 | 0.3065132 | 4.325333 | -6.627786 | 0.3194468 | 4.325333 | -6.22604 | 0.7746069
4.332 | -6.679835 | 0.3063667 | 4.332 | -6.69511 | 0.31923 | 4.332 | -6.29386 | 0.7734388
4.338667 | -6.74575 | 0.3062594 | 4.338667 | -6.76128 | 0.3190007 | 4.338667 | -6.361928 | 0.7726757
4.345333 | -6.81313 | 0.3062023 | 4.345333 | -6.82819 | 0.31877 | 4.345333 | -6.428895 | 0.7720562
4.352 | -6.880097 | 0.306128 | 4.352 | -6.895106 | 0.3185304 | 4.352 | -6.49686 | 0.7708178
4.358666 | -6.9468 | 0.3060229 | 4.358666 | -6.962094 | 0.3183525 | 4.358666 | -6.56455 | 0.7693378
4.365334 | -7.01315 | 0.3059306 | 4.365334 | -7.028911 | 0.3181959 | 4.365334 | -6.632422 | 0.7678608
4.372 | -7.079975 | 0.3058474 | 4.372 | -7.095321 | 0.3180166 | 4.372 | -6.699734 | 0.7667102
4.378666 | -7.146632 | 0.3057715 | 4.378666 | -7.16229 | 0.3178188 | 4.378666 | -6.767548 | 0.765821
4.385333 | -7.213544 | 0.305641 | 4.385333 | -7.228829 | 0.3176576 | 4.385333 | -6.835511 | 0.7646335
4.393667 | -7.296626 | 0.3054829 | 4.393667 | -7.31299 | 0.3174205 | 4.393667 | -6.919763 | 0.7635
4.402 | -7.380997 | 0.3053622 | 4.402 | -7.396866 | 0.3171077 | 4.402 | -7.003938 | 0.762515
4.408666 | -7.447305 | 0.3052816 | 4.408666 | -7.463058 | 0.3168883 | 4.408666 | -7.072022 | 0.7617201
4.415333 | -7.514068 | 0.305193 | 4.415333 | -7.529887 | 0.316688 | 4.415333 | -7.139169 | 0.7606937
4.422 | -7.581311 | 0.3050796 | 4.422 | -7.596916 | 0.3165 | 4.422 | -7.20683 | 0.7597136
4.428666 | -7.64735 | 0.3049519 | 4.428666 | -7.663829 | 0.3162705 | 4.428666 | -7.274325 | 0.7589988
4.435333 | -7.713762 | 0.3048509 | 4.435333 | -7.730515 | 0.3160645 | 4.435333 | -7.34228 | 0.7579837
4.442 | -7.780351 | 0.3047571 | 4.442 | -7.797456 | 0.3158753 | 4.442 | -7.409778 | 0.7568761
4.448666 | -7.84757 | 0.3046175 | 4.448666 | -7.863996 | 0.315731 | 4.448666 | -7.476821 | 0.755813
4.455333 | -7.914346 | 0.3045192 | 4.455333 | -7.931382 | 0.3155633 | 4.455333 | -7.544034 | 0.7547951
4.462 | -7.981022 | 0.3044455 | 4.462 | -7.998315 | 0.3153502 | 4.462 | -7.611694 | 0.7537613
4.468667 | -8.04808 | 0.3043349 | 4.468667 | -8.06481 | 0.3151482 | 4.468667 | -7.679312 | 0.7526697
4.475333 | -8.114625 | 0.3041822 | 4.475333 | -8.131304 | 0.3149674 | 4.475333 | -7.746874 | 0.7516788
4.482 | -8.18134 | 0.3040659 | 4.482 | -8.197958 | 0.3147598 | 4.482 | -7.815249 | 0.7504996
4.488666 | -8.247851 | 0.3039939 | 4.488666 | -8.26452 | 0.3145503 | 4.488666 | -7.882702 | 0.7492346
4.495334 | -8.314539 | 0.3039344 | 4.495334 | -8.331261 | 0.3143932 | 4.495334 | -7.949468 | 0.7481703
4.502 | -8.38125 | 0.3038525 | 4.502 | -8.398546 | 0.3142862 | 4.502 | -8.016907 | 0.7467578
4.508667 | -8.448719 | 0.3037129 | 4.508667 | -8.466124 | 0.3141457 | 4.508667 | -8.085064 | 0.7451601
4.517 | -8.531434 | 0.3035098 | 4.517 | -8.548816 | 0.3139305 | 4.517 | -8.16954 | 0.7433651
4.525333 | -8.6138 | 0.3034121 | 4.525333 | -8.63142 | 0.3138222 | 4.525333 | -8.253661 | 0.7418294
4.532 | -8.677856 | 0.3033698 | 4.532 | -8.695068 | 0.3137944 | 4.532 | -8.318162 | 0.7406861
4.538666 | -8.741026 | 0.3033339 | 4.538666 | -8.757697 | 0.3138652 | 4.538666 | -8.382303 | 0.739752
4.545334 | -8.801216 | 0.3035906 | 4.545334 | -8.816761 | 0.3147772 | 4.545334 | -8.443676 | 0.738308
4.552 | -8.858025 | 0.3045951 | 4.552 | -8.873042 | 0.3174337 | 4.552 | -8.501715 | 0.7369445
4.558666 | -8.912592 | 0.3061336 | 4.558666 | -8.926395 | 0.3197072 | 4.558666 | -8.556786 | 0.735046
4.565334 | -8.963312 | 0.3075157 | 4.565334 | -8.974603 | 0.321381 | 4.565334 | -8.60867 | 0.731925
4.572 | -9.009769 | 0.3081797 | 4.572 | -9.0206 | 0.3224378 | 4.572 | -8.657647 | 0.7280442
4.578666 | -9.053224 | 0.3081661 | 4.578666 | -9.062606 | 0.3227388 | 4.578666 | -8.704058 | 0.7229434
4.585333 | -9.094481 | 0.3077803 | 4.585333 | -9.102581 | 0.3223572 | 4.585333 | -8.747538 | 0.7163884
4.592 | -9.132782 | 0.3071892 | 4.592 | -9.139391 | 0.3214174 | 4.592 | -8.788413 | 0.7087999
4.598666 | -9.168008 | 0.3031741 | 4.598666 | -9.174543 | 0.3204724 | 4.598666 | -8.827526 | 0.7002751
4.605333 | -9.202597 | 0.2980726 | 4.605333 | -9.207246 | 0.315046 | 4.605333 | -8.865238 | 0.6905551
4.612 | -9.235289 | 0.2937692 | 4.612 | -9.239032 | 0.3100723 | 4.612 | -8.901759 | 0.6799704
4.618667 | -9.266426 | 0.2888354 | 4.618667 | -9.269171 | 0.3052935 | 4.618667 | -8.93684 | 0.6689261
4.625333 | -9.296863 | 0.2834872 | 4.625333 | -9.298337 | 0.2999586 | 4.625333 | -8.971863 | 0.6571565
4.632 | -9.325822 | 0.2778636 | 4.632 | -9.327118 | 0.2943537 | 4.632 | -9.004869 | 0.645017
4.638666 | -9.353575 | 0.2719888 | 4.638666 | -9.354064 | 0.28851 | 4.638666 | -9.036553 | 0.6327493
4.647 | -9.386966 | 0.2645856 | 4.647 | -9.387142 | 0.2808409 | 4.647 | -9.076962 | 0.6170053
4.655334 | -9.418774 | 0.2568108 | 4.655334 | -9.417951 | 0.2732133 | 4.655334 | -9.11455 | 0.6010432
4.662 | -9.442774 | 0.2508409 | 4.662 | -9.441466 | 0.2669638 | 4.662 | -9.143059 | 0.5881252
4.668667 | -9.466195 | 0.2447291 | 4.668667 | -9.464108 | 0.260644 | 4.668667 | -9.171645 | 0.5751581
4.675333 | -9.487682 | 0.2383897 | 4.675333 | -9.48608 | 0.2543227 | 4.675333 | -9.198768 | 0.5623821
4.682 | -9.509142 | 0.2323674 | 4.682 | -9.506784 | 0.2479449 | 4.682 | -9.225166 | 0.5495513
4.688666 | -9.530321 | 0.226228 | 4.688666 | -9.526351 | 0.2416098 | 4.688666 | -9.251182 | 0.5368264
4.695334 | -9.54968 | 0.2199525 | 4.695334 | -9.545189 | 0.235427 | 4.695334 | -9.275103 | 0.5239931
4.702 | -9.567394 | 0.2137298 | 4.702 | -9.563996 | 0.228926 | 4.702 | -9.29967 | 0.5110222
4.708667 | -9.585541 | 0.2076829 | 4.708667 | -9.581168 | 0.222544 | 4.708667 | -9.321399 | 0.4983852
4.715332 | -9.602268 | 0.2016824 | 4.715332 | -9.597891 | 0.2163561 | 4.715332 | -9.344369 | 0.4859628
4.722 | -9.618684 | 0.1957448 | 4.722 | -9.61466 | 0.2100087 | 4.722 | -9.366181 | 0.4733631
4.728666 | -9.634256 | 0.1898258 | 4.728666 | -9.629634 | 0.2037967 | 4.728666 | -9.386575 | 0.46083
4.735333 | -9.649982 | 0.1839041 | 4.735333 | -9.644634 | 0.1977526 | 4.735333 | -9.406285 | 0.4486584
4.742 | -9.66377 | 0.1780551 | 4.742 | -9.658508 | 0.1916234 | 4.742 | -9.425941 | 0.4365748
4.748666 | -9.677472 | 0.1725099 | 4.748666 | -9.67216 | 0.1857168 | 4.748666 | -9.445376 | 0.424879
4.755333 | -9.691288 | 0.1668311 | 4.755333 | -9.685609 | 0.1798942 | 4.755333 | -9.463258 | 0.4132324
4.762 | -9.703957 | 0.1614785 | 4.762 | -9.698202 | 0.1743217 | 4.762 | -9.481105 | 0.4016427
4.770333 | -9.719042 | 0.1549784 | 4.770333 | -9.713544 | 0.1674621 | 4.770333 | -9.5023 | 0.3876205
4.778666 | -9.733566 | 0.1485727 | 4.778666 | -9.728026 | 0.1606641 | 4.778666 | -9.522539 | 0.37414
4.785334 | -9.744525 | 0.1435328 | 4.785334 | -9.73912 | 0.155325 | 4.785334 | -9.539081 | 0.3634321
4.792 | -9.755118 | 0.1386438 | 4.792 | -9.749553 | 0.1500757 | 4.792 | -9.554093 | 0.3529197
4.798667 | -9.765399 | 0.1339348 | 4.798667 | -9.759699 | 0.145247 | 4.798667 | -9.569305 | 0.34272
4.805333 | -9.775211 | 0.1294507 | 4.805333 | -9.769631 | 0.1402451 | 4.805333 | -9.583368 | 0.3327618
4.812 | -9.784862 | 0.1249701 | 4.812 | -9.779024 | 0.1354805 | 4.812 | -9.597366 | 0.323018
4.818666 | -9.793543 | 0.1205417 | 4.818666 | -9.787574 | 0.1309016 | 4.818666 | -9.610495 | 0.313521
4.825333 | -9.802232 | 0.1163168 | 4.825333 | -9.795965 | 0.126486 | 4.825333 | -9.624286 | 0.3041065
4.832 | -9.810282 | 0.112234 | 4.832 | -9.804672 | 0.1222069 | 4.832 | -9.636199 | 0.2952141
4.838667 | -9.818336 | 0.1082273 | 4.838667 | -9.813006 | 0.1178923 | 4.838667 | -9.648024 | 0.2864857
4.845333 | -9.82545 | 0.1042699 | 4.845333 | -9.820062 | 0.1137299 | 4.845333 | -9.660148 | 0.2778736
4.852 | -9.833058 | 0.1006992 | 4.852 | -9.82777 | 0.1096369 | 4.852 | -9.671831 | 0.2694124
4.858666 | -9.840288 | 0.0970116 | 4.858666 | -9.835415 | 0.1057367 | 4.858666 | -9.682976 | 0.2613047
4.865334 | -9.847006 | 0.09343882 | 4.865334 | -9.841336 | 0.1019835 | 4.865334 | -9.693368 | 0.2535733
4.872 | -9.853384 | 0.09015682 | 4.872 | -9.848637 | 0.09840909 | 4.872 | -9.70425 | 0.245822
4.878666 | -9.859429 | 0.08682978 | 4.878666 | -9.85489 | 0.09490299 | 4.878666 | -9.714259 | 0.2381559
4.885333 | -9.865508 | 0.08357952 | 4.885333 | -9.860955 | 0.09160626 | 4.885333 | -9.723629 | 0.2309353
4.892 | -9.871778 | 0.08067241 | 4.892 | -9.867028 | 0.08831684 | 4.892 | -9.733228 | 0.2240348
4.900333 | -9.878449 | 0.0770097 | 4.900333 | -9.874064 | 0.08432531 | 4.900333 | -9.744819 | 0.2152648
4.908666 | -9.885597 | 0.07343695 | 4.908666 | -9.881082 | 0.08054554 | 4.908666 | -9.755348 | 0.2069332
4.915333 | -9.890069 | 0.07063757 | 4.915333 | -9.885619 | 0.07759506 | 4.915333 | -9.76395 | 0.2005659
4.922 | -9.895139 | 0.0679723 | 4.922 | -9.890438 | 0.07469501 | 4.922 | -9.771738 | 0.1943425
4.928666 | -9.899493 | 0.06549204 | 4.928666 | -9.894965 | 0.07203738 | 4.928666 | -9.779525 | 0.1883109
4.935333 | -9.90371 | 0.06318176 | 4.935333 | -9.900339 | 0.06950542 | 4.935333 | -9.787681 | 0.1824613
4.942 | -9.908401 | 0.06083771 | 4.942 | -9.904175 | 0.06686136 | 4.942 | -9.794516 | 0.176802
4.948666 | -9.912516 | 0.05860871 | 4.948666 | -9.908306 | 0.0644722 | 4.948666 | -9.801459 | 0.1713648
4.955333 | -9.916424 | 0.05633242 | 4.955333 | -9.912918 | 0.06204414 | 4.955333 | -9.808288 | 0.1658695
4.962 | -9.91993 | 0.05417566 | 4.962 | -9.916153 | 0.0596981 | 4.962 | -9.81443 | 0.1606919
4.968667 | -9.924 | 0.05212961 | 4.968667 | -9.919938 | 0.05755198 | 4.968667 | -9.820945 | 0.1558031
4.975333 | -9.927282 | 0.05024046 | 4.975333 | -9.923941 | 0.05535252 | 4.975333 | -9.828149 | 0.150797
4.982 | -9.930803 | 0.04831284 | 4.982 | -9.927222 | 0.05332096 | 4.982 | -9.833705 | 0.1461423
4.988666 | -9.934387 | 0.04652512 | 4.988666 | -9.930294 | 0.05127422 | 4.988666 | -9.840205 | 0.1417326
4.995334 | -9.936801 | 0.04473633 | 4.995334 | -9.933751 | 0.04933432 | 4.995334 | -9.845493 | 0.1371991
5.002 | -9.940497 | 0.0431181 | 5.002 | -9.937361 | 0.04754648 | 5.002 | -9.85066 | 0.1329355
5.008667 | -9.943476 | 0.04139706 | 5.008667 | -9.94023 | 0.04575691 | 5.008667 | -9.856398 | 0.1288112
5.015333 | -9.946116 | 0.03994924 | 5.015333 | -9.94298 | 0.0439296 | 5.015333 | -9.861124 | 0.1246482
5.023666 | -9.949531 | 0.03805338 | 5.023666 | -9.9459 | 0.04186477 | 5.023666 | -9.867559 | 0.1197681
5.032 | -9.952375 | 0.03623228 | 5.032 | -9.949952 | 0.0401782 | 5.032 | -9.872944 | 0.1153357
5.038666 | -9.954799 | 0.03492872 | 5.038666 | -9.951412 | 0.03864664 | 5.038666 | -9.878314 | 0.1118458
5.045334 | -9.957014 | 0.0336674 | 5.045334 | -9.95439 | 0.03720161 | 5.045334 | -9.882172 | 0.1082214
5.052 | -9.95954 | 0.03228924 | 5.052 | -9.957055 | 0.03568187 | 5.052 | -9.886788 | 0.1047359
5.058666 | -9.961991 | 0.03095179 | 5.058666 | -9.959228 | 0.03426291 | 5.058666 | -9.890875 | 0.1014373
5.065334 | -9.964242 | 0.02983965 | 5.065334 | -9.961188 | 0.03298658 | 5.065334 | -9.894493 | 0.09831719
5.072 | -9.966187 | 0.02859274 | 5.072 | -9.963158 | 0.03190441 | 5.072 | -9.898422 | 0.09529102
5.078666 | -9.967545 | 0.02765162 | 5.078666 | -9.965414 | 0.03068338 | 5.078666 | -9.902606 | 0.09225374
5.085333 | -9.969203 | 0.02678374 | 5.085333 | -9.967118 | 0.0294723 | 5.085333 | -9.90571 | 0.08963736
5.092 | -9.971411 | 0.02552867 | 5.092 | -9.969257 | 0.02838632 | 5.092 | -9.910064 | 0.0867883
5.098666 | -9.973114 | 0.02456744 | 5.098666 | -9.971312 | 0.02725937 | 5.098666 | -9.912991 | 0.08383966
5.105333 | -9.974381 | 0.0236791 | 5.105333 | -9.972931 | 0.02633125 | 5.105333 | -9.9162 | 0.081341
5.112 | -9.976281 | 0.02291214 | 5.112 | -9.975028 | 0.02532175 | 5.112 | -9.91916 | 0.0789768
5.118667 | -9.97786 | 0.0220184 | 5.118667 | -9.976439 | 0.02427886 | 5.118667 | -9.922288 | 0.07634022
5.125333 | -9.979534 | 0.02105806 | 5.125333 | -9.978234 | 0.02338312 | 5.125333 | -9.925769 | 0.0739665
5.132 | -9.980958 | 0.02025919 | 5.132 | -9.979259 | 0.02254704 | 5.132 | -9.927968 | 0.07190909
5.138666 | -9.982272 | 0.01953506 | 5.138666 | -9.98128 | 0.02167395 | 5.138666 | -9.931228 | 0.06955588
5.145333 | -9.983852 | 0.0188652 | 5.145333 | -9.98209 | 0.02091037 | 5.145333 | -9.934203 | 0.06753147
5.153667 | -9.985544 | 0.01809919 | 5.153667 | -9.983992 | 0.01994764 | 5.153667 | -9.936707 | 0.06486879
5.162 | -9.9866 | 0.01709372 | 5.162 | -9.985843 | 0.01897221 | 5.162 | -9.94007 | 0.06249964
5.168667 | -9.988171 | 0.0165368 | 5.168667 | -9.986774 | 0.01831258 | 5.168667 | -9.942136 | 0.06065087
5.175333 | -9.989318 | 0.01593711 | 5.175333 | -9.987906 | 0.01753188 | 5.175333 | -9.944965 | 0.05856485
5.182 | -9.989944 | 0.0152576 | 5.182 | -9.989025 | 0.01698309 | 5.182 | -9.947343 | 0.05680045
5.188666 | -9.991119 | 0.01473199 | 5.188666 | -9.990168 | 0.01638273 | 5.188666 | -9.949639 | 0.05516814
5.195333 | -9.992339 | 0.01429272 | 5.195333 | -9.991344 | 0.01569098 | 5.195333 | -9.952018 | 0.05351858
5.202 | -9.993405 | 0.01385892 | 5.202 | -9.992461 | 0.0151957 | 5.202 | -9.953475 | 0.05182133
5.208667 | -9.993761 | 0.01334859 | 5.208667 | -9.993782 | 0.01475942 | 5.208667 | -9.955285 | 0.05031984
5.215332 | -9.995415 | 0.01277204 | 5.215332 | -9.994355 | 0.01408898 | 5.215332 | -9.957813 | 0.04884252
5.222 | -9.996082 | 0.0123165 | 5.222 | -9.995606 | 0.01346932 | 5.222 | -9.959384 | 0.04745248
5.228667 | -9.996906 | 0.01194902 | 5.228667 | -9.996595 | 0.01288475 | 5.228667 | -9.961103 | 0.04604472
5.235333 | -9.99757 | 0.01141594 | 5.235333 | -9.997176 | 0.01250405 | 5.235333 | -9.963402 | 0.04461118
5.242 | -9.998191 | 0.01100285 | 5.242 | -9.998066 | 0.01213496 | 5.242 | -9.964621 | 0.04332554
5.248668 | -9.998906 | 0.0107211 | 5.248668 | -9.998859 | 0.01166434 | 5.248668 | -9.966278 | 0.04196324
5.255332 | -9.999982 | 0.01041257 | 5.255332 | -9.999871 | 0.01132111 | 5.255332 | -9.968039 | 0.04075199
5.262 | -10.00082 | 0.0101007 | 5.262 | -10.00078 | 0.01095824 | 5.262 | -9.969735 | 0.03962608
5.268668 | -10.00155 | 0.009786093 | 5.268668 | -10.00116 | 0.01053659 | 5.268668 | -9.971457 | 0.03842313
5.277 | -10.00246 | 0.009300119 | 5.277 | -10.00212 | 0.01001906 | 5.277 | -9.973 | 0.03704403
5.285334 | -10.00301 | 0.008845639 | 5.285334 | -10.00309 | 0.009525394 | 5.285334 | -9.974647 | 0.03577062
5.292 | -10.00426 | 0.008576714 | 5.292 | -10.00362 | 0.009242806 | 5.292 | -9.976175 | 0.03467769
5.298668 | -10.00488 | 0.008280184 | 5.298668 | -10.00357 | 0.008910156 | 5.298668 | -9.977756 | 0.03362841
5.305332 | -10.00541 | 0.00798465 | 5.305332 | -10.00476 | 0.008553918 | 5.305332 | -9.978728 | 0.03261096
5.312 | -10.00572 | 0.007731994 | 5.312 | -10.00454 | 0.008204962 | 5.312 | -9.980199 | 0.03177344
5.318666 | -10.00596 | 0.007521431 | 5.318666 | -10.00569 | 0.007955145 | 5.318666 | -9.981743 | 0.03083254
5.325332 | -10.00694 | 0.007309999 | 5.325332 | -10.00699 | 0.007732368 | 5.325332 | -9.982538 | 0.02996437
5.332 | -10.00776 | 0.007019978 | 5.332 | -10.00742 | 0.007492897 | 5.332 | -9.983754 | 0.02921964
5.338668 | -10.00782 | 0.006792313 | 5.338668 | -10.00738 | 0.007219778 | 5.338668 | -9.984999 | 0.02856366
5.345332 | -10.00778 | 0.006613422 | 5.345332 | -10.00803 | 0.006931762 | 5.345332 | -9.986824 | 0.02772131
5.352 | -10.00825 | 0.006370709 | 5.352 | -10.00833 | 0.00665188 | 5.352 | -9.986184 | 0.02679708
5.358666 | -10.009 | 0.006162776 | 5.358666 | -10.00905 | 0.00644818 | 5.358666 | -9.987594 | 0.0260698
5.365332 | -10.00938 | 0.00600815 | 5.365332 | -10.00943 | 0.006293305 | 5.365332 | -9.988694 | 0.02539763
5.372 | -10.01035 | 0.00578813 | 5.372 | -10.00946 | 0.006126024 | 5.372 | -9.989662 | 0.02465026
5.378668 | -10.01065 | 0.005588436 | 5.378668 | -10.00957 | 0.005932334 | 5.378668 | -9.990519 | 0.02399984
5.385332 | -10.01107 | 0.005452808 | 5.385332 | -10.01076 | 0.005745696 | 5.385332 | -9.991462 | 0.02346777
5.392 | -10.01096 | 0.00529768 | 5.392 | -10.01078 | 0.005551438 | 5.392 | -9.992836 | 0.02271041
5.398666 | -10.01143 | 0.005101392 | 5.398666 | -10.01163 | 0.005410922 | 5.398666 | -9.993206 | 0.02208123
5.407 | -10.01209 | 0.004928761 | 5.407 | -10.01248 | 0.005234312 | 5.407 | -9.994232 | 0.02139969
5.415332 | -10.0126 | 0.004817768 | 5.415332 | -10.0132 | 0.005000352 | 5.415332 | -9.995045 | 0.02077604
5.422 | -10.01287 | 0.004722926 | 5.422 | -10.01328 | 0.004815544 | 5.422 | -9.995405 | 0.02029043
5.428668 | -10.01397 | 0.004609918 | 5.428668 | -10.01286 | 0.004689106 | 5.428668 | -9.996359 | 0.01979065
5.435332 | -10.01427 | 0.004518812 | 5.435332 | -10.01315 | 0.004620022 | 5.435332 | -9.997209 | 0.01919654
5.442 | -10.01469 | 0.004458672 | 5.442 | -10.01376 | 0.004465768 | 5.442 | -9.997704 | 0.01861456
5.448666 | -10.01443 | 0.00436003 | 5.448666 | -10.01416 | 0.004288128 | 5.448666 | -9.999005 | 0.01818568
5.455332 | -10.01485 | 0.004233887 | 5.455332 | -10.0139 | 0.00419264 | 5.455332 | -9.999884 | 0.01779745
5.462 | -10.01538 | 0.004169464 | 5.462 | -10.0144 | 0.00410167 | 5.462 | -10.00033 | 0.01739678
5.468668 | -10.01573 | 0.004122332 | 5.468668 | -10.0152 | 0.004021675 | 5.468668 | -10.00053 | 0.01697673
5.475332 | -10.01573 | 0.004035816 | 5.475332 | -10.01469 | 0.003936311 | 5.475332 | -10.00142 | 0.01660067
5.482 | -10.01578 | 0.003932968 | 5.482 | -10.01525 | 0.003837153 | 5.482 | -10.00154 | 0.0162602
5.488666 | -10.01602 | 0.003843424 | 5.488666 | -10.01576 | 0.003715758 | 5.488666 | -10.00282 | 0.01591434
5.495334 | -10.01589 | 0.003773376 | 5.495334 | -10.01615 | 0.003597223 | 5.495334 | -10.00292 | 0.0155287
5.500332 | -10.01634 | 0.003724476 | 5.500332 | -10.01552 | 0.003541558 | 5.500332 | -10.00376 | 0.01517278
5.507 | -10.01673 | 0.003623775 | 5.507 | -10.01652 | 0.00347736 | 5.507 | -10.00404 | 0.01484365
5.515332 | -10.01674 | 0.00350047 | 5.515332 | -10.0167 | 0.003403922 | 5.515332 | -10.00494 | 0.01443519
5.522 | -10.01712 | 0.003410661 | 5.522 | -10.01741 | 0.003345974 | 5.522 | -10.00511 | 0.01406088
5.528668 | -10.01706 | 0.003345195 | 5.528668 | -10.01711 | 0.003255919 | 5.528668 | -10.00528 | 0.01379937
5.535334 | -10.01737 | 0.003269535 | 5.535334 | -10.01658 | 0.003186579 | 5.535334 | -10.00515 | 0.01355154
5.542 | -10.01647 | 0.003229573 | 5.542 | -10.01636 | 0.003122154 | 5.542 | -10.00497 | 0.01333287
5.548668 | -10.01587 | 0.003192947 | 5.548668 | -10.01594 | 0.003058634 | 5.548668 | -10.00483 | 0.01314493
5.555332 | -10.01545 | 0.00315406 | 5.555332 | -10.01528 | 0.003031814 | 5.555332 | -10.00417 | 0.0129135
5.562 | -10.01342 | 0.003123541 | 5.562 | -10.01375 | 0.003015306 | 5.562 | -10.00263 | 0.0127109
5.568666 | -10.0121 | 0.003099156 | 5.568666 | -10.01157 | 0.002999942 | 5.568666 | -10.00234 | 0.01256643
5.575332 | -10.01028 | 0.003075577 | 5.575332 | -10.00948 | 0.002987842 | 5.575332 | -9.999493 | 0.01221338
5.582 | -10.00845 | 0.003048832 | 5.582 | -10.00666 | 0.002971368 | 5.582 | -9.997837 | 0.01168721
5.588668 | -10.00569 | 0.003014942 | 5.588668 | -10.00441 | 0.00294957 | 5.588668 | -9.995275 | 0.01116543
5.595332 | -10.0024 | 0.002977402 | 5.595332 | -10.00146 | 0.002927294 | 5.595332 | -9.993024 | 0.01051061
5.602 | -10.00018 | 0.002910919 | 5.602 | -9.998401 | 0.002889473 | 5.602 | -9.990699 | 0.00978086
5.608666 | -9.996306 | 0.002721005 | 5.608666 | -9.995232 | 0.00276381 | 5.608666 | -9.987543 | 0.008719789
5.615332 | -9.993499 | 0.002279618 | 5.615332 | -9.991881 | 0.00249543 | 5.615332 | -9.984142 | 0.007400932
5.622 | -9.989762 | 0.001623302 | 5.622 | -9.987609 | 0.001955511 | 5.622 | -9.980572 | 0.006200078
5.630332 | -9.985211 | 0.0004447479 | 5.630332 | -9.982843 | 0.001016484 | 5.630332 | -9.976661 | 0.005022374
5.638666 | -9.980069 | -0.0006198938 | 5.638666 | -9.977805 | -7.762765e-05 | 5.638666 | -9.972344 | 0.003366515
5.645332 | -9.976312 | -0.001333566 | 5.645332 | -9.974311 | -0.0009645356 | 5.645332 | -9.96843 | 0.002260515
5.652 | -9.972034 | -0.00219024 | 5.652 | -9.970497 | -0.001895919 | 5.652 | -9.964922 | 0.001317935
5.658666 | -9.968281 | -0.003061924 | 5.658666 | -9.965684 | -0.00280436 | 5.658666 | -9.961071 | 0.0004090264
5.665332 | -9.963619 | -0.003897365 | 5.665332 | -9.960926 | -0.003685012 | 5.665332 | -9.957429 | -0.0007641562
5.672 | -9.95925 | -0.004709456 | 5.672 | -9.95688 | -0.004284506 | 5.672 | -9.953388 | -0.00203477
5.678668 | -9.955194 | -0.00532531 | 5.678668 | -9.952422 | -0.004935273 | 5.678668 | -9.948811 | -0.002976443
5.685332 | -9.950392 | -0.005992818 | 5.685332 | -9.948051 | -0.005731937 | 5.685332 | -9.944906 | -0.003861706
5.692 | -9.945672 | -0.006626032 | 5.692 | -9.942945 | -0.006363286 | 5.692 | -9.940113 | -0.005038894
5.698666 | -9.941505 | -0.00736554 | 5.698666 | -9.938244 | -0.006996202 | 5.698666 | -9.935222 | -0.006273926
5.705332 | -9.935875 | -0.008046921 | 5.705332 | -9.93343 | -0.007749481 | 5.705332 | -9.930878 | -0.00713786
5.712 | -9.931281 | -0.008741391 | 5.712 | -9.928924 | -0.008499313 | 5.712 | -9.926728 | -0.008199436
5.718668 | -9.925797 | -0.009348422 | 5.718668 | -9.923691 | -0.009188682 | 5.718668 | -9.921762 | -0.009261018
5.725332 | -9.921118 | -0.009942547 | 5.725332 | -9.918847 | -0.009739441 | 5.725332 | -9.916985 | -0.01026023
5.732 | -9.91661 | -0.01056888 | 5.732 | -9.913749 | -0.01027588 | 5.732 | -9.912106 | -0.01113672
5.738666 | -9.911075 | -0.01114759 | 5.738666 | -9.908507 | -0.01099848 | 5.738666 | -9.907832 | -0.01205531
5.745334 | -9.906391 | -0.01166607 | 5.745334 | -9.902797 | -0.01168453 | 5.745334 | -9.902701 | -0.0128281
5.752 | -9.900497 | -0.0122639 | 5.752 | -9.897114 | -0.01227735 | 5.752 | -9.897657 | -0.01389039
5.760334 | -9.89395 | -0.01311561 | 5.760334 | -9.891218 | -0.01294662 | 5.760334 | -9.890982 | -0.01492128
5.768668 | -9.887015 | -0.01373325 | 5.768668 | -9.883819 | -0.01377895 | 5.768668 | -9.884474 | -0.0160232
5.775332 | -9.881684 | -0.01419339 | 5.775332 | -9.878944 | -0.0143496 | 5.775332 | -9.879836 | -0.01705838
5.782 | -9.876895 | -0.01467881 | 5.782 | -9.873382 | -0.01495643 | 5.782 | -9.87395 | -0.01794366
5.788666 | -9.870901 | -0.01525469 | 5.788666 | -9.867851 | -0.01540685 | 5.788666 | -9.868647 | -0.01853378
5.795332 | -9.864768 | -0.01571016 | 5.795332 | -9.861915 | -0.01593162 | 5.795332 | -9.862538 | -0.01916691
5.802 | -9.859668 | -0.01615593 | 5.802 | -9.856197 | -0.01635539 | 5.802 | -9.857832 | -0.01994039
5.808666 | -9.853919 | -0.01675555 | 5.808666 | -9.850512 | -0.0167968 | 5.808666 | -9.852424 | -0.02080856
5.815332 | -9.847942 | -0.01717899 | 5.815332 | -9.845759 | -0.01737445 | 5.815332 | -9.846556 | -0.02155095
5.822 | -9.842239 | -0.017567 | 5.822 | -9.839613 | -0.01785479 | 5.822 | -9.841561 | -0.02217847
5.828668 | -9.837051 | -0.01808589 | 5.828668 | -9.833751 | -0.01833279 | 5.828668 | -9.835564 | -0.02296326
5.835332 | -9.830244 | -0.01846767 | 5.835332 | -9.827799 | -0.01864978 | 5.835332 | -9.83045 | -0.02352608
5.842 | -9.825304 | -0.01881772 | 5.842 | -9.822056 | -0.01899089 | 5.842 | -9.824634 | -0.02411435
5.848668 | -9.819038 | -0.01917806 | 5.848668 | -9.816184 | -0.0195178 | 5.848668 | -9.818811 | -0.0248707
5.855332 | -9.812118 | -0.01952693 | 5.855332 | -9.809594 | -0.01986871 | 5.855332 | -9.812882 | -0.02527017
5.862 | -9.80664 | -0.01992394 | 5.862 | -9.804338 | -0.02019336 | 5.862 | -9.807179 | -0.02574339
5.868668 | -9.801109 | -0.02032129 | 5.868668 | -9.798061 | -0.02058988 | 5.868668 | -9.801439 | -0.02645841
5.875332 | -9.794335 | -0.02062605 | 5.875332 | -9.792559 | -0.02100288 | 5.875332 | -9.795572 | -0.02702048
5.883666 | -9.786881 | -0.02100054 | 5.883666 | -9.784212 | -0.02142023 | 5.883666 | -9.788374 | -0.02768206
5.892 | -9.779648 | -0.02135526 | 5.892 | -9.777286 | -0.02192297 | 5.892 | -9.781001 | -0.0285011
5.898666 | -9.773968 | -0.0216862 | 5.898666 | -9.770334 | -0.0223049 | 5.898666 | -9.775231 | -0.02887884
5.905334 | -9.767395 | -0.02190884 | 5.905334 | -9.765076 | -0.02259434 | 5.905334 | -9.768945 | -0.02925346
5.912 | -9.761812 | -0.02215054 | 5.912 | -9.758805 | -0.02291058 | 5.912 | -9.763022 | -0.02985407
5.918668 | -9.755231 | -0.02244575 | 5.918668 | -9.752564 | -0.0231776 | 5.918668 | -9.757338 | -0.03025592
5.925332 | -9.749022 | -0.02261925 | 5.925332 | -9.746534 | -0.0234009 | 5.925332 | -9.751366 | -0.0305904
5.932 | -9.743137 | -0.02280378 | 5.932 | -9.740121 | -0.02362933 | 5.932 | -9.745066 | -0.03093274
5.938666 | -9.736688 | -0.02309287 | 5.938666 | -9.733875 | -0.02383283 | 5.938666 | -9.739069 | -0.03135931
5.945332 | -9.730851 | -0.02333823 | 5.945332 | -9.72785 | -0.02401608 | 5.945332 | -9.733368 | -0.0318227
5.952 | -9.724644 | -0.02354601 | 5.952 | -9.721222 | -0.02428516 | 5.952 | -9.72683 | -0.03234328
5.958668 | -9.717361 | -0.02376347 | 5.958668 | -9.715844 | -0.0245016 | 5.958668 | -9.720468 | -0.03271186
5.965332 | -9.711609 | -0.02397432 | 5.965332 | -9.709293 | -0.02466202 | 5.965332 | -9.714947 | -0.0329226
5.972 | -9.704756 | -0.02415059 | 5.972 | -9.703256 | -0.0248555 | 5.972 | -9.708512 | -0.03319914
5.978668 | -9.698795 | -0.0243098 | 5.978668 | -9.69645 | -0.02504503 | 5.978668 | -9.702274 | -0.03364522
5.985332 | -9.69329 | -0.02445057 | 5.985332 | -9.69017 | -0.02516886 | 5.985332 | -9.696122 | -0.03399718
5.992 | -9.686668 | -0.02460376 | 5.992 | -9.683959 | -0.02529938 | 5.992 | -9.690059 | -0.03424142
5.998668 | -9.680594 | -0.02474844 | 5.998668 | -9.677786 | -0.02546599 | 5.998668 | -9.683839 | -0.03453598
6.005332 | -9.673688 | -0.02486325 | 6.005332 | -9.671425 | -0.02566816 | 6.005332 | -9.677441 | -0.0348934
6.013666 | -9.666403 | -0.02500113 | 6.013666 | -9.663234 | -0.02596223 | 6.013666 | -9.669824 | -0.035281
6.022 | -9.658392 | -0.02517242 | 6.022 | -9.655 | -0.0261784 | 6.022 | -9.661816 | -0.03564724
6.028668 | -9.651512 | -0.02530322 | 6.028668 | -9.648728 | -0.0262717 | 6.028668 | -9.655916 | -0.03596977
6.035334 | -9.644905 | -0.02539516 | 6.035334 | -9.642908 | -0.02639119 | 6.035334 | -9.649092 | -0.03624664
6.042 | -9.638964 | -0.0254837 | 6.042 | -9.636141 | -0.02653905 | 6.042 | -9.642798 | -0.03644788
6.048668 | -9.632431 | -0.02559862 | 6.048668 | -9.630457 | -0.0266768 | 6.048668 | -9.636844 | -0.03667967
6.055332 | -9.625961 | -0.02573688 | 6.055332 | -9.623253 | -0.02683991 | 6.055332 | -9.630575 | -0.03698253
6.062 | -9.619022 | -0.02584229 | 6.062 | -9.61683 | -0.02696058 | 6.062 | -9.624454 | -0.03723209
6.068666 | -9.613082 | -0.0259712 | 6.068666 | -9.609781 | -0.02706201 | 6.068666 | -9.617944 | -0.03748668
6.075332 | -9.606272 | -0.02609088 | 6.075332 | -9.603624 | -0.027174 | 6.075332 | -9.611881 | -0.03776426
6.082 | -9.600251 | -0.02619927 | 6.082 | -9.597866 | -0.027246 | 6.082 | -9.605312 | -0.0379455
6.088668 | -9.593611 | -0.02626352 | 6.088668 | -9.590689 | -0.02732676 | 6.088668 | -9.599045 | -0.03812552
6.095332 | -9.587188 | -0.02631494 | 6.095332 | -9.584299 | -0.02741014 | 6.095332 | -9.592616 | -0.03836829
6.102 | -9.581009 | -0.02638479 | 6.102 | -9.578403 | -0.02748364 | 6.102 | -9.586352 | -0.03862637
6.108666 | -9.573774 | -0.02646478 | 6.108666 | -9.57122 | -0.02755092 | 6.108666 | -9.580345 | -0.0388662
6.115332 | -9.567578 | -0.02652106 | 6.115332 | -9.565038 | -0.02761533 | 6.115332 | -9.573634 | -0.03906697
6.122 | -9.560614 | -0.02659562 | 6.122 | -9.559022 | -0.02766772 | 6.122 | -9.567437 | -0.03924224
6.128668 | -9.554536 | -0.02668044 | 6.128668 | -9.552113 | -0.02776412 | 6.128668 | -9.561044 | -0.03940033
6.137 | -9.546524 | -0.02675614 | 6.137 | -9.544005 | -0.0278444 | 6.137 | -9.553312 | -0.03962558
6.145332 | -9.538465 | -0.02681206 | 6.145332 | -9.535526 | -0.02793112 | 6.145332 | -9.544806 | -0.0398691
6.152 | -9.532372 | -0.02685172 | 6.152 | -9.528624 | -0.02799736 | 6.152 | -9.53887 | -0.04009088
6.158666 | -9.525382 | -0.02689518 | 6.158666 | -9.52258 | -0.0280427 | 6.158666 | -9.531947 | -0.04030716
6.165332 | -9.519056 | -0.02694352 | 6.165332 | -9.516192 | -0.0281001 | 6.165332 | -9.525937 | -0.04052772
6.172 | -9.512608 | -0.02699232 | 6.172 | -9.509195 | -0.02815769 | 6.172 | -9.519116 | -0.04071038
6.178668 | -9.505543 | -0.0270362 | 6.178668 | -9.502856 | -0.02820555 | 6.178668 | -9.512902 | -0.04091362
6.185332 | -9.499384 | -0.02707933 | 6.185332 | -9.496695 | -0.02826018 | 6.185332 | -9.506182 | -0.04112312
6.192 | -9.493238 | -0.02712324 | 6.192 | -9.49041 | -0.02830579 | 6.192 | -9.500015 | -0.04127959
6.198666 | -9.486594 | -0.02716928 | 6.198666 | -9.483778 | -0.02835737 | 6.198666 | -9.493751 | -0.04149806
6.205332 | -9.478969 | -0.02721565 | 6.205332 | -9.476912 | -0.02841002 | 6.205332 | -9.48678 | -0.04167188
6.212 | -9.473056 | -0.02726945 | 6.212 | -9.470152 | -0.0284577 | 6.212 | -9.480545 | -0.04178586
6.218668 | -9.466501 | -0.02732451 | 6.218668 | -9.463944 | -0.02850626 | 6.218668 | -9.474291 | -0.04194602
6.225332 | -9.460005 | -0.0273732 | 6.225332 | -9.45728 | -0.02855714 | 6.225332 | -9.468368 | -0.04211518
6.232 | -9.453556 | -0.02742058 | 6.232 | -9.45039 | -0.02862392 | 6.232 | -9.461378 | -0.04225862
6.238666 | -9.446738 | -0.02747031 | 6.238666 | -9.443595 | -0.02867972 | 6.238666 | -9.454561 | -0.04244244
6.245334 | -9.440501 | -0.0275243 | 6.245334 | -9.437131 | -0.02873094 | 6.245334 | -9.448731 | -0.04253646
6.252 | -9.43389 | -0.0275757 | 6.252 | -9.430569 | -0.02877993 | 6.252 | -9.442094 | -0.04264738
6.258668 | -9.426742 | -0.02761985 | 6.258668 | -9.424347 | -0.02882618 | 6.258668 | -9.435431 | -0.0427883
6.267 | -9.419056 | -0.02767417 | 6.267 | -9.415913 | -0.0288882 | 6.267 | -9.427975 | -0.04291212
6.275332 | -9.410284 | -0.02773246 | 6.275332 | -9.40818 | -0.02895268 | 6.275332 | -9.419486 | -0.0430802
6.282 | -9.404368 | -0.0277799 | 6.282 | -9.40116 | -0.02900291 | 6.282 | -9.413098 | -0.04325946
6.288666 | -9.397772 | -0.02782433 | 6.288666 | -9.394555 | -0.0290484 | 6.288666 | -9.406397 | -0.04337538
6.295332 | -9.39088 | -0.02786807 | 6.295332 | -9.388103 | -0.0290946 | 6.295332 | -9.399772 | -0.0434903
6.302 | -9.384504 | -0.0279125 | 6.302 | -9.381812 | -0.02914362 | 6.302 | -9.393318 | -0.04365456
6.308666 | -9.377648 | -0.02795889 | 6.308666 | -9.375056 | -0.02919082 | 6.308666 | -9.386547 | -0.04376162
6.315332 | -9.370849 | -0.02800039 | 6.315332 | -9.367628 | -0.02923542 | 6.315332 | -9.380351 | -0.0438649
6.322 | -9.364363 | -0.0280395 | 6.322 | -9.362511 | -0.02928209 | 6.322 | -9.374045 | -0.04395892
6.328668 | -9.357762 | -0.02808363 | 6.328668 | -9.3542 | -0.02933252 | 6.328668 | -9.36814 | -0.04405041
6.335332 | -9.35161 | -0.02812708 | 6.335332 | -9.348395 | -0.0293815 | 6.335332 | -9.361043 | -0.0441499
6.342 | -9.345255 | -0.0281696 | 6.342 | -9.341484 | -0.02942594 | 6.342 | -9.354863 | -0.04426782
6.348668 | -9.338398 | -0.02821242 | 6.348668 | -9.334863 | -0.02947439 | 6.348668 | -9.348119 | -0.044414
6.355332 | -9.331738 | -0.02825392 | 6.355332 | -9.328249 | -0.02952345 | 6.355332 | -9.341376 | -0.04452562
6.362 | -9.325158 | -0.02829282 | 6.362 | -9.321705 | -0.02956542 | 6.362 | -9.335254 | -0.04461956
6.368668 | -9.318407 | -0.02833264 | 6.368668 | -9.315744 | -0.02960648 | 6.368668 | -9.329148 | -0.04474278
6.375332 | -9.311914 | -0.02837336 | 6.375332 | -9.3087 | -0.02965134 | 6.375332 | -9.322597 | -0.044831
6.382 | -9.304937 | -0.02841363 | 6.382 | -9.301809 | -0.02969595 | 6.382 | -9.315882 | -0.04490924
6.390332 | -9.296756 | -0.02846133 | 6.390332 | -9.293682 | -0.02974856 | 6.390332 | -9.307613 | -0.04502917
6.398666 | -9.288805 | -0.02850807 | 6.398666 | -9.286049 | -0.02980277 | 6.398666 | -9.299699 | -0.04513516
6.405334 | -9.281569 | -0.0285443 | 6.405334 | -9.278491 | -0.02984258 | 6.405334 | -9.293011 | -0.04524906
6.412 | -9.275919 | -0.0285795 | 6.412 | -9.272125 | -0.02987975 | 6.412 | -9.286044 | -0.04538265
6.418668 | -9.269012 | -0.02861753 | 6.418668 | -9.265601 | -0.02991916 | 6.418668 | -9.279724 | -0.04545357
6.425332 | -9.26202 | -0.02865404 | 6.425332 | -9.25907 | -0.0299598 | 6.425332 | -9.273722 | -0.04553259
6.432 | -9.255731 | -0.02869021 | 6.432 | -9.252484 | -0.03 | 6.432 | -9.266675 | -0.04565182
6.438666 | -9.248628 | -0.02872385 | 6.438666 | -9.245348 | -0.0300377 | 6.438666 | -9.260658 | -0.04576234
6.445334 | -9.242501 | -0.02875516 | 6.445334 | -9.239364 | -0.03007525 | 6.445334 | -9.253648 | -0.0458456
6.452 | -9.235926 | -0.02879154 | 6.452 | -9.233006 | -0.03011198 | 6.452 | -9.247028 | -0.04595518
6.458668 | -9.228919 | -0.02882672 | 6.458668 | -9.225412 | -0.03014884 | 6.458668 | -9.240964 | -0.04603031
6.465332 | -9.222069 | -0.0288567 | 6.465332 | -9.219707 | -0.03018381 | 6.465332 | -9.234341 | -0.0460937
6.472 | -9.215503 | -0.02888814 | 6.472 | -9.212914 | -0.0302155 | 6.472 | -9.227775 | -0.04617502
6.478668 | -9.209044 | -0.02892224 | 6.478668 | -9.205738 | -0.03025291 | 6.478668 | -9.220666 | -0.04631174
6.485332 | -9.202179 | -0.0289531 | 6.485332 | -9.199151 | -0.0302927 | 6.485332 | -9.214325 | -0.04640679
6.492 | -9.196106 | -0.02898394 | 6.492 | -9.192255 | -0.03032666 | 6.492 | -9.207951 | -0.04648296
6.498666 | -9.189039 | -0.02901551 | 6.498666 | -9.185601 | -0.03035807 | 6.498666 | -9.201512 | -0.04656422
6.505334 | -9.183035 | -0.0290436 | 6.505334 | -9.179722 | -0.03038928 | 6.505334 | -9.194914 | -0.04664596
6.512 | -9.176394 | -0.02907134 | 6.512 | -9.172882 | -0.03042444 | 6.512 | -9.188231 | -0.04673476
6.520332 | -9.167892 | -0.0291077 | 6.520332 | -9.164531 | -0.03046454 | 6.520332 | -9.18039 | -0.04682283
6.528668 | -9.159532 | -0.02914528 | 6.528668 | -9.156514 | -0.03049995 | 6.528668 | -9.172278 | -0.04691185
6.535332 | -9.1529 | -0.02917361 | 6.535332 | -9.149522 | -0.03053324 | 6.535332 | -9.165536 | -0.04698816
6.542 | -9.145826 | -0.02920144 | 6.542 | -9.14309 | -0.03056505 | 6.542 | -9.158651 | -0.04706181
6.548668 | -9.139306 | -0.02922747 | 6.548668 | -9.136235 | -0.03059072 | 6.548668 | -9.151947 | -0.04713383
6.555332 | -9.133212 | -0.02925542 | 6.555332 | -9.130461 | -0.03061512 | 6.555332 | -9.146168 | -0.04720484
6.562 | -9.126441 | -0.02928426 | 6.562 | -9.123066 | -0.03064385 | 6.562 | -9.139297 | -0.04727848
6.568666 | -9.119532 | -0.02930972 | 6.568666 | -9.116695 | -0.03067352 | 6.568666 | -9.132091 | -0.04737148
6.575332 | -9.112944 | -0.02933167 | 6.575332 | -9.109522 | -0.03070178 | 6.575332 | -9.125374 | -0.04745557
6.582 | -9.106522 | -0.02935394 | 6.582 | -9.10341 | -0.03073075 | 6.582 | -9.11943 | -0.04752989
6.588668 | -9.099891 | -0.02937782 | 6.588668 | -9.096824 | -0.03075728 | 6.588668 | -9.112484 | -0.04760243
6.595332 | -9.093016 | -0.02940181 | 6.595332 | -9.089813 | -0.03078189 | 6.595332 | -9.106199 | -0.04767994
6.602 | -9.086349 | -0.02942546 | 6.602 | -9.083388 | -0.03080716 | 6.602 | -9.100079 | -0.04775836
6.608666 | -9.079995 | -0.02944841 | 6.608666 | -9.076855 | -0.03083142 | 6.608666 | -9.092762 | -0.04783316
6.615332 | -9.073215 | -0.02947155 | 6.615332 | -9.069889 | -0.03085357 | 6.615332 | -9.086522 | -0.04790523
6.622 | -9.066153 | -0.02949436 | 6.622 | -9.063368 | -0.03087451 | 6.622 | -9.079953 | -0.04797842
6.628668 | -9.059866 | -0.02951414 | 6.628668 | -9.056876 | -0.03089663 | 6.628668 | -9.073788 | -0.04805498
6.635332 | -9.052566 | -0.02953684 | 6.635332 | -9.049656 | -0.03092037 | 6.635332 | -9.06682 | -0.04813048
6.643668 | -9.044938 | -0.02956403 | 6.643668 | -9.042081 | -0.03095136 | 6.643668 | -9.058538 | -0.04822352
6.652 | -9.036744 | -0.0295923 | 6.652 | -9.033645 | -0.03097948 | 6.652 | -9.050444 | -0.04831406
6.658668 | -9.030126 | -0.02961898 | 6.658668 | -9.027243 | -0.03099933 | 6.658668 | -9.043824 | -0.0483851
6.665332 | -9.02341 | -0.02963753 | 6.665332 | -9.020234 | -0.03102066 | 6.665332 | -9.037281 | -0.04845926
6.672 | -9.016642 | -0.02965514 | 6.672 | -9.013759 | -0.03104521 | 6.672 | -9.030875 | -0.04853418
6.678668 | -9.010149 | -0.02967526 | 6.678668 | -9.006829 | -0.03106634 | 6.678668 | -9.024353 | -0.04861012
6.685332 | -9.003605 | -0.02969172 | 6.685332 | -9.000344 | -0.03108379 | 6.685332 | -9.017639 | -0.0486837
6.692 | -8.996874 | -0.0297106 | 6.692 | -8.993981 | -0.03110037 | 6.692 | -9.010938 | -0.04875882
6.698666 | -8.989804 | -0.02973151 | 6.698666 | -8.986658 | -0.03111846 | 6.698666 | -9.00397 | -0.04883548
6.705332 | -8.983149 | -0.029749 | 6.705332 | -8.979781 | -0.03113737 | 6.705332 | -8.997916 | -0.04890698
6.712 | -8.976793 | -0.02976634 | 6.712 | -8.973236 | -0.03115708 | 6.712 | -8.991674 | -0.04897866
6.718668 | -8.970282 | -0.02978295 | 6.718668 | -8.966766 | -0.03117266 | 6.718668 | -8.984566 | -0.04905368
6.725332 | -8.963074 | -0.02980114 | 6.725332 | -8.959931 | -0.03118674 | 6.725332 | -8.977641 | -0.04912933
6.732 | -8.957105 | -0.02982041 | 6.732 | -8.954284 | -0.03120404 | 6.732 | -8.9711 | -0.0492012
6.738666 | -8.950436 | -0.0298394 | 6.738666 | -8.946906 | -0.03122311 | 6.738666 | -8.965341 | -0.04927081
6.745334 | -8.944103 | -0.02985716 | 6.745334 | -8.940606 | -0.03124192 | 6.745334 | -8.958613 | -0.04933986
6.752 | -8.936903 | -0.02986994 | 6.752 | -8.934078 | -0.0312596 | 6.752 | -8.951769 | -0.04941131
6.758668 | -8.930068 | -0.02988294 | 6.758668 | -8.927589 | -0.03127527 | 6.758668 | -8.945526 | -0.049488
6.765332 | -8.924356 | -0.0298974 | 6.765332 | -8.920906 | -0.03128773 | 6.765332 | -8.938328 | -0.04956213
6.773668 | -8.915466 | -0.02991826 | 6.773668 | -8.912247 | -0.03130156 | 6.773668 | -8.930222 | -0.04965332
6.782 | -8.907081 | -0.0299377 | 6.782 | -8.904201 | -0.03131974 | 6.782 | -8.921591 | -0.04974286
6.788666 | -8.899734 | -0.0299525 | 6.788666 | -8.897444 | -0.03133606 | 6.788666 | -8.915411 | -0.04981161
6.795332 | -8.893441 | -0.02996612 | 6.795332 | -8.890507 | -0.03134911 | 6.795332 | -8.908558 | -0.04988022
6.802 | -8.887028 | -0.02997717 | 6.802 | -8.883491 | -0.03136003 | 6.802 | -8.902137 | -0.04994903
6.808668 | -8.880876 | -0.0299915 | 6.808668 | -8.877509 | -0.03137025 | 6.808668 | -8.895906 | -0.05001791
6.815332 | -8.874141 | -0.0300078 | 6.815332 | -8.871016 | -0.03138095 | 6.815332 | -8.889298 | -0.05008826
6.822 | -8.867298 | -0.03001942 | 6.822 | -8.864391 | -0.0313982 | 6.822 | -8.883041 | -0.05016165
6.828668 | -8.861024 | -0.03003 | 6.828668 | -8.857406 | -0.03141276 | 6.828668 | -8.875876 | -0.0502336
6.835332 | -8.854225 | -0.03004278 | 6.835332 | -8.851532 | -0.0314229 | 6.835332 | -8.868898 | -0.0503009
6.842 | -8.846863 | -0.03005608 | 6.842 | -8.844142 | -0.0314343 | 6.842 | -8.862591 | -0.05036864
6.848666 | -8.840821 | -0.0300674 | 6.848666 | -8.838124 | -0.03144459 | 6.848666 | -8.856509 | -0.05043828
6.855332 | -8.833686 | -0.0300793 | 6.855332 | -8.830859 | -0.03145322 | 6.855332 | -8.849647 | -0.05051083
6.862 | -8.827343 | -0.03009138 | 6.862 | -8.824418 | -0.03146443 | 6.862 | -8.843172 | -0.0505806
6.868668 | -8.820597 | -0.03010278 | 6.868668 | -8.817526 | -0.03147556 | 6.868668 | -8.836608 | -0.05064774
6.875332 | -8.813582 | -0.03011604 | 6.875332 | -8.811594 | -0.03148398 | 6.875332 | -8.829363 | -0.05071741
6.882 | -8.807601 | -0.03012622 | 6.882 | -8.804298 | -0.03149072 | 6.882 | -8.822844 | -0.05078335
6.888666 | -8.80072 | -0.0301375 | 6.888666 | -8.7978 | -0.0315001 | 6.888666 | -8.816349 | -0.05084668
6.897 | -8.792441 | -0.03015535 | 6.897 | -8.789753 | -0.03151445 | 6.897 | -8.808224 | -0.05092966
6.905334 | -8.784218 | -0.03016972 | 6.905334 | -8.780972 | -0.03152993 | 6.905334 | -8.799975 | -0.05101421
6.912 | -8.777726 | -0.03018165 | 6.912 | -8.774493 | -0.03153953 | 6.912 | -8.793262 | -0.0510782
6.918668 | -8.770691 | -0.03019211 | 6.918668 | -8.767828 | -0.0315464 | 6.918668 | -8.785988 | -0.05114307
6.925332 | -8.764308 | -0.0302011 | 6.925332 | -8.761882 | -0.0315541 | 6.925332 | -8.779774 | -0.05120766
6.932 | -8.757438 | -0.03021277 | 6.932 | -8.754922 | -0.03156578 | 6.932 | -8.773324 | -0.0512733
6.938666 | -8.75017 | -0.0302237 | 6.938666 | -8.74754 | -0.03157712 | 6.938666 | -8.766968 | -0.05133676
6.945334 | -8.744397 | -0.0302346 | 6.945334 | -8.741026 | -0.03158547 | 6.945334 | -8.760559 | -0.05139818
6.952 | -8.737671 | -0.03024646 | 6.952 | -8.734803 | -0.03159472 | 6.952 | -8.753472 | -0.05145722
6.958668 | -8.730401 | -0.03025832 | 6.958668 | -8.728046 | -0.03160243 | 6.958668 | -8.746649 | -0.05151639
6.965332 | -8.725082 | -0.03026871 | 6.965332 | -8.721337 | -0.03161225 | 6.965332 | -8.73992 | -0.05157705
6.972 | -8.717711 | -0.0302757 | 6.972 | -8.71517 | -0.03162349 | 6.972 | -8.734028 | -0.05163453
6.978668 | -8.711069 | -0.03028616 | 6.978668 | -8.708118 | -0.03163274 | 6.978668 | -8.727744 | -0.05169198
6.985332 | -8.704395 | -0.03029709 | 6.985332 | -8.702046 | -0.03163984 | 6.985332 | -8.720859 | -0.0517516
6.992 | -8.696848 | -0.03030443 | 6.992 | -8.694994 | -0.03164632 | 6.992 | -8.714425 | -0.05181013
6.998666 | -8.690492 | -0.03030829 | 6.998666 | -8.688761 | -0.0316538 | 6.998666 | -8.707538 | -0.0518685
7.005334 | -8.684434 | -0.03031672 | 7.005334 | -8.681881 | -0.03166172 | 7.005334 | -8.700871 | -0.05192852
7.012 | -8.677505 | -0.0303303 | 7.012 | -8.675054 | -0.03167021 | 7.012 | -8.69448 | -0.05198606
7.018668 | -8.67063 | -0.03033494 | 7.018668 | -8.667908 | -0.03167614 | 7.018668 | -8.687826 | -0.05204126
7.027 | -8.662586 | -0.03034036 | 7.027 | -8.660094 | -0.03167883 | 7.027 | -8.679736 | -0.05210958
7.035332 | -8.653918 | -0.03035392 | 7.035332 | -8.652059 | -0.03168627 | 7.035332 | -8.671062 | -0.05217586
7.042 | -8.647015 | -0.03036163 | 7.042 | -8.645458 | -0.03169781 | 7.042 | -8.664497 | -0.05222862
7.048668 | -8.640951 | -0.03036812 | 7.048668 | -8.638059 | -0.03170517 | 7.048668 | -8.65737 | -0.05228206
7.055332 | -8.634528 | -0.0303744 | 7.055332 | -8.631424 | -0.03170842 | 7.055332 | -8.650666 | -0.05233898
7.062 | -8.627774 | -0.03038125 | 7.062 | -8.625878 | -0.03171389 | 7.062 | -8.644618 | -0.05239826
7.068666 | -8.621089 | -0.03038892 | 7.068666 | -8.618881 | -0.03172175 | 7.068666 | -8.638368 | -0.0524532
7.075332 | -8.613876 | -0.03039661 | 7.075332 | -8.61195 | -0.03172917 | 7.075332 | -8.631214 | -0.05250504
7.082 | -8.607408 | -0.03040304 | 7.082 | -8.606035 | -0.03173563 | 7.082 | -8.624836 | -0.05255785
7.088668 | -8.600501 | -0.03040872 | 7.088668 | -8.599122 | -0.03174072 | 7.088668 | -8.618853 | -0.05260994
7.095332 | -8.593954 | -0.03041322 | 7.095332 | -8.592254 | -0.0317446 | 7.095332 | -8.612007 | -0.05266306
7.102 | -8.587625 | -0.03041546 | 7.102 | -8.585816 | -0.0317495 | 7.102 | -8.605496 | -0.05271816
7.108666 | -8.580908 | -0.03042075 | 7.108666 | -8.579134 | -0.03175213 | 7.108666 | -8.598461 | -0.05277168
7.115332 | -8.573848 | -0.03042888 | 7.115332 | -8.572391 | -0.03175218 | 7.115332 | -8.591926 | -0.0528228
7.122 | -8.566944 | -0.03043235 | 7.122 | -8.565532 | -0.0317524 | 7.122 | -8.585025 | -0.0528748
7.128668 | -8.560952 | -0.03043682 | 7.128668 | -8.559549 | -0.03175537 | 7.128668 | -8.578655 | -0.0529248
7.135332 | -8.55352 | -0.0304442 | 7.135332 | -8.552735 | -0.03175974 | 7.135332 | -8.572109 | -0.05297346
7.142 | -8.546889 | -0.03044741 | 7.142 | -8.545295 | -0.0317627 | 7.142 | -8.565131 | -0.05302446
7.150332 | -8.538931 | -0.03045156 | 7.150332 | -8.537335 | -0.03176768 | 7.150332 | -8.556522 | -0.0530919
7.158668 | -8.530439 | -0.03046152 | 7.158668 | -8.528925 | -0.03177188 | 7.158668 | -8.548794 | -0.05316111
7.165332 | -8.524142 | -0.03046905 | 7.165332 | -8.523093 | -0.03177576 | 7.165332 | -8.54229 | -0.0532143
7.172 | -8.517738 | -0.03047553 | 7.172 | -8.515631 | -0.03178332 | 7.172 | -8.535619 | -0.05326362
7.178668 | -8.510914 | -0.03048044 | 7.178668 | -8.509286 | -0.0317925 | 7.178668 | -8.528907 | -0.05331268
7.185332 | -8.504166 | -0.03048216 | 7.185332 | -8.502232 | -0.03179973 | 7.185332 | -8.522706 | -0.05336196
7.192 | -8.497766 | -0.03048341 | 7.192 | -8.495454 | -0.03180582 | 7.192 | -8.515749 | -0.05341079
7.198666 | -8.490634 | -0.03048564 | 7.198666 | -8.489184 | -0.03180993 | 7.198666 | -8.509406 | -0.05346215
7.205332 | -8.48378 | -0.03049216 | 7.205332 | -8.483041 | -0.0318155 | 7.205332 | -8.502578 | -0.05351248
7.212 | -8.477157 | -0.03049498 | 7.212 | -8.475531 | -0.03182072 | 7.212 | -8.496297 | -0.05356356
7.218668 | -8.470937 | -0.0304926 | 7.218668 | -8.469091 | -0.03182354 | 7.218668 | -8.488818 | -0.0536152
7.225332 | -8.463876 | -0.03049384 | 7.225332 | -8.462536 | -0.03182976 | 7.225332 | -8.483097 | -0.05366338
7.232 | -8.457649 | -0.0304973 | 7.232 | -8.455578 | -0.03183492 | 7.232 | -8.476376 | -0.05371006
7.238666 | -8.450539 | -0.03049998 | 7.238666 | -8.449293 | -0.03183594 | 7.238666 | -8.469134 | -0.0537606
7.245334 | -8.444446 | -0.03050312 | 7.245334 | -8.443335 | -0.03183806 | 7.245334 | -8.463105 | -0.0538079
7.252 | -8.437759 | -0.0305048 | 7.252 | -8.435851 | -0.03184664 | 7.252 | -8.456528 | -0.05385258
7.258668 | -8.431009 | -0.03050573 | 7.258668 | -8.42934 | -0.03185531 | 7.258668 | -8.449468 | -0.05389985
7.265332 | -8.424637 | -0.0305117 | 7.265332 | -8.422462 | -0.03185925 | 7.265332 | -8.443042 | -0.05394714
7.272 | -8.41783 | -0.03051716 | 7.272 | -8.416144 | -0.03186369 | 7.272 | -8.435981 | -0.05399479
7.280332 | -8.409594 | -0.03051734 | 7.280332 | -8.407842 | -0.03187031 | 7.280332 | -8.428012 | -0.05405644
7.288666 | -8.401269 | -0.03051928 | 7.288666 | -8.398993 | -0.03187614 | 7.288666 | -8.419194 | -0.0541162
7.295332 | -8.394282 | -0.0305216 | 7.295332 | -8.393036 | -0.0318776 | 7.295332 | -8.4127 | -0.05415982
7.302 | -8.387772 | -0.03052325 | 7.302 | -8.386136 | -0.03188124 | 7.302 | -8.406301 | -0.05420413
7.308668 | -8.380031 | -0.03052586 | 7.308668 | -8.379129 | -0.03189046 | 7.308668 | -8.399472 | -0.05425175
7.315332 | -8.373922 | -0.03052889 | 7.315332 | -8.372171 | -0.03189911 | 7.315332 | -8.393212 | -0.05429826
7.322 | -8.36771 | -0.03052825 | 7.322 | -8.365851 | -0.03190503 | 7.322 | -8.38645 | -0.05434208
7.328668 | -8.360718 | -0.03052737 | 7.328668 | -8.35926 | -0.03190841 | 7.328668 | -8.379734 | -0.05438642
7.335332 | -8.353678 | -0.03053133 | 7.335332 | -8.352322 | -0.03191098 | 7.335332 | -8.373129 | -0.05443259
7.342 | -8.347199 | -0.0305348 | 7.342 | -8.345812 | -0.03191572 | 7.342 | -8.366172 | -0.05447999
7.348666 | -8.340797 | -0.03053598 | 7.348666 | -8.339637 | -0.03192476 | 7.348666 | -8.360139 | -0.05452319
7.355332 | -8.334147 | -0.03053798 | 7.355332 | -8.332361 | -0.03193355 | 7.355332 | -8.353408 | -0.05456235
7.362 | -8.327799 | -0.03054136 | 7.362 | -8.326007 | -0.03193517 | 7.362 | -8.346254 | -0.05460037
7.368668 | -8.32083 | -0.03054645 | 7.368668 | -8.319457 | -0.0319348 | 7.368668 | -8.34021 | -0.05463929
7.375332 | -8.314434 | -0.0305483 | 7.375332 | -8.313081 | -0.0319415 | 7.375332 | -8.333881 | -0.05468306
7.382 | -8.307343 | -0.03055005 | 7.382 | -8.305371 | -0.03194852 | 7.382 | -8.326775 | -0.05472464
7.388666 | -8.300991 | -0.03055166 | 7.388666 | -8.299001 | -0.03195095 | 7.388666 | -8.319038 | -0.0547648
7.395332 | -8.294062 | -0.03055308 | 7.395332 | -8.292774 | -0.03195441 | 7.395332 | -8.313536 | -0.05480709
7.403668 | -8.286106 | -0.03055544 | 7.403668 | -8.284892 | -0.0319563 | 7.403668 | -8.30508 | -0.05485672
7.412 | -8.277805 | -0.03055535 | 7.412 | -8.275821 | -0.03195913 | 7.412 | -8.297131 | -0.05490519
7.418668 | -8.271162 | -0.03055633 | 7.418668 | -8.269866 | -0.03196732 | 7.418668 | -8.290401 | -0.05494588
7.425332 | -8.264152 | -0.03055828 | 7.425332 | -8.262816 | -0.03197377 | 7.425332 | -8.282989 | -0.05498621
7.432 | -8.258811 | -0.03055892 | 7.432 | -8.25631 | -0.0319796 | 7.432 | -8.276438 | -0.0550287
7.438666 | -8.250878 | -0.03055672 | 7.438666 | -8.24939 | -0.0319842 | 7.438666 | -8.26983 | -0.05506996
7.445334 | -8.244712 | -0.03055841 | 7.445334 | -8.242913 | -0.0319876 | 7.445334 | -8.263696 | -0.05510731
7.452 | -8.237535 | -0.03056168 | 7.452 | -8.236162 | -0.03198984 | 7.452 | -8.25697 | -0.0551465
7.458668 | -8.230926 | -0.03056526 | 7.458668 | -8.22925 | -0.03199354 | 7.458668 | -8.249715 | -0.05518661
7.465332 | -8.224484 | -0.0305669 | 7.465332 | -8.222801 | -0.03199697 | 7.465332 | -8.243092 | -0.05522485
7.472 | -8.217705 | -0.03056699 | 7.472 | -8.215671 | -0.03199996 | 7.472 | -8.237228 | -0.05526081
7.478668 | -8.211118 | -0.03056963 | 7.478668 | -8.208782 | -0.03200435 | 7.478668 | -8.230689 | -0.05529629
7.485332 | -8.203808 | -0.03057157 | 7.485332 | -8.202753 | -0.03200965 | 7.485332 | -8.224518 | -0.05533274
7.492 | -8.19771 | -0.0305708 | 7.492 | -8.196018 | -0.03201537 | 7.492 | -8.217489 | -0.05537036
7.498666 | -8.191519 | -0.0305733 | 7.498666 | -8.1888 | -0.03202295 | 7.498666 | -8.210978 | -0.05540914
7.505334 | -8.184356 | -0.03057896 | 7.505334 | -8.182436 | -0.03203126 | 7.505334 | -8.203418 | -0.05544394
7.512 | -8.177582 | -0.03057946 | 7.512 | -8.17594 | -0.03203647 | 7.512 | -8.197749 | -0.055476
7.518668 | -8.171655 | -0.03058041 | 7.518668 | -8.169491 | -0.0320426 | 7.518668 | -8.190555 | -0.05551254
7.525332 | -8.164895 | -0.03058432 | 7.525332 | -8.162616 | -0.03204788 | 7.525332 | -8.184528 | -0.05555044
7.533668 | -8.156945 | -0.03058715 | 7.533668 | -8.154755 | -0.03205151 | 7.533668 | -8.175928 | -0.05559717
7.542 | -8.148189 | -0.030593 | 7.542 | -8.145421 | -0.03205902 | 7.542 | -8.166954 | -0.05564309
7.548668 | -8.141641 | -0.0305985 | 7.548668 | -8.139053 | -0.0320644 | 7.548668 | -8.160819 | -0.05567782
7.555332 | -8.134864 | -0.0305999 | 7.555332 | -8.132562 | -0.03206902 | 7.555332 | -8.154575 | -0.05571572
7.562 | -8.12831 | -0.03059862 | 7.562 | -8.126148 | -0.0320775 | 7.562 | -8.147768 | -0.05575418
7.568666 | -8.121225 | -0.03059832 | 7.568666 | -8.119126 | -0.03208352 | 7.568666 | -8.141634 | -0.05579118
7.575332 | -8.114929 | -0.03059635 | 7.575332 | -8.112806 | -0.03208806 | 7.575332 | -8.134403 | -0.0558291
7.582 | -8.108456 | -0.03059469 | 7.582 | -8.106116 | -0.03209344 | 7.582 | -8.12768 | -0.05587062
7.588668 | -8.101441 | -0.03059719 | 7.588668 | -8.099535 | -0.03209936 | 7.588668 | -8.120551 | -0.05590921
7.595332 | -8.094659 | -0.03060328 | 7.595332 | -8.092593 | -0.03210458 | 7.595332 | -8.11434 | -0.0559434
7.602 | -8.08772 | -0.03060879 | 7.602 | -8.086022 | -0.03211109 | 7.602 | -8.107708 | -0.05597882
7.608666 | -8.080772 | -0.03061072 | 7.608666 | -8.079328 | -0.03211674 | 7.608666 | -8.100815 | -0.05601729
7.615332 | -8.075085 | -0.03061162 | 7.615332 | -8.072545 | -0.03212064 | 7.615332 | -8.094101 | -0.0560578
7.622 | -8.068432 | -0.030616 | 7.622 | -8.065996 | -0.03212502 | 7.622 | -8.087355 | -0.0560936
7.628668 | -8.061532 | -0.03062156 | 7.628668 | -8.05944 | -0.03213051 | 7.628668 | -8.081085 | -0.05613199
7.635332 | -8.054614 | -0.03062625 | 7.635332 | -8.052962 | -0.0321349 | 7.635332 | -8.075085 | -0.05617219
7.642 | -8.047764 | -0.03062924 | 7.642 | -8.04556 | -0.0321403 | 7.642 | -8.067295 | -0.05620837
7.648666 | -8.04154 | -0.03063256 | 7.648666 | -8.038978 | -0.03214514 | 7.648666 | -8.061743 | -0.05624407
7.657 | -8.033095 | -0.0306395 | 7.657 | -8.030762 | -0.03215036 | 7.657 | -8.053047 | -0.05629116
7.665332 | -8.02503 | -0.03064592 | 7.665332 | -8.022162 | -0.03215856 | 7.665332 | -8.044336 | -0.0563319
7.672 | -8.017932 | -0.03064975 | 7.672 | -8.015937 | -0.03216342 | 7.672 | -8.038086 | -0.05636582
7.678668 | -8.011093 | -0.03065351 | 7.678668 | -8.00943 | -0.0321692 | 7.678668 | -8.031389 | -0.05640063
7.685332 | -8.004947 | -0.03065493 | 7.685332 | -8.002353 | -0.0321749 | 7.685332 | -8.024438 | -0.05643526
7.692 | -7.998328 | -0.0306569 | 7.692 | -7.996054 | -0.03218035 | 7.692 | -8.017338 | -0.05646934
7.698666 | -7.99145 | -0.03066086 | 7.698666 | -7.989311 | -0.0321871 | 7.698666 | -8.011694 | -0.05650201
7.705332 | -7.984993 | -0.03066626 | 7.705332 | -7.982671 | -0.03219247 | 7.705332 | -8.004316 | -0.05653706
7.712 | -7.978216 | -0.03067036 | 7.712 | -7.97583 | -0.0321947 | 7.712 | -7.998226 | -0.05657585
7.718668 | -7.971225 | -0.03067175 | 7.718668 | -7.969262 | -0.03219886 | 7.718668 | -7.991301 | -0.0566143
7.725332 | -7.96457 | -0.0306709 | 7.725332 | -7.963089 | -0.03220419 | 7.725332 | -7.9845 | -0.05664963
7.732 | -7.958096 | -0.03067 | 7.732 | -7.955784 | -0.03220746 | 7.732 | -7.977894 | -0.05668484
7.738666 | -7.951425 | -0.030674 | 7.738666 | -7.949134 | -0.03221175 | 7.738666 | -7.97143 | -0.05671662
7.745334 | -7.944569 | -0.0306808 | 7.745334 | -7.942428 | -0.03221472 | 7.745334 | -7.964828 | -0.05674954
7.752 | -7.937978 | -0.03068496 | 7.752 | -7.935834 | -0.03221493 | 7.752 | -7.958382 | -0.05678313
7.758668 | -7.931156 | -0.03068662 | 7.758668 | -7.928982 | -0.03221922 | 7.758668 | -7.951759 | -0.05681836
7.765332 | -7.924519 | -0.03069072 | 7.765332 | -7.922498 | -0.03222478 | 7.765332 | -7.944856 | -0.05685377
7.772 | -7.917524 | -0.0306955 | 7.772 | -7.915592 | -0.03222803 | 7.772 | -7.937934 | -0.05688672
7.778668 | -7.911588 | -0.03069953 | 7.778668 | -7.908624 | -0.03223329 | 7.778668 | -7.931676 | -0.056916
7.787 | -7.903178 | -0.03070469 | 7.787 | -7.900576 | -0.0322435 | 7.787 | -7.923132 | -0.0569537
7.795332 | -7.894939 | -0.03071114 | 7.795332 | -7.89212 | -0.03225015 | 7.795332 | -7.915662 | -0.05699604
7.802 | -7.888647 | -0.03071528 | 7.802 | -7.8867 | -0.03225136 | 7.802 | -7.908481 | -0.05703416
7.808668 | -7.88222 | -0.03071795 | 7.808668 | -7.879731 | -0.03225626 | 7.808668 | -7.901656 | -0.05706922
7.815332 | -7.8749 | -0.03072122 | 7.815332 | -7.872858 | -0.03226154 | 7.815332 | -7.894824 | -0.057096
7.822 | -7.868606 | -0.03072351 | 7.822 | -7.866184 | -0.03226196 | 7.822 | -7.888116 | -0.05712261
7.828668 | -7.862322 | -0.03072519 | 7.828668 | -7.858958 | -0.0322629 | 7.828668 | -7.881804 | -0.057152
7.835332 | -7.854989 | -0.03072828 | 7.835332 | -7.853003 | -0.0322649 | 7.835332 | -7.875518 | -0.05718565
7.842 | -7.848174 | -0.03073113 | 7.842 | -7.846328 | -0.03226465 | 7.842 | -7.868365 | -0.05721868
7.848666 | -7.841788 | -0.03073176 | 7.848666 | -7.8393 | -0.03226887 | 7.848666 | -7.862103 | -0.05724907
7.855332 | -7.834941 | -0.03073096 | 7.855332 | -7.832862 | -0.03227192 | 7.855332 | -7.855075 | -0.05728272
7.862 | -7.828632 | -0.03073547 | 7.862 | -7.825916 | -0.03227154 | 7.862 | -7.848462 | -0.05731876
7.868668 | -7.820615 | -0.03074333 | 7.868668 | -7.819505 | -0.03227397 | 7.868668 | -7.842363 | -0.05734936
7.875332 | -7.814716 | -0.03074768 | 7.875332 | -7.812745 | -0.03227808 | 7.875332 | -7.835501 | -0.05737584
7.882 | -7.808618 | -0.03074945 | 7.882 | -7.806076 | -0.03228018 | 7.882 | -7.828872 | -0.05740645
7.888666 | -7.800775 | -0.03075489 | 7.888666 | -7.799981 | -0.03228438 | 7.888666 | -7.822012 | -0.05743964
7.895332 | -7.795144 | -0.03076002 | 7.895332 | -7.792568 | -0.032289 | 7.895332 | -7.814952 | -0.0574657
7.902 | -7.788535 | -0.030763 | 7.902 | -7.78602 | -0.0322922 | 7.902 | -7.809 | -0.05749221
7.910332 | -7.780282 | -0.03076914 | 7.910332 | -7.777549 | -0.03229358 | 7.910332 | -7.800584 | -0.05753407
7.918666 | -7.772082 | -0.03077523 | 7.918666 | -7.76935 | -0.03229408 | 7.918666 | -7.792663 | -0.05757126
7.925332 | -7.764939 | -0.0307774 | 7.925332 | -7.762829 | -0.03230024 | 7.925332 | -7.785188 | -0.05759924
7.932 | -7.75863 | -0.03078049 | 7.932 | -7.755806 | -0.03230846 | 7.932 | -7.778697 | -0.05763012
7.938666 | -7.751216 | -0.03078623 | 7.938666 | -7.749792 | -0.03231182 | 7.938666 | -7.771916 | -0.05765754
7.945332 | -7.744628 | -0.03079174 | 7.945332 | -7.742368 | -0.03231352 | 7.945332 | -7.76567 | -0.0576856
7.952 | -7.738347 | -0.03079525 | 7.952 | -7.735874 | -0.03231384 | 7.952 | -7.758964 | -0.05771656
7.958666 | -7.731848 | -0.03079761 | 7.958666 | -7.729094 | -0.03231409 | 7.958666 | -7.75188 | -0.05774765
7.965332 | -7.724753 | -0.03080046 | 7.965332 | -7.722359 | -0.03231635 | 7.965332 | -7.746074 | -0.05778031
7.972 | -7.718486 | -0.0308065 | 7.972 | -7.716282 | -0.03231875 | 7.972 | -7.739312 | -0.05781145
7.978668 | -7.711626 | -0.03081186 | 7.978668 | -7.709491 | -0.03232181 | 7.978668 | -7.732807 | -0.05783806
7.985332 | -7.704974 | -0.03081362 | 7.985332 | -7.702906 | -0.03232626 | 7.985332 | -7.7257 | -0.0578652
7.992 | -7.698284 | -0.03081566 | 7.992 | -7.696368 | -0.03232866 | 7.992 | -7.719542 | -0.05789421
7.998666 | -7.692242 | -0.03081914 | 7.998666 | -7.68916 | -0.03233161 | 7.998666 | -7.713 | -0.05792465
8.005332 | -7.684854 | -0.03081724 | 8.005332 | -7.682182 | -0.03233537 | 8.005332 | -7.706266 | -0.0579544
8.012 | -7.678726 | -0.03081336 | 8.012 | -7.676338 | -0.03233862 | 8.012 | -7.699403 | -0.05798067
8.018668 | -7.672515 | -0.03081598 | 8.018668 | -7.669624 | -0.03234103 | 8.018668 | -7.692886 | -0.05800898
8.025332 | -7.665066 | -0.03082449 | 8.025332 | -7.663056 | -0.03233958 | 8.025332 | -7.686704 | -0.05804085
8.032 | -7.658219 | -0.03083062 | 8.032 | -7.65584 | -0.03234005 | 8.032 | -7.679164 | -0.05806964
8.040332 | -7.64986 | -0.03083062 | 8.040332 | -7.647761 | -0.03234539 | 8.040332 | -7.67118 | -0.05810142
8.048666 | -7.642297 | -0.0308316 | 8.048666 | -7.63976 | -0.03234791 | 8.048666 | -7.663731 | -0.05813465
8.055334 | -7.634368 | -0.03083376 | 8.055334 | -7.632312 | -0.03234868 | 8.055334 | -7.656256 | -0.05816097
8.062 | -7.62857 | -0.03083687 | 8.062 | -7.62614 | -0.03234916 | 8.062 | -7.649808 | -0.05819253
8.068666 | -7.621581 | -0.03084265 | 8.068666 | -7.61931 | -0.03235178 | 8.068666 | -7.642782 | -0.05822452
8.075332 | -7.614879 | -0.03084301 | 8.075332 | -7.612712 | -0.0323534 | 8.075332 | -7.635957 | -0.05825284
8.082 | -7.608722 | -0.0308449 | 8.082 | -7.60617 | -0.03235516 | 8.082 | -7.629953 | -0.05827945
8.088668 | -7.601661 | -0.03084852 | 8.088668 | -7.599232 | -0.03236066 | 8.088668 | -7.622985 | -0.05830822
8.095332 | -7.594962 | -0.03084928 | 8.095332 | -7.592363 | -0.0323665 | 8.095332 | -7.616445 | -0.05833811
8.102 | -7.58802 | -0.03084848 | 8.102 | -7.585564 | -0.03236856 | 8.102 | -7.60998 | -0.05836952
8.108668 | -7.581308 | -0.03085169 | 8.108668 | -7.5788 | -0.03237207 | 8.108668 | -7.603259 | -0.0583981
8.115332 | -7.574662 | -0.03085758 | 8.115332 | -7.572322 | -0.03237703 | 8.115332 | -7.596375 | -0.05842325
8.122 | -7.567882 | -0.03085861 | 8.122 | -7.565294 | -0.03238031 | 8.122 | -7.590035 | -0.0584506
8.128666 | -7.561542 | -0.03086045 | 8.128666 | -7.558955 | -0.03238136 | 8.128666 | -7.58316 | -0.05848255
8.135334 | -7.554902 | -0.03086626 | 8.135334 | -7.552201 | -0.03238325 | 8.135334 | -7.576837 | -0.05851531
8.142 | -7.548192 | -0.03087123 | 8.142 | -7.545538 | -0.03238763 | 8.142 | -7.570403 | -0.05854512
8.148666 | -7.542202 | -0.03087263 | 8.148666 | -7.539488 | -0.03238907 | 8.148666 | -7.563546 | -0.0585717
8.155332 | -7.534784 | -0.030875 | 8.155332 | -7.533241 | -0.03238809 | 8.155332 | -7.557132 | -0.05859966
8.163666 | -7.526563 | -0.0308822 | 8.163666 | -7.524451 | -0.03239158 | 8.163666 | -7.548128 | -0.0586302
8.172 | -7.518091 | -0.03088488 | 8.172 | -7.515964 | -0.03239613 | 8.172 | -7.539765 | -0.0586638
8.178668 | -7.512338 | -0.03088098 | 8.178668 | -7.509238 | -0.03239556 | 8.178668 | -7.533665 | -0.05869688
8.185332 | -7.504806 | -0.03088282 | 8.185332 | -7.502407 | -0.0323934 | 8.185332 | -7.526892 | -0.05872824
8.192 | -7.498434 | -0.03088832 | 8.192 | -7.495743 | -0.03239604 | 8.192 | -7.520725 | -0.05875802
8.198666 | -7.49186 | -0.03088946 | 8.198666 | -7.489524 | -0.0323986 | 8.198666 | -7.513913 | -0.0587864
8.205334 | -7.48533 | -0.03088764 | 8.205334 | -7.482349 | -0.03239939 | 8.205334 | -7.507111 | -0.05881494
8.212 | -7.47871 | -0.03088831 | 8.212 | -7.475251 | -0.03240192 | 8.212 | -7.50018 | -0.05884556
8.218666 | -7.471356 | -0.03089072 | 8.218666 | -7.468582 | -0.03240732 | 8.218666 | -7.49425 | -0.05887549
8.225334 | -7.464856 | -0.03089345 | 8.225334 | -7.462532 | -0.03241101 | 8.225334 | -7.486916 | -0.05890262
8.232 | -7.458691 | -0.03089504 | 8.232 | -7.455835 | -0.03241215 | 8.232 | -7.480661 | -0.0589327
8.238666 | -7.45138 | -0.03089667 | 8.238666 | -7.448682 | -0.03241568 | 8.238666 | -7.474094 | -0.05896215
8.245332 | -7.445522 | -0.03090002 | 8.245332 | -7.442078 | -0.0324213 | 8.245332 | -7.466781 | -0.05898851
8.252 | -7.438568 | -0.03090405 | 8.252 | -7.435144 | -0.03242657 | 8.252 | -7.460914 | -0.0590165
8.258668 | -7.432224 | -0.03090814 | 8.258668 | -7.429126 | -0.03243115 | 8.258668 | -7.454449 | -0.05904761
8.265332 | -7.425556 | -0.03091228 | 8.265332 | -7.422059 | -0.03243828 | 8.265332 | -7.447274 | -0.05907949
8.272 | -7.417794 | -0.03091429 | 8.272 | -7.414922 | -0.03244119 | 8.272 | -7.440778 | -0.0591079
8.278668 | -7.411606 | -0.03091476 | 8.278668 | -7.4085 | -0.03244186 | 8.278668 | -7.433857 | -0.05913662
8.285332 | -7.405204 | -0.03091693 | 8.285332 | -7.402314 | -0.03244638 | 8.285332 | -7.427528 | -0.05916599
8.293668 | -7.396118 | -0.0309199 | 8.293668 | -7.393745 | -0.03245366 | 8.293668 | -7.419428 | -0.0592012
8.302 | -7.388097 | -0.0309186 | 8.302 | -7.385387 | -0.0324624 | 8.302 | -7.410681 | -0.05924086
8.308666 | -7.381335 | -0.03091547 | 8.308666 | -7.378098 | -0.03247158 | 8.308666 | -7.403638 | -0.05927432
8.315332 | -7.375595 | -0.03091632 | 8.315332 | -7.371844 | -0.03247924 | 8.315332 | -7.397843 | -0.05930525
8.322 | -7.368634 | -0.0309202 | 8.322 | -7.3652 | -0.03248472 | 8.322 | -7.39042 | -0.05933671
8.328668 | -7.361326 | -0.03092402 | 8.328668 | -7.358599 | -0.03248766 | 8.328668 | -7.383894 | -0.05936896
8.335332 | -7.355303 | -0.03092824 | 8.335332 | -7.351666 | -0.03248862 | 8.335332 | -7.377545 | -0.05939989
8.342 | -7.3488 | -0.03092963 | 8.342 | -7.345451 | -0.03249303 | 8.342 | -7.371197 | -0.05943168
8.348668 | -7.342584 | -0.03093164 | 8.348668 | -7.33815 | -0.03249462 | 8.348668 | -7.364236 | -0.05946362
8.355332 | -7.335338 | -0.03093283 | 8.355332 | -7.332212 | -0.03249726 | 8.355332 | -7.357362 | -0.05949543
8.362 | -7.328738 | -0.03093191 | 8.362 | -7.32542 | -0.03250421 | 8.362 | -7.350495 | -0.05952566
8.368668 | -7.322 | -0.0309298 | 8.368668 | -7.31814 | -0.03250892 | 8.368668 | -7.344122 | -0.05955178
8.375334 | -7.316119 | -0.03093006 | 8.375334 | -7.31191 | -0.03250897 | 8.375334 | -7.338489 | -0.05957954
8.382 | -7.30895 | -0.03093132 | 8.382 | -7.305725 | -0.03251195 | 8.382 | -7.331626 | -0.05961287
8.388666 | -7.301468 | -0.03093174 | 8.388666 | -7.298665 | -0.03251823 | 8.388666 | -7.324265 | -0.05964549
8.395332 | -7.295424 | -0.03092955 | 8.395332 | -7.291734 | -0.03252053 | 8.395332 | -7.317481 | -0.05967359
8.402001 | -7.288695 | -0.03093109 | 8.402001 | -7.285216 | -0.03252302 | 8.402001 | -7.311256 | -0.05970218
8.408668 | -7.282231 | -0.03093418 | 8.408668 | -7.278472 | -0.03252768 | 8.408668 | -7.304826 | -0.05972918
8.417 | -7.273437 | -0.0309352 | 8.417 | -7.270078 | -0.03253293 | 8.417 | -7.296024 | -0.05976493
8.425332 | -7.265484 | -0.03093371 | 8.425332 | -7.261786 | -0.03253495 | 8.425332 | -7.287661 | -0.05980387
8.432 | -7.258868 | -0.03093448 | 8.432 | -7.255408 | -0.03253746 | 8.432 | -7.281729 | -0.05982922
8.438668 | -7.251941 | -0.0309352 | 8.438668 | -7.24869 | -0.03254136 | 8.438668 | -7.274482 | -0.05985603
8.445334 | -7.246034 | -0.03093847 | 8.445334 | -7.241645 | -0.03254683 | 8.445334 | -7.267432 | -0.059888
8.452 | -7.238238 | -0.03094226 | 8.452 | -7.234974 | -0.03254895 | 8.452 | -7.261169 | -0.05991635
8.458666 | -7.231861 | -0.03094177 | 8.458666 | -7.229162 | -0.03255138 | 8.458666 | -7.254726 | -0.05994336
8.465332 | -7.226128 | -0.03094095 | 8.465332 | -7.222189 | -0.03255438 | 8.465332 | -7.248311 | -0.05997093
8.472 | -7.219062 | -0.03094244 | 8.472 | -7.216035 | -0.03255782 | 8.472 | -7.24147 | -0.05999958
8.478668 | -7.212659 | -0.03094717 | 8.478668 | -7.208822 | -0.0325623 | 8.478668 | -7.234841 | -0.06002802
8.485332 | -7.205514 | -0.03095043 | 8.485332 | -7.202272 | -0.03256398 | 8.485332 | -7.228094 | -0.06005693
8.492001 | -7.199106 | -0.03095012 | 8.492001 | -7.196321 | -0.03256469 | 8.492001 | -7.22173 | -0.06008644
8.498666 | -7.19267 | -0.03094904 | 8.498666 | -7.188798 | -0.03257076 | 8.498666 | -7.214981 | -0.06011188
8.505332 | -7.185624 | -0.03094909 | 8.505332 | -7.18226 | -0.03257726 | 8.505332 | -7.20905 | -0.060135
8.512 | -7.178921 | -0.03095147 | 8.512 | -7.175616 | -0.03257712 | 8.512 | -7.20235 | -0.06016068
8.518668 | -7.172578 | -0.03095472 | 8.518668 | -7.169062 | -0.03257364 | 8.518668 | -7.195124 | -0.06018926
8.525332 | -7.165516 | -0.03095726 | 8.525332 | -7.1625 | -0.03257552 | 8.525332 | -7.18857 | -0.0602195
8.532 | -7.159205 | -0.03095984 | 8.532 | -7.155908 | -0.03258062 | 8.532 | -7.182134 | -0.06024824
8.538666 | -7.15222 | -0.0309619 | 8.538666 | -7.148954 | -0.03258495 | 8.538666 | -7.17564 | -0.06027313
8.547 | -7.144121 | -0.03096322 | 8.547 | -7.140238 | -0.03258926 | 8.547 | -7.166932 | -0.06030554
8.555334 | -7.135678 | -0.03096296 | 8.555334 | -7.132012 | -0.03259289 | 8.555334 | -7.158809 | -0.06033908
8.562 | -7.129238 | -0.03096245 | 8.562 | -7.125447 | -0.03259742 | 8.562 | -7.152437 | -0.06036896
8.568666 | -7.12259 | -0.03096614 | 8.568666 | -7.118638 | -0.03259865 | 8.568666 | -7.145054 | -0.06039898
8.575332 | -7.114951 | -0.03096952 | 8.575332 | -7.112156 | -0.03260275 | 8.575332 | -7.138268 | -0.06042738
8.582001 | -7.108735 | -0.03097137 | 8.582001 | -7.105829 | -0.03260754 | 8.582001 | -7.131549 | -0.06045516
8.588668 | -7.102156 | -0.03097624 | 8.588668 | -7.09932 | -0.03260936 | 8.588668 | -7.124912 | -0.06048052
8.595332 | -7.096166 | -0.03097648 | 8.595332 | -7.092559 | -0.03260875 | 8.595332 | -7.118901 | -0.06050861
8.601999 | -7.088632 | -0.03097644 | 8.601999 | -7.086382 | -0.03260922 | 8.601999 | -7.111376 | -0.06054162
8.608668 | -7.082366 | -0.03098228 | 8.608668 | -7.079066 | -0.03261451 | 8.608668 | -7.105162 | -0.06057305
8.615332 | -7.075764 | -0.03098585 | 8.615332 | -7.072974 | -0.03261787 | 8.615332 | -7.098407 | -0.06060461
8.622 | -7.069419 | -0.03099266 | 8.622 | -7.066196 | -0.03261688 | 8.622 | -7.091874 | -0.06063538
8.628666 | -7.062626 | -0.03099788 | 8.628666 | -7.059212 | -0.03261822 | 8.628666 | -7.085486 | -0.0606645
8.635334 | -7.05563 | -0.0309995 | 8.635334 | -7.0524 | -0.03261821 | 8.635334 | -7.078526 | -0.06069578
8.642 | -7.048511 | -0.03100328 | 8.642 | -7.045938 | -0.03261612 | 8.642 | -7.071868 | -0.0607275
8.648666 | -7.042107 | -0.03100957 | 8.648666 | -7.039185 | -0.03261238 | 8.648666 | -7.065512 | -0.06075626
8.655332 | -7.035016 | -0.03101219 | 8.655332 | -7.032551 | -0.03261353 | 8.655332 | -7.059022 | -0.06078262
8.662001 | -7.02877 | -0.03101239 | 8.662001 | -7.026195 | -0.03261724 | 8.662001 | -7.05181 | -0.0608081
8.670334 | -7.02079 | -0.03101816 | 8.670334 | -7.017894 | -0.03261929 | 8.670334 | -7.043756 | -0.06083877
8.678668 | -7.012161 | -0.03102274 | 8.678668 | -7.009538 | -0.03262215 | 8.678668 | -7.035644 | -0.06087332
8.685332 | -7.00564 | -0.03102442 | 8.685332 | -7.003231 | -0.03262153 | 8.685332 | -7.029043 | -0.0609028
8.692 | -6.998364 | -0.03103047 | 8.692 | -6.996808 | -0.03262232 | 8.692 | -7.022068 | -0.0609317
8.698666 | -6.991775 | -0.03103583 | 8.698666 | -6.989216 | -0.03262572 | 8.698666 | -7.015514 | -0.06095824
8.705334 | -6.984921 | -0.0310366 | 8.705334 | -6.983381 | -0.0326229 | 8.705334 | -7.009114 | -0.06098785
8.712 | -6.978849 | -0.03103819 | 8.712 | -6.977011 | -0.0326164 | 8.712 | -7.001865 | -0.06101551
8.718666 | -6.971765 | -0.03104108 | 8.718666 | -6.9701 | -0.0326156 | 8.718666 | -6.995563 | -0.06104264
8.725334 | -6.965149 | -0.03104376 | 8.725334 | -6.963549 | -0.03261352 | 8.725334 | -6.989226 | -0.06107239
8.732001 | -6.957951 | -0.03104781 | 8.732001 | -6.956739 | -0.03260968 | 8.732001 | -6.981732 | -0.0611002
8.738666 | -6.952253 | -0.0310519 | 8.738666 | -6.950332 | -0.03260887 | 8.738666 | -6.975225 | -0.06112457
8.745332 | -6.945855 | -0.03105619 | 8.745332 | -6.943359 | -0.03260571 | 8.745332 | -6.968928 | -0.06115145
8.752001 | -6.938238 | -0.03106208 | 8.752001 | -6.936962 | -0.03260376 | 8.752001 | -6.962616 | -0.06118176
8.758668 | -6.931299 | -0.03106652 | 8.758668 | -6.92979 | -0.03260376 | 8.758668 | -6.955925 | -0.0612086
8.765332 | -6.925825 | -0.03106943 | 8.765332 | -6.923616 | -0.032602 | 8.765332 | -6.948447 | -0.06123396
8.772 | -6.918438 | -0.0310721 | 8.772 | -6.917066 | -0.03259656 | 8.772 | -6.942471 | -0.061264
8.778668 | -6.912368 | -0.03107539 | 8.778668 | -6.910442 | -0.03259287 | 8.778668 | -6.935796 | -0.06129288
8.785332 | -6.905512 | -0.03107911 | 8.785332 | -6.903046 | -0.0325956 | 8.785332 | -6.929931 | -0.0613166
8.792 | -6.897965 | -0.03108125 | 8.792 | -6.896799 | -0.03259781 | 8.792 | -6.922525 | -0.06134037
8.800332 | -6.889939 | -0.03108318 | 8.800332 | -6.889018 | -0.0325944 | 8.800332 | -6.915161 | -0.06137019
8.808666 | -6.881784 | -0.03108404 | 8.808666 | -6.88092 | -0.03259328 | 8.808666 | -6.906329 | -0.0614056
8.815332 | -6.875464 | -0.03108548 | 8.815332 | -6.87414 | -0.03259211 | 8.815332 | -6.899253 | -0.06143542
8.822 | -6.86862 | -0.0310862 | 8.822 | -6.867089 | -0.03259026 | 8.822 | -6.893297 | -0.06146278
8.828668 | -6.862466 | -0.03108728 | 8.828668 | -6.86062 | -0.0325917 | 8.828668 | -6.886318 | -0.06148565
8.835332 | -6.855235 | -0.03108762 | 8.835332 | -6.853632 | -0.03258755 | 8.835332 | -6.879436 | -0.06150838
8.842 | -6.848007 | -0.03108789 | 8.842 | -6.847211 | -0.03258019 | 8.842 | -6.872587 | -0.06153699
8.848668 | -6.841721 | -0.03108913 | 8.848668 | -6.8405 | -0.032579 | 8.848668 | -6.865647 | -0.0615634
8.855332 | -6.835388 | -0.03109078 | 8.855332 | -6.833676 | -0.03257978 | 8.855332 | -6.859616 | -0.06159309
8.862 | -6.829126 | -0.03109211 | 8.862 | -6.827874 | -0.03257922 | 8.862 | -6.852632 | -0.06162284
8.868668 | -6.821824 | -0.03109444 | 8.868668 | -6.821304 | -0.03257802 | 8.868668 | -6.846886 | -0.06164942
8.875334 | -6.814751 | -0.03109606 | 8.875334 | -6.814395 | -0.03257856 | 8.875334 | -6.84003 | -0.06167828
8.882 | -6.807789 | -0.03109785 | 8.882 | -6.807732 | -0.03257701 | 8.882 | -6.833405 | -0.06170535
8.888666 | -6.80136 | -0.03109862 | 8.888666 | -6.800754 | -0.0325763 | 8.888666 | -6.826869 | -0.06173232
8.895332 | -6.795257 | -0.03110034 | 8.895332 | -6.794634 | -0.03257391 | 8.895332 | -6.81979 | -0.06176157
8.902001 | -6.788316 | -0.03110548 | 8.902001 | -6.787952 | -0.03257108 | 8.902001 | -6.813338 | -0.06179053
8.908668 | -6.781744 | -0.03110647 | 8.908668 | -6.780581 | -0.03256632 | 8.908668 | -6.807128 | -0.06181668
8.915332 | -6.775352 | -0.03110455 | 8.915332 | -6.775495 | -0.03256177 | 8.915332 | -6.799975 | -0.0618459
8.923668 | -6.76706 | -0.03110791 | 8.923668 | -6.76615 | -0.03255984 | 8.923668 | -6.79182 | -0.0618816
8.932 | -6.758774 | -0.03111253 | 8.932 | -6.758105 | -0.03255888 | 8.932 | -6.783748 | -0.06192131
8.938668 | -6.75212 | -0.03111341 | 8.938668 | -6.751859 | -0.03255981 | 8.938668 | -6.77623 | -0.0619514
8.945334 | -6.745178 | -0.03111367 | 8.945334 | -6.744401 | -0.03256345 | 8.945334 | -6.769855 | -0.06198072
8.952 | -6.738182 | -0.03111669 | 8.952 | -6.73815 | -0.0325638 | 8.952 | -6.762884 | -0.06201098
8.958666 | -6.731668 | -0.03111631 | 8.958666 | -6.731739 | -0.0325584 | 8.958666 | -6.756701 | -0.062037
8.965332 | -6.724592 | -0.0311131 | 8.965332 | -6.725144 | -0.03255571 | 8.965332 | -6.750492 | -0.06206637
8.972 | -6.718297 | -0.03111008 | 8.972 | -6.718025 | -0.0325573 | 8.972 | -6.743576 | -0.0621045
8.978668 | -6.711574 | -0.03111152 | 8.978668 | -6.711406 | -0.03256177 | 8.978668 | -6.736715 | -0.0621386
8.985332 | -6.704565 | -0.03111541 | 8.985332 | -6.704784 | -0.0325622 | 8.985332 | -6.730532 | -0.06216798
8.992001 | -6.698799 | -0.03111599 | 8.992001 | -6.698048 | -0.03255855 | 8.992001 | -6.723906 | -0.06219701
8.998666 | -6.69146 | -0.03111802 | 8.998666 | -6.691605 | -0.03256045 | 8.998666 | -6.717114 | -0.06222598
9.005332 | -6.685002 | -0.03111819 | 9.005332 | -6.684442 | -0.03256211 | 9.005332 | -6.71059 | -0.0622553
9.012 | -6.67898 | -0.03111522 | 9.012 | -6.678681 | -0.03256162 | 9.012 | -6.704139 | -0.06228758
9.018668 | -6.671688 | -0.03111546 | 9.018668 | -6.671363 | -0.03256332 | 9.018668 | -6.69752 | -0.06232296
9.025332 | -6.665555 | -0.03111692 | 9.025332 | -6.664901 | -0.03256631 | 9.025332 | -6.690755 | -0.06235432
9.032 | -6.659558 | -0.03111614 | 9.032 | -6.658444 | -0.03256758 | 9.032 | -6.68396 | -0.0623836
9.038666 | -6.652156 | -0.03111582 | 9.038666 | -6.651141 | -0.03256996 | 9.038666 | -6.677168 | -0.0624147
9.045334 | -6.646042 | -0.03111672 | 9.045334 | -6.644474 | -0.03257188 | 9.045334 | -6.67074 | -0.06244701
9.053668 | -6.637015 | -0.03111665 | 9.053668 | -6.636522 | -0.03257632 | 9.053668 | -6.66249 | -0.06248832
9.062 | -6.628734 | -0.0311125 | 9.062 | -6.628526 | -0.032582 | 9.062 | -6.653845 | -0.06253228
9.068666 | -6.622016 | -0.03111126 | 9.068666 | -6.62102 | -0.03258359 | 9.068666 | -6.647029 | -0.0625707
9.075332 | -6.615506 | -0.03110992 | 9.075332 | -6.61501 | -0.03258704 | 9.075332 | -6.641374 | -0.06260469
9.082001 | -6.60951 | -0.03110772 | 9.082001 | -6.608455 | -0.03259316 | 9.082001 | -6.633968 | -0.0626365
9.088668 | -6.602498 | -0.03110593 | 9.088668 | -6.601549 | -0.0325949 | 9.088668 | -6.627344 | -0.06266968
9.095332 | -6.595842 | -0.03110556 | 9.095332 | -6.594739 | -0.03259744 | 9.095332 | -6.620662 | -0.06270396
9.101999 | -6.5885 | -0.0311075 | 9.101999 | -6.588363 | -0.03259866 | 9.101999 | -6.614549 | -0.06273828
9.108668 | -6.582668 | -0.03110982 | 9.108668 | -6.581666 | -0.03260126 | 9.108668 | -6.607861 | -0.06277637
9.115332 | -6.576019 | -0.03111249 | 9.115332 | -6.574794 | -0.0326063 | 9.115332 | -6.600831 | -0.0628146
9.122 | -6.56791 | -0.03111494 | 9.122 | -6.568176 | -0.03260779 | 9.122 | -6.594616 | -0.06284786
9.128666 | -6.56196 | -0.03111613 | 9.128666 | -6.561434 | -0.03260849 | 9.128666 | -6.587608 | -0.0628814
9.135334 | -6.555124 | -0.03111616 | 9.135334 | -6.554514 | -0.03261222 | 9.135334 | -6.581046 | -0.06291858
9.142 | -6.548544 | -0.03111541 | 9.142 | -6.547788 | -0.0326155 | 9.142 | -6.574497 | -0.06295301
9.148666 | -6.542312 | -0.0311189 | 9.148666 | -6.541456 | -0.03261955 | 9.148666 | -6.567922 | -0.0629834
9.155332 | -6.534851 | -0.03111975 | 9.155332 | -6.534854 | -0.03262387 | 9.155332 | -6.561349 | -0.0630162
9.162001 | -6.529214 | -0.03111994 | 9.162001 | -6.527862 | -0.03262778 | 9.162001 | -6.554728 | -0.06305152
9.168668 | -6.521466 | -0.03112469 | 9.168668 | -6.521148 | -0.03263371 | 9.168668 | -6.547794 | -0.06308523
9.177001 | -6.51422 | -0.03112964 | 9.177001 | -6.51358 | -0.03263781 | 9.177001 | -6.54042 | -0.06312891
9.185332 | -6.5055 | -0.03113115 | 9.185332 | -6.504633 | -0.03264383 | 9.185332 | -6.531589 | -0.06317854
9.192 | -6.49885 | -0.03112894 | 9.192 | -6.498184 | -0.0326482 | 9.192 | -6.524468 | -0.06321704
9.198666 | -6.492344 | -0.03112968 | 9.198666 | -6.490476 | -0.03264905 | 9.198666 | -6.518572 | -0.0632521
9.205334 | -6.484893 | -0.03112964 | 9.205334 | -6.48452 | -0.0326548 | 9.205334 | -6.511179 | -0.0632894
9.212 | -6.479335 | -0.03113142 | 9.212 | -6.477437 | -0.0326618 | 9.212 | -6.504798 | -0.06332641
9.218666 | -6.471894 | -0.03113432 | 9.218666 | -6.470544 | -0.032665 | 9.218666 | -6.498466 | -0.0633623
9.225334 | -6.464832 | -0.0311348 | 9.225334 | -6.463759 | -0.0326686 | 9.225334 | -6.491666 | -0.06339602
9.232001 | -6.458629 | -0.03113179 | 9.232001 | -6.45792 | -0.0326748 | 9.232001 | -6.484676 | -0.0634366
9.238666 | -6.451618 | -0.03113324 | 9.238666 | -6.450611 | -0.03268053 | 9.238666 | -6.478344 | -0.06347704
9.245332 | -6.445445 | -0.0311374 | 9.245332 | -6.444082 | -0.03268174 | 9.245332 | -6.472029 | -0.06351156
9.252001 | -6.438356 | -0.03114126 | 9.252001 | -6.437387 | -0.03268875 | 9.252001 | -6.465136 | -0.06354678
9.258668 | -6.431944 | -0.03114062 | 9.258668 | -6.430706 | -0.03269875 | 9.258668 | -6.458818 | -0.06358343
9.265332 | -6.424834 | -0.03113794 | 9.265332 | -6.423672 | -0.03270542 | 9.265332 | -6.451976 | -0.06362094
9.272 | -6.418628 | -0.03114164 | 9.272 | -6.416916 | -0.03270754 | 9.272 | -6.44582 | -0.06365572
9.278668 | -6.412418 | -0.03114547 | 9.278668 | -6.410428 | -0.032713 | 9.278668 | -6.43887 | -0.06369376
9.285332 | -6.405078 | -0.03114642 | 9.285332 | -6.403171 | -0.03272236 | 9.285332 | -6.431866 | -0.06373048
9.292 | -6.398769 | -0.03114746 | 9.292 | -6.396422 | -0.03272779 | 9.292 | -6.426011 | -0.06376498
9.298666 | -6.392144 | -0.03114728 | 9.298666 | -6.390707 | -0.03273512 | 9.298666 | -6.41906 | -0.06380094
9.307 | -6.384043 | -0.0311476 | 9.307 | -6.381768 | -0.03274789 | 9.307 | -6.410425 | -0.06385421
9.315332 | -6.375482 | -0.03114904 | 9.315332 | -6.373922 | -0.03275387 | 9.315332 | -6.401928 | -0.0639029
9.322 | -6.369013 | -0.03114892 | 9.322 | -6.366071 | -0.03275987 | 9.322 | -6.395898 | -0.06393474
9.328668 | -6.362078 | -0.03114998 | 9.328668 | -6.360366 | -0.03276505 | 9.328668 | -6.389766 | -0.06397211
9.335332 | -6.355424 | -0.03115208 | 9.335332 | -6.353366 | -0.03277234 | 9.335332 | -6.38229 | -0.06401257
9.342 | -6.349304 | -0.0311539 | 9.342 | -6.346132 | -0.03278085 | 9.342 | -6.375757 | -0.06405187
9.348668 | -6.342182 | -0.03115494 | 9.348668 | -6.339759 | -0.03278668 | 9.348668 | -6.368508 | -0.06408989
9.355332 | -6.335198 | -0.03115553 | 9.355332 | -6.333105 | -0.0327915 | 9.355332 | -6.362099 | -0.06412884
9.362 | -6.328799 | -0.03115661 | 9.362 | -6.326305 | -0.03280026 | 9.362 | -6.355498 | -0.06417078
9.368668 | -6.321146 | -0.03115814 | 9.368668 | -6.319246 | -0.03280994 | 9.368668 | -6.349373 | -0.06420962
9.375334 | -6.315276 | -0.03115864 | 9.375334 | -6.312208 | -0.03281948 | 9.375334 | -6.342887 | -0.06424492
9.382 | -6.308884 | -0.03116117 | 9.382 | -6.306479 | -0.03282758 | 9.382 | -6.336133 | -0.06428026
9.388666 | -6.302174 | -0.03116707 | 9.388666 | -6.299324 | -0.03283281 | 9.388666 | -6.329428 | -0.0643212
9.395332 | -6.29628 | -0.03116619 | 9.395332 | -6.292618 | -0.03284079 | 9.395332 | -6.323043 | -0.06436462
9.402001 | -6.288538 | -0.0311657 | 9.402001 | -6.285598 | -0.0328523 | 9.402001 | -6.315972 | -0.06440215
9.408668 | -6.282184 | -0.03116871 | 9.408668 | -6.279144 | -0.03286186 | 9.408668 | -6.309283 | -0.06443787
9.415332 | -6.275562 | -0.03117046 | 9.415332 | -6.272548 | -0.03287076 | 9.415332 | -6.302883 | -0.06447482
9.422 | -6.268726 | -0.03117079 | 9.422 | -6.265388 | -0.03288055 | 9.422 | -6.295887 | -0.06451489
9.430332 | -6.26081 | -0.0311727 | 9.430332 | -6.257264 | -0.03289092 | 9.430332 | -6.288157 | -0.06456648
9.438668 | -6.25241 | -0.0311755 | 9.438668 | -6.248435 | -0.03290309 | 9.438668 | -6.279986 | -0.06461594
9.445334 | -6.245428 | -0.03117762 | 9.445334 | -6.24211 | -0.03290984 | 9.445334 | -6.27328 | -0.06465564
9.452 | -6.239265 | -0.03117844 | 9.452 | -6.23576 | -0.03291654 | 9.452 | -6.267248 | -0.06469626
9.458666 | -6.231838 | -0.0311752 | 9.458666 | -6.228715 | -0.03292835 | 9.458666 | -6.26007 | -0.06473855
9.465332 | -6.22582 | -0.03117283 | 9.465332 | -6.22217 | -0.03293673 | 9.465332 | -6.253305 | -0.06477969
9.472 | -6.218682 | -0.03117304 | 9.472 | -6.2157 | -0.03294475 | 9.472 | -6.246188 | -0.06481955
9.478668 | -6.212428 | -0.03117562 | 9.478668 | -6.208542 | -0.03295597 | 9.478668 | -6.239996 | -0.064862
9.485332 | -6.204851 | -0.03117766 | 9.485332 | -6.201679 | -0.03296809 | 9.485332 | -6.23333 | -0.06490081
9.492001 | -6.199016 | -0.03117898 | 9.492001 | -6.195015 | -0.03297832 | 9.492001 | -6.226777 | -0.06493816
9.498666 | -6.19212 | -0.03118208 | 9.498666 | -6.18852 | -0.03298706 | 9.498666 | -6.220157 | -0.06497964
9.505332 | -6.184899 | -0.03118428 | 9.505332 | -6.181411 | -0.03299768 | 9.505332 | -6.21401 | -0.06502032
9.512 | -6.178966 | -0.03118256 | 9.512 | -6.174363 | -0.03300917 | 9.512 | -6.206841 | -0.06506366
9.518668 | -6.171997 | -0.03118142 | 9.518668 | -6.168066 | -0.03302138 | 9.518668 | -6.199854 | -0.06510449
9.525332 | -6.165984 | -0.03118562 | 9.525332 | -6.161952 | -0.03303076 | 9.525332 | -6.193688 | -0.06514392
9.532 | -6.1592 | -0.03118972 | 9.532 | -6.154653 | -0.03304092 | 9.532 | -6.186933 | -0.06518871
9.538666 | -6.152294 | -0.03119244 | 9.538666 | -6.148644 | -0.03305124 | 9.538666 | -6.180713 | -0.06523508
9.545334 | -6.145584 | -0.03119384 | 9.545334 | -6.142257 | -0.03305982 | 9.545334 | -6.173009 | -0.06527871
9.552001 | -6.138198 | -0.03119538 | 9.552001 | -6.134607 | -0.03306574 | 9.552001 | -6.167656 | -0.06532306
9.560332 | -6.130824 | -0.03119488 | 9.560332 | -6.126472 | -0.03307396 | 9.560332 | -6.15875 | -0.06537592
9.568666 | -6.122139 | -0.03119616 | 9.568666 | -6.11813 | -0.03308085 | 9.568666 | -6.15042 | -0.06542866
9.575332 | -6.115937 | -0.0311952 | 9.575332 | -6.111348 | -0.03308813 | 9.575332 | -6.144072 | -0.0654686
9.582001 | -6.10927 | -0.0311922 | 9.582001 | -6.104431 | -0.0330961 | 9.582001 | -6.137302 | -0.0655106
9.588668 | -6.101948 | -0.03119191 | 9.588668 | -6.09822 | -0.03310229 | 9.588668 | -6.130764 | -0.06555288
9.595332 | -6.09622 | -0.03119244 | 9.595332 | -6.090982 | -0.03310845 | 9.595332 | -6.123878 | -0.06559312
9.601999 | -6.089115 | -0.03119436 | 9.601999 | -6.084314 | -0.03311572 | 9.601999 | -6.11769 | -0.06563707
9.608668 | -6.082416 | -0.03119438 | 9.608668 | -6.078363 | -0.03312198 | 9.608668 | -6.110707 | -0.0656821
9.615332 | -6.075624 | -0.03119308 | 9.615332 | -6.071557 | -0.03312629 | 9.615332 | -6.104266 | -0.06572337
9.622 | -6.068799 | -0.03119412 | 9.622 | -6.064804 | -0.03313061 | 9.622 | -6.097862 | -0.06576676
9.628666 | -6.062278 | -0.03119825 | 9.628666 | -6.057476 | -0.03313725 | 9.628666 | -6.090889 | -0.06581048
9.635334 | -6.056106 | -0.03119955 | 9.635334 | -6.051129 | -0.03314175 | 9.635334 | -6.084234 | -0.06585493
9.642 | -6.048678 | -0.0311985 | 9.642 | -6.04461 | -0.03314476 | 9.642 | -6.077734 | -0.06590008
9.648666 | -6.042762 | -0.03119846 | 9.648666 | -6.037859 | -0.03314856 | 9.648666 | -6.071066 | -0.06594336
9.655332 | -6.035847 | -0.03119963 | 9.655332 | -6.031018 | -0.0331519 | 9.655332 | -6.063904 | -0.06598462
9.662001 | -6.02912 | -0.03120229 | 9.662001 | -6.025382 | -0.03315399 | 9.662001 | -6.057691 | -0.06602578
9.668668 | -6.022382 | -0.03120432 | 9.668668 | -6.01768 | -0.03315562 | 9.668668 | -6.051105 | -0.06606886
9.675332 | -6.015473 | -0.03120503 | 9.675332 | -6.011682 | -0.03315781 | 9.675332 | -6.044595 | -0.06611274
9.683666 | -6.007584 | -0.0312066 | 9.683666 | -6.002886 | -0.03316351 | 9.683666 | -6.036684 | -0.06616918
9.692 | -5.998548 | -0.0312074 | 9.692 | -5.995535 | -0.03316837 | 9.692 | -6.027954 | -0.06622645
9.698666 | -5.993076 | -0.03120742 | 9.698666 | -5.988156 | -0.03317088 | 9.698666 | -6.02148 | -0.06626632
9.705334 | -5.98595 | -0.03120869 | 9.705334 | -5.981572 | -0.03317396 | 9.705334 | -6.015502 | -0.06630984
9.712 | -5.978736 | -0.03121045 | 9.712 | -5.974475 | -0.03317646 | 9.712 | -6.00795 | -0.06635689
9.718666 | -5.972281 | -0.03121204 | 9.718666 | -5.968118 | -0.03317558 | 9.718666 | -6.001191 | -0.06640202
9.725334 | -5.966118 | -0.03121225 | 9.725334 | -5.961433 | -0.03317551 | 9.725334 | -5.994301 | -0.06644864
9.732001 | -5.959268 | -0.03121114 | 9.732001 | -5.954511 | -0.03317661 | 9.732001 | -5.987709 | -0.06649512
9.738666 | -5.951518 | -0.03121192 | 9.738666 | -5.948419 | -0.03318012 | 9.738666 | -5.982537 | -0.06654005
9.745332 | -5.945408 | -0.03121302 | 9.745332 | -5.941162 | -0.03318338 | 9.745332 | -5.975283 | -0.06658424
9.752001 | -5.939111 | -0.03121082 | 9.752001 | -5.934441 | -0.03318728 | 9.752001 | -5.968574 | -0.0666296
9.758668 | -5.931974 | -0.03121094 | 9.758668 | -5.927843 | -0.03318933 | 9.758668 | -5.961778 | -0.06667956
9.765332 | -5.925611 | -0.0312138 | 9.765332 | -5.920954 | -0.03318938 | 9.765332 | -5.955328 | -0.06672806
9.772 | -5.919688 | -0.03121502 | 9.772 | -5.914724 | -0.03319098 | 9.772 | -5.949184 | -0.06676895
9.778668 | -5.912822 | -0.03121724 | 9.778668 | -5.908799 | -0.03319714 | 9.778668 | -5.94227 | -0.06681515
9.785332 | -5.906396 | -0.03121862 | 9.785332 | -5.901629 | -0.03320075 | 9.785332 | -5.935259 | -0.06686545
9.792 | -5.899602 | -0.03121992 | 9.792 | -5.894421 | -0.0332017 | 9.792 | -5.928578 | -0.0669117
9.798666 | -5.89267 | -0.03122399 | 9.798666 | -5.888884 | -0.0332002 | 9.798666 | -5.922085 | -0.06695928
9.805334 | -5.886063 | -0.03122812 | 9.805334 | -5.881896 | -0.03319905 | 9.805334 | -5.915674 | -0.0670064
9.813668 | -5.877656 | -0.0312286 | 9.813668 | -5.873389 | -0.03320027 | 9.813668 | -5.907344 | -0.0670633
9.822 | -5.869494 | -0.03123074 | 9.822 | -5.865434 | -0.03320062 | 9.822 | -5.899429 | -0.06712329
9.828668 | -5.862037 | -0.03123005 | 9.828668 | -5.858238 | -0.0331968 | 9.828668 | -5.892414 | -0.06717711
9.835332 | -5.85591 | -0.0312298 | 9.835332 | -5.851891 | -0.0331955 | 9.835332 | -5.885088 | -0.06723126
9.842 | -5.848606 | -0.03123232 | 9.842 | -5.844668 | -0.03319248 | 9.842 | -5.878972 | -0.06727918
9.848668 | -5.84288 | -0.03123504 | 9.848668 | -5.838337 | -0.03318828 | 9.848668 | -5.872385 | -0.06732505
9.855332 | -5.835874 | -0.03124136 | 9.855332 | -5.830754 | -0.03318783 | 9.855332 | -5.865961 | -0.06737206
9.862 | -5.828613 | -0.03124449 | 9.862 | -5.824348 | -0.03318689 | 9.862 | -5.859211 | -0.06742218
9.868668 | -5.822382 | -0.03124456 | 9.868668 | -5.817551 | -0.0331843 | 9.868668 | -5.852166 | -0.06747247
9.875334 | -5.81543 | -0.03124745 | 9.875334 | -5.811785 | -0.0331831 | 9.875334 | -5.845937 | -0.06752124
9.882 | -5.809705 | -0.03125214 | 9.882 | -5.804473 | -0.03318714 | 9.882 | -5.83949 | -0.06756962
9.888666 | -5.803032 | -0.03125552 | 9.888666 | -5.798313 | -0.03318891 | 9.888666 | -5.83326 | -0.06762022
9.895332 | -5.79609 | -0.03125456 | 9.895332 | -5.791568 | -0.03318925 | 9.895332 | -5.826184 | -0.06767082
9.902001 | -5.789105 | -0.03125458 | 9.902001 | -5.784555 | -0.03319214 | 9.902001 | -5.819264 | -0.06771742
9.908668 | -5.78288 | -0.03125915 | 9.908668 | -5.777798 | -0.03319568 | 9.908668 | -5.81287 | -0.06776569
9.915332 | -5.776444 | -0.03126128 | 9.915332 | -5.7709 | -0.03319775 | 9.915332 | -5.805664 | -0.06781626
9.922 | -5.76981 | -0.03126104 | 9.922 | -5.764375 | -0.03319638 | 9.922 | -5.799411 | -0.06786647
9.928668 | -5.763066 | -0.0312605 | 9.928668 | -5.758142 | -0.03319422 | 9.928668 | -5.792905 | -0.06791282
9.937 | -5.75445 | -0.0312563 | 9.937 | -5.750132 | -0.03319534 | 9.937 | -5.78479 | -0.06797037
9.945334 | -5.746591 | -0.03125427 | 9.945334 | -5.740993 | -0.03319541 | 9.945334 | -5.776635 | -0.06803176
9.952 | -5.739324 | -0.03125571 | 9.952 | -5.73495 | -0.03319345 | 9.952 | -5.76958 | -0.06808168
9.958666 | -5.732886 | -0.0312578 | 9.958666 | -5.728079 | -0.03319574 | 9.958666 | -5.763063 | -0.06812725
9.965332 | -5.72563 | -0.03126048 | 9.965332 | -5.720957 | -0.03319559 | 9.965332 | -5.756928 | -0.06817309
9.972 | -5.719076 | -0.03126262 | 9.972 | -5.714912 | -0.03319375 | 9.972 | -5.750346 | -0.06822222
9.978668 | -5.712088 | -0.03126458 | 9.978668 | -5.707734 | -0.03319459 | 9.978668 | -5.74326 | -0.06826922
9.985332 | -5.705451 | -0.03126892 | 9.985332 | -5.701826 | -0.03319446 | 9.985332 | -5.736242 | -0.06831618
9.992001 | -5.699098 | -0.03127114 | 9.992001 | -5.694788 | -0.03319261 | 9.992001 | -5.729932 | -0.068366
9.998666 | -5.692636 | -0.03127228 | 9.998666 | -5.68798 | -0.03319272 | 9.998666 | -5.723179 | -0.0684149
10.00533 | -5.686113 | -0.03127559 | 10.00533 | -5.681744 | -0.03319447 | 10.00533 | -5.716666 | -0.06846165
10.012 | -5.679496 | -0.03127986 | 10.012 | -5.67469 | -0.03319519 | 10.012 | -5.709982 | -0.0685069
10.01867 | -5.672961 | -0.03128388 | 10.01867 | -5.668206 | -0.0331935 | 10.01867 | -5.703496 | -0.06855506
10.02533 | -5.666196 | -0.03128637 | 10.02533 | -5.661085 | -0.03319298 | 10.02533 | -5.696804 | -0.06860354
10.032 | -5.6594 | -0.0312887 | 10.032 | -5.654949 | -0.03319353 | 10.032 | -5.690042 | -0.06865
10.03867 | -5.653484 | -0.03129053 | 10.03867 | -5.64866 | -0.03319248 | 10.03867 | -5.683782 | -0.06869679
10.04533 | -5.645544 | -0.03129141 | 10.04533 | -5.641639 | -0.03319312 | 10.04533 | -5.677406 | -0.0687437
10.052 | -5.639341 | -0.03129236 | 10.052 | -5.634596 | -0.03319252 | 10.052 | -5.670188 | -0.06879006
10.05867 | -5.632672 | -0.03129522 | 10.05867 | -5.62813 | -0.03319258 | 10.05867 | -5.663913 | -0.06883813
10.067 | -5.624234 | -0.03129322 | 10.067 | -5.61969 | -0.03319687 | 10.067 | -5.65538 | -0.06889434
10.07533 | -5.615996 | -0.03129311 | 10.07533 | -5.61133 | -0.03319544 | 10.07533 | -5.647142 | -0.06894416
10.082 | -5.609293 | -0.03129737 | 10.082 | -5.604931 | -0.03319563 | 10.082 | -5.641003 | -0.06898994
10.08867 | -5.602998 | -0.03130003 | 10.08867 | -5.598064 | -0.0331985 | 10.08867 | -5.633765 | -0.06903557
10.09533 | -5.596094 | -0.03130294 | 10.09533 | -5.591421 | -0.03320076 | 10.09533 | -5.627128 | -0.06907974
10.102 | -5.58902 | -0.03130729 | 10.102 | -5.585193 | -0.03320009 | 10.102 | -5.62054 | -0.06912332
10.10867 | -5.582851 | -0.03131079 | 10.10867 | -5.577986 | -0.03320122 | 10.10867 | -5.614141 | -0.06916544
10.11533 | -5.575674 | -0.03131301 | 10.11533 | -5.571135 | -0.03320336 | 10.11533 | -5.607254 | -0.06920714
10.122 | -5.569443 | -0.03131614 | 10.122 | -5.564953 | -0.03320681 | 10.122 | -5.600812 | -0.06924759
10.12867 | -5.562309 | -0.03131698 | 10.12867 | -5.558394 | -0.03321309 | 10.12867 | -5.593762 | -0.06929068
10.13533 | -5.556238 | -0.03131482 | 10.13533 | -5.55115 | -0.03321503 | 10.13533 | -5.587137 | -0.069337
10.142 | -5.549171 | -0.0313175 | 10.142 | -5.54515 | -0.03321448 | 10.142 | -5.581009 | -0.06937876
10.14867 | -5.542461 | -0.03132141 | 10.14867 | -5.538644 | -0.03321576 | 10.14867 | -5.574762 | -0.06941856
10.15533 | -5.536156 | -0.03132197 | 10.15533 | -5.53119 | -0.03321877 | 10.15533 | -5.567786 | -0.06946484
10.162 | -5.529172 | -0.03132574 | 10.162 | -5.525504 | -0.03322134 | 10.162 | -5.561326 | -0.06950849
10.16867 | -5.522449 | -0.03132697 | 10.16867 | -5.518519 | -0.03322334 | 10.16867 | -5.554588 | -0.06954975
10.17533 | -5.51625 | -0.03132599 | 10.17533 | -5.51158 | -0.03322438 | 10.17533 | -5.547832 | -0.06959329
10.182 | -5.509035 | -0.03132765 | 10.182 | -5.504846 | -0.0332244 | 10.182 | -5.540799 | -0.0696347
10.19033 | -5.500844 | -0.03133339 | 10.19033 | -5.497129 | -0.03322555 | 10.19033 | -5.533025 | -0.06969116
10.19867 | -5.493164 | -0.03133796 | 10.19867 | -5.488256 | -0.03322708 | 10.19867 | -5.524348 | -0.0697445
10.20533 | -5.485925 | -0.03134262 | 10.20533 | -5.481468 | -0.03322886 | 10.20533 | -5.517262 | -0.06978116
10.212 | -5.479688 | -0.03134322 | 10.212 | -5.47511 | -0.03323135 | 10.212 | -5.511079 | -0.06981563
10.21867 | -5.472644 | -0.03134345 | 10.21867 | -5.468376 | -0.03323239 | 10.21867 | -5.50499 | -0.06985749
10.22533 | -5.465554 | -0.03134662 | 10.22533 | -5.461346 | -0.03323529 | 10.22533 | -5.497521 | -0.06990174
10.232 | -5.459344 | -0.03134851 | 10.232 | -5.45473 | -0.03323702 | 10.232 | -5.490936 | -0.06994368
10.23867 | -5.452476 | -0.03135006 | 10.23867 | -5.448748 | -0.03323731 | 10.23867 | -5.484571 | -0.06998478
10.24533 | -5.446424 | -0.03135263 | 10.24533 | -5.441894 | -0.03323764 | 10.24533 | -5.477894 | -0.07002572
10.252 | -5.439324 | -0.0313562 | 10.252 | -5.434509 | -0.03323686 | 10.252 | -5.472012 | -0.07006609
10.25867 | -5.431554 | -0.0313577 | 10.25867 | -5.428078 | -0.03323279 | 10.25867 | -5.464669 | -0.07010876
10.26533 | -5.425793 | -0.03135575 | 10.26533 | -5.422143 | -0.03323473 | 10.26533 | -5.4581 | -0.0701493
10.272 | -5.419458 | -0.03135998 | 10.272 | -5.4153 | -0.03323672 | 10.272 | -5.451297 | -0.0701867
10.27867 | -5.412366 | -0.03136746 | 10.27867 | -5.408996 | -0.0332356 | 10.27867 | -5.444463 | -0.07022631
10.28533 | -5.40551 | -0.03137044 | 10.28533 | -5.402407 | -0.0332378 | 10.28533 | -5.438178 | -0.07026806
10.292 | -5.39934 | -0.03136848 | 10.292 | -5.395229 | -0.03323981 | 10.292 | -5.431775 | -0.07030389
10.29867 | -5.393188 | -0.03136906 | 10.29867 | -5.388914 | -0.03323999 | 10.29867 | -5.425289 | -0.0703405
10.30533 | -5.386042 | -0.03137192 | 10.30533 | -5.382341 | -0.033238 | 10.30533 | -5.418635 | -0.07038
10.312 | -5.37964 | -0.03137744 | 10.312 | -5.375439 | -0.0332365 | 10.312 | -5.411718 | -0.07041718
10.32033 | -5.370547 | -0.03138184 | 10.32033 | -5.366719 | -0.03323454 | 10.32033 | -5.40362 | -0.07046406
10.32867 | -5.362744 | -0.03138318 | 10.32867 | -5.358675 | -0.03323183 | 10.32867 | -5.395022 | -0.07051628
10.33533 | -5.355551 | -0.03138286 | 10.33533 | -5.35196 | -0.03322961 | 10.33533 | -5.388388 | -0.07055108
10.342 | -5.349462 | -0.0313825 | 10.342 | -5.345364 | -0.03322971 | 10.342 | -5.381894 | -0.07058125
10.34867 | -5.34289 | -0.03138414 | 10.34867 | -5.338965 | -0.03322737 | 10.34867 | -5.375481 | -0.0706169
10.35533 | -5.336148 | -0.03138669 | 10.35533 | -5.332231 | -0.03322739 | 10.35533 | -5.36861 | -0.07065613
10.362 | -5.329239 | -0.0313914 | 10.362 | -5.325997 | -0.03322984 | 10.362 | -5.361734 | -0.07069412
10.36867 | -5.322739 | -0.03139419 | 10.36867 | -5.31874 | -0.03323033 | 10.36867 | -5.355661 | -0.07072952
10.37533 | -5.31608 | -0.03139627 | 10.37533 | -5.312212 | -0.03322784 | 10.37533 | -5.348965 | -0.07076511
10.382 | -5.309732 | -0.03140352 | 10.382 | -5.306076 | -0.03322414 | 10.382 | -5.342554 | -0.07079988
10.38867 | -5.302668 | -0.03140913 | 10.38867 | -5.29951 | -0.03322491 | 10.38867 | -5.335892 | -0.070835
10.39533 | -5.29582 | -0.03141004 | 10.39533 | -5.29242 | -0.03322475 | 10.39533 | -5.32873 | -0.07087106
10.402 | -5.28918 | -0.03141282 | 10.402 | -5.286004 | -0.0332237 | 10.402 | -5.322594 | -0.07090619
10.40867 | -5.2826 | -0.03141587 | 10.40867 | -5.279428 | -0.03322246 | 10.40867 | -5.315748 | -0.07093993
10.41533 | -5.276288 | -0.03141904 | 10.41533 | -5.272071 | -0.0332226 | 10.41533 | -5.309231 | -0.07097611
10.422 | -5.268966 | -0.0314241 | 10.422 | -5.265506 | -0.03322261 | 10.422 | -5.30252 | -0.07101276
10.42867 | -5.262266 | -0.0314254 | 10.42867 | -5.258988 | -0.03322064 | 10.42867 | -5.296404 | -0.07105178
10.43533 | -5.256441 | -0.03142556 | 10.43533 | -5.252208 | -0.03322326 | 10.43533 | -5.289024 | -0.07108638
10.44367 | -5.247395 | -0.03142822 | 10.44367 | -5.24405 | -0.03322655 | 10.44367 | -5.280793 | -0.07112593
10.452 | -5.238964 | -0.03143058 | 10.452 | -5.23548 | -0.03322898 | 10.452 | -5.272498 | -0.07116804
10.45867 | -5.23296 | -0.03143476 | 10.45867 | -5.228592 | -0.03323712 | 10.45867 | -5.26601 | -0.07120609
10.46533 | -5.225795 | -0.0314413 | 10.46533 | -5.222053 | -0.03324026 | 10.46533 | -5.259618 | -0.07124186
10.472 | -5.218875 | -0.0314435 | 10.472 | -5.215338 | -0.03324068 | 10.472 | -5.252832 | -0.07127452
10.47867 | -5.213042 | -0.03144463 | 10.47867 | -5.208969 | -0.03324368 | 10.47867 | -5.245813 | -0.07131068
10.48533 | -5.20543 | -0.03144879 | 10.48533 | -5.20234 | -0.0332479 | 10.48533 | -5.239546 | -0.07134564
10.492 | -5.199353 | -0.03145134 | 10.492 | -5.195674 | -0.03325368 | 10.492 | -5.23326 | -0.07138012
10.49867 | -5.192283 | -0.03145198 | 10.49867 | -5.189078 | -0.03325724 | 10.49867 | -5.226191 | -0.07141684
10.50533 | -5.185776 | -0.0314509 | 10.50533 | -5.18244 | -0.03325832 | 10.50533 | -5.219705 | -0.07144982
10.512 | -5.178984 | -0.0314526 | 10.512 | -5.17547 | -0.03325992 | 10.512 | -5.212932 | -0.07148524
10.51867 | -5.17285 | -0.03145486 | 10.51867 | -5.16893 | -0.0332618 | 10.51867 | -5.206278 | -0.07152257
10.52533 | -5.165412 | -0.03145857 | 10.52533 | -5.162896 | -0.03326655 | 10.52533 | -5.199924 | -0.07155466
10.532 | -5.159038 | -0.03146056 | 10.532 | -5.15585 | -0.03327007 | 10.532 | -5.192926 | -0.07158876
10.53867 | -5.1527 | -0.03146268 | 10.53867 | -5.148966 | -0.03327002 | 10.53867 | -5.186312 | -0.07162356
10.54534 | -5.145647 | -0.03146588 | 10.54534 | -5.14262 | -0.0332703 | 10.54534 | -5.180234 | -0.07165972
10.552 | -5.139416 | -0.03146973 | 10.552 | -5.135683 | -0.03327319 | 10.552 | -5.173384 | -0.07169722
10.55866 | -5.132792 | -0.03147176 | 10.55866 | -5.128876 | -0.03327847 | 10.55866 | -5.167392 | -0.07173516
10.56533 | -5.125872 | -0.0314737 | 10.56533 | -5.122157 | -0.0332822 | 10.56533 | -5.159614 | -0.07177139
10.57367 | -5.117762 | -0.0314749 | 10.57367 | -5.114004 | -0.03328708 | 10.57367 | -5.151784 | -0.07181476
10.582 | -5.10905 | -0.03147447 | 10.582 | -5.105932 | -0.03329023 | 10.582 | -5.143675 | -0.07185657
10.58867 | -5.102434 | -0.0314782 | 10.58867 | -5.098422 | -0.0332927 | 10.58867 | -5.137041 | -0.07188926
10.59533 | -5.095941 | -0.03148081 | 10.59533 | -5.091961 | -0.03329727 | 10.59533 | -5.130161 | -0.07192772
10.602 | -5.08961 | -0.03148229 | 10.602 | -5.085782 | -0.03330151 | 10.602 | -5.123518 | -0.0719651
10.60867 | -5.082196 | -0.03148396 | 10.60867 | -5.07918 | -0.03330597 | 10.60867 | -5.11675 | -0.07199798
10.61533 | -5.075854 | -0.03148375 | 10.61533 | -5.072204 | -0.03331333 | 10.61533 | -5.110523 | -0.07203156
10.622 | -5.069612 | -0.03148674 | 10.622 | -5.065236 | -0.03331783 | 10.622 | -5.10405 | -0.07206902
10.62866 | -5.06245 | -0.03148997 | 10.62866 | -5.058832 | -0.03331905 | 10.62866 | -5.096936 | -0.07210828
10.63534 | -5.056072 | -0.03149002 | 10.63534 | -5.051818 | -0.03332298 | 10.63534 | -5.090531 | -0.072143
10.642 | -5.049548 | -0.03149077 | 10.642 | -5.045611 | -0.0333285 | 10.642 | -5.083672 | -0.07217553
10.64867 | -5.042788 | -0.03149263 | 10.64867 | -5.038764 | -0.03333172 | 10.64867 | -5.077288 | -0.0722129
10.65533 | -5.036328 | -0.0314967 | 10.65533 | -5.032064 | -0.03333376 | 10.65533 | -5.070194 | -0.07225322
10.662 | -5.029494 | -0.03149956 | 10.662 | -5.025628 | -0.03333814 | 10.662 | -5.06266 | -0.0722887
10.66867 | -5.022826 | -0.03150124 | 10.66867 | -5.019154 | -0.03334044 | 10.66867 | -5.05765 | -0.0723235
10.67533 | -5.016082 | -0.0315026 | 10.67533 | -5.012335 | -0.03334458 | 10.67533 | -5.050361 | -0.07235991
10.682 | -5.009854 | -0.0315029 | 10.682 | -5.005428 | -0.03334892 | 10.682 | -5.043446 | -0.07239564
10.68867 | -5.00294 | -0.03150476 | 10.68867 | -4.998787 | -0.03335327 | 10.68867 | -5.037045 | -0.07243114
10.697 | -4.994434 | -0.031508 | 10.697 | -4.990372 | -0.03335656 | 10.697 | -5.02892 | -0.07247601
10.70533 | -4.986606 | -0.03151182 | 10.70533 | -4.982084 | -0.03335785 | 10.70533 | -5.02081 | -0.07252153
10.712 | -4.979902 | -0.03151561 | 10.712 | -4.975387 | -0.03336337 | 10.712 | -5.014212 | -0.07255952
10.71866 | -4.973098 | -0.03151758 | 10.71866 | -4.968481 | -0.03336808 | 10.71866 | -5.0074 | -0.07259151
10.72534 | -4.965626 | -0.03151759 | 10.72534 | -4.961984 | -0.03337297 | 10.72534 | -5.001324 | -0.07262488
10.732 | -4.959469 | -0.03151722 | 10.732 | -4.955538 | -0.03337595 | 10.732 | -4.994146 | -0.07266656
10.73867 | -4.952359 | -0.03151668 | 10.73867 | -4.948563 | -0.03338068 | 10.73867 | -4.987162 | -0.07270587
10.74533 | -4.94624 | -0.03151678 | 10.74533 | -4.9415 | -0.03338672 | 10.74533 | -4.980711 | -0.0727398
10.752 | -4.939433 | -0.0315197 | 10.752 | -4.935215 | -0.03338812 | 10.752 | -4.974348 | -0.07277397
10.75867 | -4.932178 | -0.03152418 | 10.75867 | -4.929035 | -0.03338972 | 10.75867 | -4.967831 | -0.07280836
10.76533 | -4.926008 | -0.0315257 | 10.76533 | -4.922444 | -0.03339528 | 10.76533 | -4.960701 | -0.07284124
10.772 | -4.91953 | -0.03152818 | 10.772 | -4.91602 | -0.03339708 | 10.772 | -4.954297 | -0.07288095
10.77867 | -4.912744 | -0.03153098 | 10.77867 | -4.908934 | -0.03339905 | 10.77867 | -4.947131 | -0.07291824
10.78533 | -4.9059 | -0.03153283 | 10.78533 | -4.902176 | -0.03340305 | 10.78533 | -4.940691 | -0.07295328
10.792 | -4.898926 | -0.03153484 | 10.792 | -4.896046 | -0.03340382 | 10.792 | -4.934215 | -0.07298716
10.79867 | -4.892562 | -0.03153664 | 10.79867 | -4.889004 | -0.03340665 | 10.79867 | -4.927461 | -0.0730228
10.80534 | -4.886109 | -0.03153906 | 10.80534 | -4.881961 | -0.03341128 | 10.80534 | -4.92071 | -0.0730581
10.812 | -4.879108 | -0.03154373 | 10.812 | -4.874854 | -0.03341252 | 10.812 | -4.914004 | -0.07309316
10.81866 | -4.873006 | -0.03154707 | 10.81866 | -4.868716 | -0.03341134 | 10.81866 | -4.9079 | -0.07312844
10.827 | -4.864624 | -0.03154719 | 10.827 | -4.860398 | -0.03341488 | 10.827 | -4.899506 | -0.07316968
10.83533 | -4.856396 | -0.03154757 | 10.83533 | -4.852373 | -0.03341875 | 10.83533 | -4.8911 | -0.07320976
10.842 | -4.849374 | -0.03155128 | 10.842 | -4.845429 | -0.03342335 | 10.842 | -4.884396 | -0.07324444
10.84867 | -4.843176 | -0.03155354 | 10.84867 | -4.839026 | -0.03342716 | 10.84867 | -4.877422 | -0.0732834
10.85533 | -4.835808 | -0.03155398 | 10.85533 | -4.83243 | -0.03343062 | 10.85533 | -4.871085 | -0.07331482
10.862 | -4.829776 | -0.03155246 | 10.862 | -4.825188 | -0.03343244 | 10.862 | -4.865002 | -0.0733431
10.86867 | -4.822944 | -0.03155285 | 10.86867 | -4.818692 | -0.03343355 | 10.86867 | -4.857634 | -0.07337699
10.87534 | -4.815992 | -0.03155283 | 10.87534 | -4.812399 | -0.03343866 | 10.87534 | -4.85103 | -0.07341087
10.882 | -4.809898 | -0.03155642 | 10.882 | -4.805352 | -0.0334434 | 10.882 | -4.844391 | -0.073443
10.88866 | -4.80335 | -0.03155928 | 10.88866 | -4.79856 | -0.03344352 | 10.88866 | -4.837551 | -0.07347282
10.89533 | -4.796518 | -0.03156086 | 10.89533 | -4.792026 | -0.03344673 | 10.89533 | -4.831363 | -0.07350035
10.902 | -4.789672 | -0.03156076 | 10.902 | -4.785202 | -0.03345234 | 10.902 | -4.825407 | -0.07353454
10.90867 | -4.783139 | -0.0315583 | 10.90867 | -4.77867 | -0.03345497 | 10.90867 | -4.818176 | -0.0735719
10.91533 | -4.776262 | -0.03155742 | 10.91533 | -4.772524 | -0.03345538 | 10.91533 | -4.811876 | -0.07360768
10.922 | -4.769686 | -0.03155938 | 10.922 | -4.765787 | -0.03345867 | 10.922 | -4.805239 | -0.0736397
10.92867 | -4.763253 | -0.03156133 | 10.92867 | -4.758832 | -0.03346603 | 10.92867 | -4.798381 | -0.07366843
10.93533 | -4.756504 | -0.03156528 | 10.93533 | -4.75204 | -0.03346994 | 10.93533 | -4.791312 | -0.07369938
10.942 | -4.749693 | -0.03156892 | 10.942 | -4.745688 | -0.03347458 | 10.942 | -4.783867 | -0.07373128
10.95033 | -4.7415 | -0.03157255 | 10.95033 | -4.737622 | -0.0334779 | 10.95033 | -4.77636 | -0.07377051
10.95866 | -4.732488 | -0.0315754 | 10.95866 | -4.729533 | -0.03347513 | 10.95866 | -4.768031 | -0.0738092
10.96533 | -4.726389 | -0.03157407 | 10.96533 | -4.722214 | -0.03347381 | 10.96533 | -4.761552 | -0.07384049
10.972 | -4.719967 | -0.03157535 | 10.972 | -4.716247 | -0.03347647 | 10.972 | -4.754451 | -0.07387292
10.97867 | -4.7126 | -0.0315794 | 10.97867 | -4.709212 | -0.03347896 | 10.97867 | -4.748209 | -0.07390284
10.98533 | -4.706102 | -0.03158121 | 10.98533 | -4.702537 | -0.03347826 | 10.98533 | -4.742146 | -0.07393455
10.992 | -4.699539 | -0.03158381 | 10.992 | -4.695316 | -0.03348271 | 10.992 | -4.735178 | -0.07396543
10.99867 | -4.693154 | -0.03158643 | 10.99867 | -4.688926 | -0.0334891 | 10.99867 | -4.728206 | -0.07399838
11.00533 | -4.686428 | -0.03158784 | 11.00533 | -4.682053 | -0.03349174 | 11.00533 | -4.721674 | -0.07402868
11.012 | -4.68003 | -0.031589 | 11.012 | -4.675457 | -0.03349376 | 11.012 | -4.715472 | -0.07405415
11.01867 | -4.673148 | -0.03159127 | 11.01867 | -4.668783 | -0.03349546 | 11.01867 | -4.708906 | -0.074083
11.02533 | -4.666086 | -0.03159478 | 11.02533 | -4.662113 | -0.03349712 | 11.02533 | -4.70172 | -0.07411374
11.032 | -4.659563 | -0.03159594 | 11.032 | -4.655855 | -0.0334992 | 11.032 | -4.695404 | -0.07414405
11.03867 | -4.652478 | -0.03160084 | 11.03867 | -4.648809 | -0.03350478 | 11.03867 | -4.689022 | -0.07417334
11.04534 | -4.646294 | -0.03160712 | 11.04534 | -4.642343 | -0.03350902 | 11.04534 | -4.682187 | -0.07420097
11.052 | -4.63898 | -0.0316091 | 11.052 | -4.635604 | -0.03351408 | 11.052 | -4.675778 | -0.07423181
11.05866 | -4.632935 | -0.03161076 | 11.05866 | -4.629011 | -0.03351888 | 11.05866 | -4.668723 | -0.07426124
11.06533 | -4.626248 | -0.03161132 | 11.06533 | -4.622506 | -0.03352248 | 11.06533 | -4.662541 | -0.07428932
11.072 | -4.619626 | -0.03161238 | 11.072 | -4.6159 | -0.03352664 | 11.072 | -4.65566 | -0.07432069
11.08033 | -4.611347 | -0.0316158 | 11.08033 | -4.607397 | -0.03352766 | 11.08033 | -4.647217 | -0.07436116
11.08867 | -4.603076 | -0.03161992 | 11.08867 | -4.599402 | -0.03352437 | 11.08867 | -4.638387 | -0.07439576
11.09533 | -4.596065 | -0.0316219 | 11.09533 | -4.59243 | -0.03352904 | 11.09533 | -4.6323 | -0.07442175
11.102 | -4.58977 | -0.03162157 | 11.102 | -4.585718 | -0.03353492 | 11.102 | -4.625578 | -0.07445124
11.10867 | -4.583024 | -0.03162582 | 11.10867 | -4.578644 | -0.03353212 | 11.10867 | -4.61911 | -0.07448186
11.11533 | -4.57625 | -0.03163018 | 11.11533 | -4.572164 | -0.03353141 | 11.11533 | -4.61228 | -0.07451072
11.122 | -4.569224 | -0.03163062 | 11.122 | -4.565762 | -0.03353508 | 11.122 | -4.605451 | -0.07454345
11.12866 | -4.563012 | -0.03163001 | 11.12866 | -4.559526 | -0.03353674 | 11.12866 | -4.599588 | -0.07457669
11.13534 | -4.556652 | -0.03163271 | 11.13534 | -4.551594 | -0.03354096 | 11.13534 | -4.592621 | -0.07460876
11.142 | -4.549805 | -0.0316368 | 11.142 | -4.545769 | -0.03354593 | 11.142 | -4.586186 | -0.07463562
11.14867 | -4.542916 | -0.0316409 | 11.14867 | -4.538572 | -0.0335469 | 11.14867 | -4.579384 | -0.07466407
11.15533 | -4.536346 | -0.03164314 | 11.15533 | -4.53241 | -0.03354603 | 11.15533 | -4.572709 | -0.07469639
11.162 | -4.52943 | -0.03164658 | 11.162 | -4.525696 | -0.0335471 | 11.162 | -4.56542 | -0.0747292
11.16867 | -4.522916 | -0.03165035 | 11.16867 | -4.519286 | -0.03355036 | 11.16867 | -4.559084 | -0.07475806
11.17533 | -4.516122 | -0.03165124 | 11.17533 | -4.512016 | -0.03355437 | 11.17533 | -4.552055 | -0.07478411
11.182 | -4.509609 | -0.03165492 | 11.182 | -4.505582 | -0.03355554 | 11.182 | -4.545967 | -0.07481455
11.18867 | -4.502718 | -0.03166169 | 11.18867 | -4.499142 | -0.033557 | 11.18867 | -4.538959 | -0.0748465
11.19534 | -4.495518 | -0.03166498 | 11.19534 | -4.492426 | -0.03356008 | 11.19534 | -4.532172 | -0.07487507
11.20367 | -4.487922 | -0.03166922 | 11.20367 | -4.484291 | -0.03356162 | 11.20367 | -4.524618 | -0.07491265
11.212 | -4.47909 | -0.03167771 | 11.212 | -4.476694 | -0.03356267 | 11.212 | -4.516329 | -0.07494971
11.21866 | -4.472294 | -0.03167969 | 11.21866 | -4.469698 | -0.0335631 | 11.21866 | -4.509244 | -0.07498048
11.22534 | -4.46613 | -0.03168089 | 11.22534 | -4.462608 | -0.03356575 | 11.22534 | -4.503152 | -0.07500562
11.232 | -4.459304 | -0.03168457 | 11.232 | -4.455424 | -0.03357022 | 11.232 | -4.496739 | -0.07503211
11.23867 | -4.452885 | -0.03168688 | 11.23867 | -4.449265 | -0.03356806 | 11.23867 | -4.489328 | -0.07506049
11.24533 | -4.446228 | -0.03168804 | 11.24533 | -4.442974 | -0.03356182 | 11.24533 | -4.483062 | -0.0750852
11.252 | -4.439317 | -0.03168994 | 11.252 | -4.436336 | -0.0335612 | 11.252 | -4.47625 | -0.07511124
11.25867 | -4.432891 | -0.03169302 | 11.25867 | -4.429089 | -0.03356189 | 11.25867 | -4.469867 | -0.0751361
11.26533 | -4.425968 | -0.0316945 | 11.26533 | -4.423305 | -0.03356296 | 11.26533 | -4.463363 | -0.07516099
11.272 | -4.419674 | -0.03169693 | 11.272 | -4.415783 | -0.03356276 | 11.272 | -4.456146 | -0.07518768
11.27867 | -4.413025 | -0.03169603 | 11.27867 | -4.409496 | -0.03356085 | 11.27867 | -4.449674 | -0.0752153
11.28533 | -4.406342 | -0.03169566 | 11.28533 | -4.402378 | -0.03356064 | 11.28533 | -4.442779 | -0.07524506
11.292 | -4.399268 | -0.03169985 | 11.292 | -4.39591 | -0.03356248 | 11.292 | -4.436648 | -0.07527532
11.29867 | -4.392606 | -0.03170022 | 11.29867 | -4.389634 | -0.03356822 | 11.29867 | -4.429968 | -0.07530791
11.30534 | -4.386246 | -0.03169976 | 11.30534 | -4.382744 | -0.0335747 | 11.30534 | -4.422559 | -0.07533712
11.312 | -4.37936 | -0.03170183 | 11.312 | -4.375992 | -0.03357519 | 11.312 | -4.416584 | -0.07536598
11.31866 | -4.372821 | -0.0317023 | 11.31866 | -4.369793 | -0.03357383 | 11.31866 | -4.410004 | -0.07539418
11.32533 | -4.366116 | -0.03170188 | 11.32533 | -4.362874 | -0.03357449 | 11.32533 | -4.403114 | -0.075423
11.33367 | -4.3573 | -0.03170635 | 11.33367 | -4.35432 | -0.03357428 | 11.33367 | -4.394356 | -0.07546395
11.342 | -4.349506 | -0.03170705 | 11.342 | -4.346485 | -0.03357501 | 11.342 | -4.386172 | -0.07550116
11.34867 | -4.342726 | -0.03170878 | 11.34867 | -4.339328 | -0.0335752 | 11.34867 | -4.37991 | -0.075529
11.35533 | -4.336011 | -0.03171095 | 11.35533 | -4.33237 | -0.03357945 | 11.35533 | -4.373528 | -0.07556064
11.362 | -4.329652 | -0.0317128 | 11.362 | -4.326337 | -0.03358152 | 11.362 | -4.366185 | -0.07558822
11.36867 | -4.32252 | -0.031714 | 11.36867 | -4.319992 | -0.03358413 | 11.36867 | -4.359241 | -0.07561111
11.37534 | -4.316316 | -0.03171722 | 11.37534 | -4.312915 | -0.033586 | 11.37534 | -4.353283 | -0.07563945
11.382 | -4.309682 | -0.03171938 | 11.382 | -4.306222 | -0.03358767 | 11.382 | -4.346657 | -0.07566993
11.38866 | -4.303165 | -0.03171964 | 11.38866 | -4.299975 | -0.03358842 | 11.38866 | -4.339883 | -0.07569425
11.39533 | -4.296494 | -0.03172086 | 11.39533 | -4.293162 | -0.03359274 | 11.39533 | -4.332962 | -0.07571969
11.402 | -4.290342 | -0.0317206 | 11.402 | -4.285376 | -0.03359924 | 11.402 | -4.326907 | -0.07574419
11.40867 | -4.282811 | -0.03171904 | 11.40867 | -4.279478 | -0.03359959 | 11.40867 | -4.320403 | -0.07577218
11.41533 | -4.27643 | -0.03171924 | 11.41533 | -4.272848 | -0.0336 | 11.41533 | -4.313141 | -0.07579908
11.422 | -4.269316 | -0.03172134 | 11.422 | -4.26662 | -0.03360198 | 11.422 | -4.306919 | -0.07582169
11.42867 | -4.26289 | -0.03172393 | 11.42867 | -4.259996 | -0.03360358 | 11.42867 | -4.300411 | -0.075848
11.43533 | -4.256466 | -0.03172254 | 11.43533 | -4.252931 | -0.03360775 | 11.43533 | -4.293448 | -0.07587624
11.442 | -4.250207 | -0.03172134 | 11.442 | -4.246316 | -0.03361144 | 11.442 | -4.287213 | -0.07590356
11.44867 | -4.243222 | -0.03172167 | 11.44867 | -4.239654 | -0.03361076 | 11.44867 | -4.280181 | -0.07592813
11.457 | -4.234604 | -0.03172374 | 11.457 | -4.231028 | -0.03361386 | 11.457 | -4.272 | -0.07596054
11.46533 | -4.226709 | -0.03172826 | 11.46533 | -4.222874 | -0.03361578 | 11.46533 | -4.26317 | -0.07599221
11.472 | -4.21981 | -0.03172681 | 11.472 | -4.21662 | -0.03361486 | 11.472 | -4.256586 | -0.07601869
11.47867 | -4.212563 | -0.03172474 | 11.47867 | -4.209692 | -0.03361367 | 11.47867 | -4.250109 | -0.07604766
11.48533 | -4.206667 | -0.03172526 | 11.48533 | -4.203507 | -0.033612 | 11.48533 | -4.243556 | -0.07607622
11.492 | -4.199344 | -0.03172867 | 11.492 | -4.196852 | -0.03361561 | 11.492 | -4.236703 | -0.07610255
11.49867 | -4.192064 | -0.03173278 | 11.49867 | -4.190137 | -0.03362428 | 11.49867 | -4.230053 | -0.07612964
11.50533 | -4.186122 | -0.03173442 | 11.50533 | -4.18274 | -0.03362702 | 11.50533 | -4.223752 | -0.07615686
11.512 | -4.179555 | -0.03173746 | 11.512 | -4.176319 | -0.03362628 | 11.512 | -4.217066 | -0.0761843
11.51867 | -4.172928 | -0.03173933 | 11.51867 | -4.170125 | -0.03362608 | 11.51867 | -4.21035 | -0.07620824
11.52533 | -4.166376 | -0.03174218 | 11.52533 | -4.163254 | -0.03362565 | 11.52533 | -4.203766 | -0.0762317
11.532 | -4.15921 | -0.03174311 | 11.532 | -4.156473 | -0.03362775 | 11.532 | -4.197159 | -0.07625634
11.53867 | -4.153032 | -0.03174376 | 11.53867 | -4.149574 | -0.03363038 | 11.53867 | -4.189988 | -0.07627998
11.54534 | -4.146683 | -0.03174552 | 11.54534 | -4.14338 | -0.03363168 | 11.54534 | -4.183402 | -0.07630352
11.552 | -4.139687 | -0.03174591 | 11.552 | -4.13668 | -0.03363279 | 11.552 | -4.176666 | -0.07632493
11.55866 | -4.133078 | -0.03174695 | 11.55866 | -4.130454 | -0.03363584 | 11.55866 | -4.170331 | -0.07634897
11.56533 | -4.126298 | -0.0317482 | 11.56533 | -4.122921 | -0.03364241 | 11.56533 | -4.16348 | -0.07637387
11.572 | -4.119838 | -0.0317496 | 11.572 | -4.116781 | -0.03364342 | 11.572 | -4.157215 | -0.07639726
11.57867 | -4.113 | -0.031751 | 11.57867 | -4.109992 | -0.03364428 | 11.57867 | -4.150109 | -0.07642334
11.587 | -4.104172 | -0.03175459 | 11.587 | -4.101736 | -0.03364662 | 11.587 | -4.142392 | -0.07645132
11.59533 | -4.09605 | -0.03175789 | 11.59533 | -4.093524 | -0.03364676 | 11.59533 | -4.13426 | -0.07647725
11.602 | -4.089888 | -0.03175556 | 11.602 | -4.086882 | -0.03364736 | 11.602 | -4.126319 | -0.07650079
11.60867 | -4.082848 | -0.03175583 | 11.60867 | -4.0799 | -0.03365046 | 11.60867 | -4.120717 | -0.07652665
11.61533 | -4.076511 | -0.03175604 | 11.61533 | -4.072703 | -0.03365536 | 11.61533 | -4.113995 | -0.07655311
11.622 | -4.070007 | -0.03175506 | 11.622 | -4.066351 | -0.03365769 | 11.622 | -4.106811 | -0.07657385
11.62866 | -4.06343 | -0.0317587 | 11.62866 | -4.06016 | -0.03365778 | 11.62866 | -4.100574 | -0.07659516
11.63534 | -4.055923 | -0.03176239 | 11.63534 | -4.053331 | -0.03365919 | 11.63534 | -4.093575 | -0.07662007
11.642 | -4.05059 | -0.03176367 | 11.642 | -4.04718 | -0.03366105 | 11.642 | -4.087516 | -0.0766393
11.64867 | -4.043257 | -0.03176691 | 11.64867 | -4.040049 | -0.03366414 | 11.64867 | -4.080526 | -0.07665671
11.65533 | -4.036594 | -0.03176706 | 11.65533 | -4.033337 | -0.03366712 | 11.65533 | -4.073755 | -0.07667544
11.662 | -4.029456 | -0.03176664 | 11.662 | -4.026748 | -0.03366868 | 11.662 | -4.067279 | -0.07669756
11.66867 | -4.023147 | -0.03177172 | 11.66867 | -4.020332 | -0.03366931 | 11.66867 | -4.060187 | -0.07672295
11.67533 | -4.016046 | -0.03177592 | 11.67533 | -4.013878 | -0.0336706 | 11.67533 | -4.054419 | -0.07674786
11.682 | -4.009628 | -0.0317777 | 11.682 | -4.006666 | -0.03367289 | 11.682 | -4.047605 | -0.07676712
11.68867 | -4.003205 | -0.03177954 | 11.68867 | -4.000252 | -0.03367532 | 11.68867 | -4.040708 | -0.07678796
11.69534 | -3.996195 | -0.03178241 | 11.69534 | -3.993195 | -0.03367785 | 11.69534 | -4.034128 | -0.07680712
11.702 | -3.98978 | -0.03178684 | 11.702 | -3.98665 | -0.03367739 | 11.702 | -4.027226 | -0.0768247
11.71033 | -3.980697 | -0.03179205 | 11.71033 | -3.978634 | -0.03367766 | 11.71033 | -4.018918 | -0.07685356
11.71866 | -3.972541 | -0.03179443 | 11.71866 | -3.970512 | -0.03367895 | 11.71866 | -4.009887 | -0.07688528
11.72534 | -3.966438 | -0.03179453 | 11.72534 | -3.963782 | -0.03367844 | 11.72534 | -4.004391 | -0.07690451
11.732 | -3.959898 | -0.03179335 | 11.732 | -3.956652 | -0.03368092 | 11.732 | -3.997252 | -0.0769231
11.73867 | -3.952976 | -0.031794 | 11.73867 | -3.949964 | -0.0336859 | 11.73867 | -3.991336 | -0.07694278
11.74533 | -3.94656 | -0.03179771 | 11.74533 | -3.943567 | -0.03368812 | 11.74533 | -3.984321 | -0.0769682
11.752 | -3.93974 | -0.03180153 | 11.752 | -3.936578 | -0.03368685 | 11.752 | -3.977242 | -0.07699139
11.75867 | -3.933145 | -0.03180389 | 11.75867 | -3.930046 | -0.03368467 | 11.75867 | -3.97104 | -0.07701113
11.76533 | -3.927136 | -0.03180476 | 11.76533 | -3.92356 | -0.03368641 | 11.76533 | -3.963981 | -0.07703342
11.772 | -3.920047 | -0.03180558 | 11.772 | -3.917011 | -0.03368652 | 11.772 | -3.957107 | -0.07705303
11.77867 | -3.912709 | -0.03180897 | 11.77867 | -3.910342 | -0.03368616 | 11.77867 | -3.951014 | -0.07707272
11.78533 | -3.906106 | -0.03181078 | 11.78533 | -3.903864 | -0.03368722 | 11.78533 | -3.944096 | -0.07708906
11.792 | -3.898991 | -0.03181062 | 11.792 | -3.897332 | -0.03368429 | 11.792 | -3.937934 | -0.07710772
11.79867 | -3.893 | -0.03181278 | 11.79867 | -3.890083 | -0.0336835 | 11.79867 | -3.931213 | -0.07713155
11.80534 | -3.886707 | -0.03181509 | 11.80534 | -3.88393 | -0.03368402 | 11.80534 | -3.923967 | -0.07715455
11.812 | -3.879476 | -0.03181575 | 11.812 | -3.876998 | -0.03368511 | 11.812 | -3.917222 | -0.07717488
11.81866 | -3.873283 | -0.03181652 | 11.81866 | -3.870886 | -0.03368471 | 11.81866 | -3.910546 | -0.07719093
11.82533 | -3.866333 | -0.0318193 | 11.82533 | -3.864042 | -0.03368365 | 11.82533 | -3.90443 | -0.07720666
11.832 | -3.86001 | -0.03182324 | 11.832 | -3.85748 | -0.03368685 | 11.832 | -3.897013 | -0.07722788
11.84033 | -3.851682 | -0.0318238 | 11.84033 | -3.848822 | -0.03368978 | 11.84033 | -3.88947 | -0.07725345
11.84867 | -3.843243 | -0.03182451 | 11.84867 | -3.84063 | -0.0336882 | 11.84867 | -3.88135 | -0.0772768
11.85533 | -3.836402 | -0.03182831 | 11.85533 | -3.833678 | -0.0336845 | 11.85533 | -3.874744 | -0.07729294
11.862 | -3.829602 | -0.03182986 | 11.862 | -3.827843 | -0.0336839 | 11.862 | -3.867794 | -0.0773105
11.86867 | -3.823149 | -0.03183115 | 11.86867 | -3.82076 | -0.03368646 | 11.86867 | -3.860928 | -0.07733206
11.87534 | -3.816475 | -0.03183306 | 11.87534 | -3.814087 | -0.03368624 | 11.87534 | -3.854304 | -0.07735007
11.882 | -3.809646 | -0.03183428 | 11.882 | -3.807222 | -0.0336859 | 11.882 | -3.847926 | -0.07736612
11.88866 | -3.803404 | -0.03183602 | 11.88866 | -3.80055 | -0.03369059 | 11.88866 | -3.841425 | -0.07738666
11.89533 | -3.796239 | -0.03183929 | 11.89533 | -3.794071 | -0.03369375 | 11.89533 | -3.834724 | -0.07740468
11.902 | -3.789447 | -0.03184052 | 11.902 | -3.787216 | -0.03369267 | 11.902 | -3.827273 | -0.07742335
11.90867 | -3.783235 | -0.03184283 | 11.90867 | -3.781184 | -0.0336983 | 11.90867 | -3.82136 | -0.07744462
11.91533 | -3.775964 | -0.03184473 | 11.91533 | -3.773748 | -0.03370302 | 11.91533 | -3.814458 | -0.07746472
11.922 | -3.769788 | -0.03184831 | 11.922 | -3.767248 | -0.03370461 | 11.922 | -3.807956 | -0.07748288
11.92867 | -3.763278 | -0.03185386 | 11.92867 | -3.760876 | -0.03370682 | 11.92867 | -3.801103 | -0.07750256
11.93533 | -3.756746 | -0.03185722 | 11.93533 | -3.753872 | -0.0337105 | 11.93533 | -3.794212 | -0.077521
11.942 | -3.749346 | -0.03186005 | 11.942 | -3.74776 | -0.03370972 | 11.942 | -3.787903 | -0.07754257
11.94867 | -3.74323 | -0.03186197 | 11.94867 | -3.740542 | -0.03371074 | 11.94867 | -3.781076 | -0.07756338
11.95533 | -3.73632 | -0.03186294 | 11.95533 | -3.733984 | -0.03371604 | 11.95533 | -3.774414 | -0.0775836
11.96367 | -3.728053 | -0.03186491 | 11.96367 | -3.726421 | -0.03372303 | 11.96367 | -3.765878 | -0.07760589
11.972 | -3.719556 | -0.0318674 | 11.972 | -3.717582 | -0.03372705 | 11.972 | -3.75784 | -0.07762946
11.97867 | -3.712585 | -0.03187065 | 11.97867 | -3.710869 | -0.03372776 | 11.97867 | -3.750706 | -0.07765294
11.98533 | -3.706407 | -0.0318724 | 11.98533 | -3.704284 | -0.03373046 | 11.98533 | -3.744534 | -0.07767376
11.992 | -3.699744 | -0.03187107 | 11.992 | -3.697419 | -0.03373288 | 11.992 | -3.737584 | -0.0776903
11.99867 | -3.69325 | -0.03187429 | 11.99867 | -3.69098 | -0.03373722 | 11.99867 | -3.731067 | -0.07770562
12.00533 | -3.686109 | -0.03187912 | 12.00533 | -3.684214 | -0.03373946 | 12.00533 | -3.724938 | -0.07772599
12.012 | -3.679866 | -0.03188074 | 12.012 | -3.677586 | -0.03374126 | 12.012 | -3.71722 | -0.07774526
12.01867 | -3.67273 | -0.03188352 | 12.01867 | -3.671175 | -0.03374321 | 12.01867 | -3.711399 | -0.07775992
12.02533 | -3.666699 | -0.03188476 | 12.02533 | -3.663966 | -0.0337479 | 12.02533 | -3.704296 | -0.07777728
12.032 | -3.659576 | -0.03188676 | 12.032 | -3.657312 | -0.0337519 | 12.032 | -3.698286 | -0.0777925
12.03867 | -3.653268 | -0.03188876 | 12.03867 | -3.65043 | -0.03375516 | 12.03867 | -3.69149 | -0.0778097
12.04534 | -3.646369 | -0.03189354 | 12.04534 | -3.643722 | -0.03376166 | 12.04534 | -3.684206 | -0.07783105
12.052 | -3.639265 | -0.03189942 | 12.052 | -3.637338 | -0.03376418 | 12.052 | -3.678064 | -0.07785101
12.05866 | -3.632633 | -0.03189916 | 12.05866 | -3.631178 | -0.03376556 | 12.05866 | -3.671244 | -0.07787097
12.06533 | -3.62637 | -0.03189755 | 12.06533 | -3.624484 | -0.03377125 | 12.06533 | -3.665003 | -0.0778871
12.072 | -3.62008 | -0.03189814 | 12.072 | -3.617375 | -0.0337771 | 12.072 | -3.658314 | -0.07789869
12.07867 | -3.612762 | -0.03190088 | 12.07867 | -3.611173 | -0.0337833 | 12.07867 | -3.651978 | -0.07791595
12.08533 | -3.607135 | -0.03190362 | 12.08533 | -3.603811 | -0.03378567 | 12.08533 | -3.645168 | -0.07794038
12.09367 | -3.597986 | -0.03191113 | 12.09367 | -3.596039 | -0.03378803 | 12.09367 | -3.636747 | -0.07796051
12.102 | -3.589539 | -0.03191648 | 12.102 | -3.587267 | -0.0337938 | 12.102 | -3.628241 | -0.07797688
12.10867 | -3.582556 | -0.03191896 | 12.10867 | -3.581222 | -0.03379711 | 12.10867 | -3.62175 | -0.0779948
12.11533 | -3.576426 | -0.03192276 | 12.11533 | -3.574364 | -0.0337991 | 12.11533 | -3.615008 | -0.07801524
12.122 | -3.569466 | -0.03192527 | 12.122 | -3.567366 | -0.03380108 | 12.122 | -3.608124 | -0.07803772
12.12866 | -3.562844 | -0.03192633 | 12.12866 | -3.560391 | -0.03380156 | 12.12866 | -3.601401 | -0.07805749
12.13534 | -3.556116 | -0.03192922 | 12.13534 | -3.554097 | -0.03380316 | 12.13534 | -3.594925 | -0.07807421
12.142 | -3.54972 | -0.03193378 | 12.142 | -3.547519 | -0.03380883 | 12.142 | -3.587932 | -0.07809121
12.14867 | -3.543135 | -0.03193621 | 12.14867 | -3.540135 | -0.03381115 | 12.14867 | -3.581548 | -0.07811046
12.15533 | -3.536198 | -0.03194025 | 12.15533 | -3.533976 | -0.033816 | 12.15533 | -3.575023 | -0.07813374
12.162 | -3.52982 | -0.0319433 | 12.162 | -3.527432 | -0.03382172 | 12.162 | -3.568202 | -0.07815528
12.16867 | -3.522768 | -0.03194566 | 12.16867 | -3.520684 | -0.03382261 | 12.16867 | -3.561519 | -0.07817603
12.17533 | -3.516141 | -0.03194634 | 12.17533 | -3.514479 | -0.03382822 | 12.17533 | -3.555196 | -0.07819844
12.182 | -3.50904 | -0.03194614 | 12.182 | -3.507044 | -0.03383525 | 12.182 | -3.549145 | -0.0782247
12.18867 | -3.502847 | -0.03194936 | 12.18867 | -3.50075 | -0.0338415 | 12.18867 | -3.541557 | -0.0782445
12.19534 | -3.496282 | -0.03195192 | 12.19534 | -3.494285 | -0.03384628 | 12.19534 | -3.535026 | -0.0782629
12.202 | -3.489592 | -0.03195515 | 12.202 | -3.487526 | -0.03384624 | 12.202 | -3.52793 | -0.07828626
12.20866 | -3.482864 | -0.03196055 | 12.20866 | -3.480906 | -0.03384614 | 12.20866 | -3.521611 | -0.078309
12.217 | -3.474611 | -0.03196386 | 12.217 | -3.472652 | -0.0338509 | 12.217 | -3.513471 | -0.07833272
12.22534 | -3.465955 | -0.0319699 | 12.22534 | -3.464071 | -0.0338525 | 12.22534 | -3.505332 | -0.07835772
12.232 | -3.459108 | -0.0319717 | 12.232 | -3.457788 | -0.03385628 | 12.232 | -3.498188 | -0.0783808
12.23867 | -3.451933 | -0.03197263 | 12.23867 | -3.450352 | -0.0338602 | 12.23867 | -3.492175 | -0.07840303
12.24533 | -3.44585 | -0.03197581 | 12.24533 | -3.443838 | -0.033865 | 12.24533 | -3.485322 | -0.07842632
12.252 | -3.439156 | -0.03197798 | 12.252 | -3.437887 | -0.0338684 | 12.252 | -3.478457 | -0.07844843
12.25867 | -3.432744 | -0.03197714 | 12.25867 | -3.43079 | -0.03387148 | 12.25867 | -3.471931 | -0.07846899
12.26533 | -3.426383 | -0.03197514 | 12.26533 | -3.424476 | -0.03387898 | 12.26533 | -3.464966 | -0.07848919
12.272 | -3.419016 | -0.03197625 | 12.272 | -3.417578 | -0.0338832 | 12.272 | -3.459389 | -0.0785122
12.27867 | -3.412388 | -0.03198484 | 12.27867 | -3.411292 | -0.03388795 | 12.27867 | -3.451975 | -0.0785365
12.28533 | -3.405962 | -0.03198957 | 12.28533 | -3.40383 | -0.03389203 | 12.28533 | -3.445532 | -0.07855946
12.292 | -3.399521 | -0.03199072 | 12.292 | -3.397458 | -0.03389294 | 12.292 | -3.438531 | -0.07858011
12.29867 | -3.392563 | -0.03199436 | 12.29867 | -3.390758 | -0.03389497 | 12.29867 | -3.432314 | -0.07860226
12.30534 | -3.385732 | -0.03199608 | 12.30534 | -3.384531 | -0.03389801 | 12.30534 | -3.425464 | -0.07862714
12.312 | -3.379436 | -0.0319971 | 12.312 | -3.377874 | -0.03390246 | 12.312 | -3.41864 | -0.07864929
12.31866 | -3.372575 | -0.03199818 | 12.31866 | -3.370834 | -0.03390868 | 12.31866 | -3.412397 | -0.078671
12.32533 | -3.366076 | -0.03199457 | 12.32533 | -3.363925 | -0.03391028 | 12.32533 | -3.405979 | -0.07869153
12.332 | -3.35899 | -0.03199369 | 12.332 | -3.357971 | -0.03391069 | 12.332 | -3.398991 | -0.07871575
12.33867 | -3.352684 | -0.03199741 | 12.33867 | -3.350742 | -0.03391476 | 12.33867 | -3.392331 | -0.07874291
12.347 | -3.344844 | -0.03200242 | 12.347 | -3.342543 | -0.03392054 | 12.347 | -3.38365 | -0.07877247
12.35533 | -3.336026 | -0.03200053 | 12.35533 | -3.334062 | -0.03392628 | 12.35533 | -3.37533 | -0.07880299
12.362 | -3.32891 | -0.03200287 | 12.362 | -3.32714 | -0.03393086 | 12.362 | -3.368964 | -0.07882714
12.36867 | -3.32302 | -0.03200424 | 12.36867 | -3.320359 | -0.03393344 | 12.36867 | -3.362317 | -0.07885046
12.37534 | -3.31583 | -0.03200238 | 12.37534 | -3.314322 | -0.03393826 | 12.37534 | -3.356014 | -0.07887978
12.382 | -3.309304 | -0.0320018 | 12.382 | -3.307676 | -0.03394356 | 12.382 | -3.34921 | -0.07890642
12.38866 | -3.302645 | -0.0320043 | 12.38866 | -3.300726 | -0.03394748 | 12.38866 | -3.342674 | -0.07892738
12.39533 | -3.295904 | -0.03200416 | 12.39533 | -3.29447 | -0.03394872 | 12.39533 | -3.335891 | -0.07894994
12.402 | -3.289288 | -0.03200478 | 12.402 | -3.287935 | -0.03395157 | 12.402 | -3.329663 | -0.07897599
12.40867 | -3.282502 | -0.0320063 | 12.40867 | -3.28039 | -0.0339549 | 12.40867 | -3.322801 | -0.07900369
12.41533 | -3.276162 | -0.03201018 | 12.41533 | -3.27442 | -0.03395817 | 12.41533 | -3.315841 | -0.07903216
12.422 | -3.268964 | -0.0320161 | 12.422 | -3.267544 | -0.03396231 | 12.422 | -3.31011 | -0.07905913
12.42867 | -3.262695 | -0.0320177 | 12.42867 | -3.261448 | -0.03396468 | 12.42867 | -3.30261 | -0.07908559
12.43533 | -3.256478 | -0.0320174 | 12.43533 | -3.254118 | -0.03396668 | 12.43533 | -3.296426 | -0.07911363
12.442 | -3.248963 | -0.03202215 | 12.442 | -3.247497 | -0.03396852 | 12.442 | -3.289676 | -0.07914319
12.44867 | -3.242799 | -0.0320259 | 12.44867 | -3.241143 | -0.03397122 | 12.44867 | -3.283025 | -0.07917272
12.45533 | -3.236594 | -0.03202364 | 12.45533 | -3.23382 | -0.03397313 | 12.45533 | -3.275584 | -0.07920024
12.462 | -3.229803 | -0.03202376 | 12.462 | -3.22705 | -0.03397322 | 12.462 | -3.26989 | -0.07922656
12.47033 | -3.22135 | -0.03202669 | 12.47033 | -3.219324 | -0.03397595 | 12.47033 | -3.261366 | -0.07925986
12.47867 | -3.212614 | -0.03202964 | 12.47867 | -3.210932 | -0.03398329 | 12.47867 | -3.253392 | -0.0792995
12.48533 | -3.206006 | -0.03203356 | 12.48533 | -3.204066 | -0.03398496 | 12.48533 | -3.246237 | -0.07933301
12.492 | -3.199669 | -0.03203682 | 12.492 | -3.197429 | -0.0339847 | 12.492 | -3.239904 | -0.07936411
12.49867 | -3.192238 | -0.03204039 | 12.49867 | -3.191329 | -0.03398928 | 12.49867 | -3.233086 | -0.07939584
12.50533 | -3.185659 | -0.0320387 | 12.50533 | -3.183506 | -0.0339954 | 12.50533 | -3.226829 | -0.07942645
12.512 | -3.179626 | -0.032038 | 12.512 | -3.177499 | -0.03399932 | 12.512 | -3.220184 | -0.07945987
12.51867 | -3.172699 | -0.03204093 | 12.51867 | -3.170988 | -0.03400351 | 12.51867 | -3.213345 | -0.0794915
12.52533 | -3.166282 | -0.03204624 | 12.52533 | -3.164412 | -0.03400988 | 12.52533 | -3.20684 | -0.07952228
12.532 | -3.15898 | -0.0320516 | 12.532 | -3.157512 | -0.03401548 | 12.532 | -3.200337 | -0.07955384
12.53867 | -3.152392 | -0.03205564 | 12.53867 | -3.150793 | -0.03401881 | 12.53867 | -3.193897 | -0.07958579
12.54534 | -3.145772 | -0.03205769 | 12.54534 | -3.144238 | -0.03401891 | 12.54534 | -3.186551 | -0.07961978
12.552 | -3.139191 | -0.03206074 | 12.552 | -3.137295 | -0.03402325 | 12.552 | -3.180365 | -0.07965308
12.55866 | -3.132715 | -0.03206262 | 12.55866 | -3.130284 | -0.03402927 | 12.55866 | -3.173504 | -0.07968634
12.56533 | -3.125838 | -0.03206396 | 12.56533 | -3.124109 | -0.03402979 | 12.56533 | -3.167389 | -0.07971946
12.572 | -3.11907 | -0.03206918 | 12.572 | -3.117716 | -0.0340324 | 12.572 | -3.160434 | -0.07975422
12.57867 | -3.112653 | -0.03207649 | 12.57867 | -3.110039 | -0.03403592 | 12.57867 | -3.153924 | -0.07978887
12.58533 | -3.105655 | -0.03208048 | 12.58533 | -3.104226 | -0.0340365 | 12.58533 | -3.146712 | -0.07982415
12.592 | -3.099076 | -0.03208213 | 12.592 | -3.097466 | -0.0340398 | 12.592 | -3.140884 | -0.07985718
12.60033 | -3.09125 | -0.03208363 | 12.60033 | -3.089208 | -0.03404592 | 12.60033 | -3.132638 | -0.07989761
12.60867 | -3.082882 | -0.03208639 | 12.60867 | -3.081266 | -0.03404668 | 12.60867 | -3.124322 | -0.07994601
12.61533 | -3.075974 | -0.03209088 | 12.61533 | -3.074253 | -0.0340501 | 12.61533 | -3.117015 | -0.0799855
12.622 | -3.06949 | -0.03209439 | 12.622 | -3.06734 | -0.03405562 | 12.622 | -3.111212 | -0.08002329
12.62866 | -3.062721 | -0.03209679 | 12.62866 | -3.060382 | -0.03405544 | 12.62866 | -3.10391 | -0.08006332
12.63534 | -3.056117 | -0.03209644 | 12.63534 | -3.054096 | -0.03405505 | 12.63534 | -3.097885 | -0.08010553
12.642 | -3.049742 | -0.03209774 | 12.642 | -3.04783 | -0.03405672 | 12.642 | -3.091332 | -0.08014546
12.64867 | -3.042822 | -0.0320998 | 12.64867 | -3.041254 | -0.03405866 | 12.64867 | -3.084526 | -0.08018369
12.65533 | -3.036295 | -0.03210098 | 12.65533 | -3.034167 | -0.03406364 | 12.65533 | -3.077155 | -0.08022426
12.662 | -3.030078 | -0.03210356 | 12.662 | -3.02749 | -0.03406808 | 12.662 | -3.071069 | -0.08026513
12.66867 | -3.023256 | -0.03210661 | 12.66867 | -3.020508 | -0.03407068 | 12.66867 | -3.06463 | -0.08030874
12.67533 | -3.016282 | -0.03210726 | 12.67533 | -3.01399 | -0.03407158 | 12.67533 | -3.05754 | -0.08035178
12.682 | -3.008818 | -0.03210782 | 12.682 | -3.007295 | -0.03407422 | 12.682 | -3.051536 | -0.08039275
12.68867 | -3.002787 | -0.0321098 | 12.68867 | -3.000443 | -0.0340784 | 12.68867 | -3.044509 | -0.0804402
12.69534 | -2.996336 | -0.03211028 | 12.69534 | -2.994385 | -0.03408199 | 12.69534 | -3.038055 | -0.08048575
12.702 | -2.989446 | -0.03210917 | 12.702 | -2.987684 | -0.03408432 | 12.702 | -3.0313 | -0.08052745
12.70866 | -2.983586 | -0.03211364 | 12.70866 | -2.98021 | -0.03409124 | 12.70866 | -3.025034 | -0.080573
12.71533 | -2.976494 | -0.03211926 | 12.71533 | -2.974276 | -0.03409898 | 12.71533 | -3.018198 | -0.08062382
12.72367 | -2.967791 | -0.0321249 | 12.72367 | -2.965866 | -0.03410144 | 12.72367 | -3.009885 | -0.08068259
12.732 | -2.959482 | -0.0321271 | 12.732 | -2.957993 | -0.03410615 | 12.732 | -3.00155 | -0.0807365
12.73867 | -2.953165 | -0.03212714 | 12.73867 | -2.950548 | -0.034112 | 12.73867 | -2.995717 | -0.08078122
12.74533 | -2.946686 | -0.03212794 | 12.74533 | -2.943919 | -0.0341165 | 12.74533 | -2.989157 | -0.08083404
12.752 | -2.939466 | -0.03213084 | 12.752 | -2.937002 | -0.03411934 | 12.752 | -2.981494 | -0.08090201
12.75867 | -2.932156 | -0.03213494 | 12.75867 | -2.930439 | -0.03412068 | 12.75867 | -2.975484 | -0.08095099
12.76533 | -2.926084 | -0.03213682 | 12.76533 | -2.923267 | -0.03412341 | 12.76533 | -2.968735 | -0.0809971
12.772 | -2.91974 | -0.03213756 | 12.772 | -2.916865 | -0.03412781 | 12.772 | -2.962182 | -0.08104991
12.77867 | -2.912678 | -0.03213987 | 12.77867 | -2.910292 | -0.03413202 | 12.77867 | -2.955379 | -0.08109832
12.78533 | -2.906514 | -0.03214396 | 12.78533 | -2.903481 | -0.03413498 | 12.78533 | -2.948321 | -0.08114751
12.792 | -2.899868 | -0.03214324 | 12.792 | -2.89669 | -0.03413608 | 12.792 | -2.941896 | -0.08120156
12.79867 | -2.893588 | -0.03214589 | 12.79867 | -2.890417 | -0.0341397 | 12.79867 | -2.935731 | -0.08125222
12.80534 | -2.886065 | -0.0321512 | 12.80534 | -2.884273 | -0.03414546 | 12.80534 | -2.929 | -0.08130288
12.812 | -2.879856 | -0.03215155 | 12.812 | -2.877292 | -0.03414876 | 12.812 | -2.922414 | -0.0813584
12.81866 | -2.87355 | -0.03215058 | 12.81866 | -2.870494 | -0.03415122 | 12.81866 | -2.91625 | -0.08141392
12.82533 | -2.866848 | -0.03214861 | 12.82533 | -2.8644 | -0.0341527 | 12.82533 | -2.910281 | -0.08147098
12.832 | -2.859596 | -0.03214826 | 12.832 | -2.857322 | -0.0341541 | 12.832 | -2.90284 | -0.081529
12.83867 | -2.852271 | -0.03214484 | 12.83867 | -2.851219 | -0.0341569 | 12.83867 | -2.89605 | -0.08158634
12.84534 | -2.846095 | -0.03214467 | 12.84534 | -2.843779 | -0.03416156 | 12.84534 | -2.889389 | -0.08164078
12.85367 | -2.838325 | -0.0321489 | 12.85367 | -2.835534 | -0.03416538 | 12.85367 | -2.88159 | -0.08170852
12.862 | -2.82984 | -0.03215062 | 12.862 | -2.82754 | -0.03416487 | 12.862 | -2.872703 | -0.08178372
12.86866 | -2.822874 | -0.0321519 | 12.86866 | -2.820566 | -0.03416234 | 12.86866 | -2.866268 | -0.08184192
12.87534 | -2.816182 | -0.0321497 | 12.87534 | -2.81392 | -0.03416006 | 12.87534 | -2.859883 | -0.08189996
12.882 | -2.810018 | -0.03214692 | 12.882 | -2.80702 | -0.03416274 | 12.882 | -2.853145 | -0.0819641
12.88866 | -2.803335 | -0.03214872 | 12.88866 | -2.800494 | -0.03416491 | 12.88866 | -2.846776 | -0.08203566
12.89534 | -2.797062 | -0.03214877 | 12.89534 | -2.793588 | -0.03416788 | 12.89534 | -2.839262 | -0.08210578
12.902 | -2.790444 | -0.03215027 | 12.902 | -2.78723 | -0.03417137 | 12.902 | -2.83335 | -0.08216666
12.90867 | -2.783661 | -0.0321506 | 12.90867 | -2.780748 | -0.03417544 | 12.90867 | -2.826486 | -0.0822257
12.91533 | -2.776389 | -0.03214874 | 12.91533 | -2.773794 | -0.03417976 | 12.91533 | -2.820068 | -0.08229981
12.922 | -2.770406 | -0.0321451 | 12.922 | -2.767349 | -0.03418571 | 12.922 | -2.813506 | -0.08238539
12.92867 | -2.763298 | -0.03214383 | 12.92867 | -2.760013 | -0.0341906 | 12.92867 | -2.806618 | -0.08245505
12.93533 | -2.756788 | -0.03214522 | 12.93533 | -2.753418 | -0.03419709 | 12.93533 | -2.800358 | -0.08252174
12.942 | -2.749537 | -0.03214532 | 12.942 | -2.746737 | -0.03420077 | 12.942 | -2.7938 | -0.08258838
12.94867 | -2.743353 | -0.03214557 | 12.94867 | -2.740606 | -0.03420298 | 12.94867 | -2.787331 | -0.08265472
12.95534 | -2.735918 | -0.0321455 | 12.95534 | -2.734334 | -0.03420491 | 12.95534 | -2.780576 | -0.08272066
12.962 | -2.729661 | -0.03214375 | 12.962 | -2.726918 | -0.03420732 | 12.962 | -2.773992 | -0.08278742
12.96866 | -2.723152 | -0.0321433 | 12.96866 | -2.721052 | -0.03421198 | 12.96866 | -2.767501 | -0.0828539
12.977 | -2.714896 | -0.03214448 | 12.977 | -2.71279 | -0.03421458 | 12.977 | -2.759504 | -0.08294066
12.98533 | -2.707022 | -0.03214788 | 12.98533 | -2.70396 | -0.03422022 | 12.98533 | -2.751192 | -0.08302735
12.992 | -2.700016 | -0.03215034 | 12.992 | -2.696932 | -0.03422229 | 12.992 | -2.744315 | -0.08310038
12.99867 | -2.693279 | -0.0321548 | 12.99867 | -2.691174 | -0.03421855 | 12.99867 | -2.738213 | -0.08317024
13.00533 | -2.687016 | -0.0321529 | 13.00533 | -2.684099 | -0.03422054 | 13.00533 | -2.731111 | -0.08324903
13.012 | -2.680674 | -0.0321479 | 13.012 | -2.677294 | -0.03422415 | 13.012 | -2.723975 | -0.08334687
13.01867 | -2.674149 | -0.03214874 | 13.01867 | -2.670278 | -0.03422453 | 13.01867 | -2.718255 | -0.08342281
13.02533 | -2.667038 | -0.03215035 | 13.02533 | -2.66423 | -0.03422458 | 13.02533 | -2.711211 | -0.0834997
13.032 | -2.660322 | -0.03215158 | 13.032 | -2.657444 | -0.0342284 | 13.032 | -2.70494 | -0.08357312
13.03867 | -2.653784 | -0.03215205 | 13.03867 | -2.650198 | -0.03423134 | 13.03867 | -2.698417 | -0.08365379
13.04534 | -2.646597 | -0.0321511 | 13.04534 | -2.644133 | -0.03423012 | 13.04534 | -2.691484 | -0.0837457
13.052 | -2.639784 | -0.03214866 | 13.052 | -2.637549 | -0.03423059 | 13.052 | -2.685036 | -0.08381981
13.05867 | -2.633922 | -0.03215072 | 13.05867 | -2.630726 | -0.03423572 | 13.05867 | -2.678852 | -0.08391068
13.06533 | -2.626704 | -0.03215498 | 13.06533 | -2.62452 | -0.03424198 | 13.06533 | -2.672222 | -0.08399459
13.072 | -2.619989 | -0.03215975 | 13.072 | -2.617556 | -0.03424446 | 13.072 | -2.665004 | -0.08406969
13.07867 | -2.613325 | -0.0321625 | 13.07867 | -2.610998 | -0.0342471 | 13.07867 | -2.658993 | -0.08416422
13.08533 | -2.606786 | -0.03216454 | 13.08533 | -2.604384 | -0.03424976 | 13.08533 | -2.65242 | -0.0842453
13.092 | -2.599408 | -0.03216954 | 13.092 | -2.597582 | -0.03425261 | 13.092 | -2.645704 | -0.08432342
13.09867 | -2.593852 | -0.0321721 | 13.09867 | -2.591049 | -0.034253 | 13.09867 | -2.638876 | -0.08442936
13.107 | -2.585713 | -0.0321743 | 13.107 | -2.58193 | -0.03425481 | 13.107 | -2.630822 | -0.08453619
13.11533 | -2.57684 | -0.03217795 | 13.11533 | -2.57384 | -0.03425652 | 13.11533 | -2.622556 | -0.08464905
13.122 | -2.570204 | -0.0321819 | 13.122 | -2.567367 | -0.03425905 | 13.122 | -2.615648 | -0.0847446
13.12866 | -2.563734 | -0.03218562 | 13.12866 | -2.560565 | -0.03426337 | 13.12866 | -2.610261 | -0.08484786
13.13533 | -2.556575 | -0.03218711 | 13.13533 | -2.553948 | -0.03426552 | 13.13533 | -2.60348 | -0.08494932
13.142 | -2.54985 | -0.03219055 | 13.142 | -2.547283 | -0.0342682 | 13.142 | -2.596444 | -0.0850533
13.14867 | -2.543677 | -0.03219424 | 13.14867 | -2.540739 | -0.03427194 | 13.14867 | -2.589868 | -0.08516954
13.15533 | -2.536745 | -0.03219397 | 13.15533 | -2.533846 | -0.03427758 | 13.15533 | -2.583258 | -0.08525244
13.162 | -2.529913 | -0.03219475 | 13.162 | -2.527312 | -0.03428146 | 13.162 | -2.57665 | -0.08533478
13.16867 | -2.523336 | -0.03219858 | 13.16867 | -2.521214 | -0.03427856 | 13.16867 | -2.569798 | -0.08544409
13.17533 | -2.516652 | -0.03219992 | 13.17533 | -2.514143 | -0.03427752 | 13.17533 | -2.563004 | -0.08555942
13.182 | -2.51001 | -0.03220135 | 13.182 | -2.507357 | -0.03428406 | 13.182 | -2.557134 | -0.08567528
13.18867 | -2.503637 | -0.03220676 | 13.18867 | -2.50084 | -0.03428572 | 13.18867 | -2.550575 | -0.08576504
13.19534 | -2.496905 | -0.03220873 | 13.19534 | -2.494316 | -0.0342868 | 13.19534 | -2.544232 | -0.08586349
13.202 | -2.49059 | -0.03221091 | 13.202 | -2.487445 | -0.03428806 | 13.202 | -2.53793 | -0.08598878
13.20866 | -2.483916 | -0.03221692 | 13.20866 | -2.480805 | -0.03428931 | 13.20866 | -2.530922 | -0.08615668
13.21533 | -2.47654 | -0.03222201 | 13.21533 | -2.474185 | -0.0342926 | 13.21533 | -2.524381 | -0.08627416
13.222 | -2.47008 | -0.03222279 | 13.222 | -2.467484 | -0.03429687 | 13.222 | -2.517761 | -0.08638085
13.23033 | -2.461898 | -0.03222501 | 13.23033 | -2.459454 | -0.03429706 | 13.23033 | -2.509651 | -0.08650719
13.23866 | -2.45383 | -0.03222686 | 13.23866 | -2.450943 | -0.03429728 | 13.23866 | -2.501514 | -0.08668639
13.24533 | -2.446446 | -0.03222939 | 13.24533 | -2.444077 | -0.03429665 | 13.24533 | -2.49481 | -0.08684879
13.252 | -2.440161 | -0.0322314 | 13.252 | -2.437458 | -0.03429608 | 13.252 | -2.488408 | -0.08694816
13.25867 | -2.433433 | -0.0322339 | 13.25867 | -2.431039 | -0.03429968 | 13.25867 | -2.481888 | -0.08706063
13.26533 | -2.426677 | -0.03223828 | 13.26533 | -2.424135 | -0.03430316 | 13.26533 | -2.475096 | -0.08724598
13.272 | -2.420282 | -0.03224194 | 13.272 | -2.417444 | -0.03430347 | 13.272 | -2.468698 | -0.0873925
13.27867 | -2.413193 | -0.03224536 | 13.27867 | -2.410833 | -0.03430241 | 13.27867 | -2.462236 | -0.08750874
13.28533 | -2.406183 | -0.032249 | 13.28533 | -2.40446 | -0.03430259 | 13.28533 | -2.455508 | -0.08764106
13.292 | -2.400124 | -0.0322541 | 13.292 | -2.397703 | -0.03430633 | 13.292 | -2.449625 | -0.0878322
13.29867 | -2.392778 | -0.03226048 | 13.29867 | -2.390923 | -0.0343118 | 13.29867 | -2.443235 | -0.08799988
13.30534 | -2.38641 | -0.03226249 | 13.30534 | -2.384046 | -0.03431672 | 13.30534 | -2.43594 | -0.08816249
13.312 | -2.379908 | -0.03226369 | 13.312 | -2.377032 | -0.03431855 | 13.312 | -2.429226 | -0.08841205
13.31866 | -2.373125 | -0.03226822 | 13.31866 | -2.371302 | -0.03431654 | 13.31866 | -2.423178 | -0.08857726
13.32533 | -2.366844 | -0.03226811 | 13.32533 | -2.364484 | -0.0343157 | 13.32533 | -2.416458 | -0.08871204
13.332 | -2.360186 | -0.03226816 | 13.332 | -2.357246 | -0.03431809 | 13.332 | -2.409975 | -0.08883369
13.33867 | -2.353348 | -0.03227284 | 13.33867 | -2.350748 | -0.03432042 | 13.33867 | -2.403477 | -0.08892684
13.34534 | -2.346895 | -0.03227625 | 13.34534 | -2.34418 | -0.03432142 | 13.34534 | -2.39735 | -0.08907939
13.352 | -2.339725 | -0.03227915 | 13.352 | -2.337336 | -0.03432242 | 13.352 | -2.39053 | -0.08928238
13.36033 | -2.332001 | -0.0322785 | 13.36033 | -2.329045 | -0.03432414 | 13.36033 | -2.382462 | -0.08950882
13.36866 | -2.323538 | -0.03227712 | 13.36866 | -2.320981 | -0.03432548 | 13.36866 | -2.374496 | -0.08971549
13.37534 | -2.316495 | -0.03228023 | 13.37534 | -2.314538 | -0.03432771 | 13.37534 | -2.367509 | -0.08991769
13.382 | -2.309948 | -0.03228242 | 13.382 | -2.30719 | -0.0343331 | 13.382 | -2.361232 | -0.09012168
13.38866 | -2.303236 | -0.03228484 | 13.38866 | -2.300803 | -0.03433576 | 13.38866 | -2.353998 | -0.09028026
13.39534 | -2.29624 | -0.03228448 | 13.39534 | -2.29437 | -0.03433899 | 13.39534 | -2.347981 | -0.09043181
13.402 | -2.290436 | -0.03228673 | 13.402 | -2.287574 | -0.03433942 | 13.402 | -2.341456 | -0.09058572
13.40867 | -2.283564 | -0.03229148 | 13.40867 | -2.280369 | -0.03434105 | 13.40867 | -2.33534 | -0.09073699
13.41533 | -2.277256 | -0.03229358 | 13.41533 | -2.274141 | -0.03434467 | 13.41533 | -2.328511 | -0.09093691
13.422 | -2.270414 | -0.03229574 | 13.422 | -2.266797 | -0.03434837 | 13.422 | -2.322031 | -0.09115934
13.42867 | -2.263486 | -0.03229732 | 13.42867 | -2.260522 | -0.03435153 | 13.42867 | -2.315284 | -0.09133024
13.43533 | -2.25718 | -0.03229988 | 13.43533 | -2.254193 | -0.03435207 | 13.43533 | -2.308848 | -0.09148749
13.442 | -2.250014 | -0.03230476 | 13.442 | -2.24718 | -0.03435544 | 13.442 | -2.301398 | -0.09166131
13.44867 | -2.243652 | -0.03230794 | 13.44867 | -2.240837 | -0.03435961 | 13.44867 | -2.295644 | -0.09178341
13.45534 | -2.237129 | -0.03230677 | 13.45534 | -2.234522 | -0.03436235 | 13.45534 | -2.28923 | -0.09192445
13.462 | -2.230537 | -0.03230528 | 13.462 | -2.227444 | -0.0343655 | 13.462 | -2.283113 | -0.09214556
13.46866 | -2.223574 | -0.03230988 | 13.46866 | -2.22107 | -0.0343661 | 13.46866 | -2.276016 | -0.09237251
13.47534 | -2.216669 | -0.0323133 | 13.47534 | -2.214513 | -0.03436658 | 13.47534 | -2.269238 | -0.09257492
13.48367 | -2.2085 | -0.03231146 | 13.48367 | -2.206027 | -0.03436988 | 13.48367 | -2.261528 | -0.09280762
13.492 | -2.200456 | -0.03231103 | 13.492 | -2.19734 | -0.034373 | 13.492 | -2.253417 | -0.09300469
13.49867 | -2.193518 | -0.03231025 | 13.49867 | -2.19064 | -0.03437172 | 13.49867 | -2.247038 | -0.09320465
13.50533 | -2.187402 | -0.03231182 | 13.50533 | -2.184067 | -0.03437135 | 13.50533 | -2.240483 | -0.0933884
13.512 | -2.180162 | -0.03231114 | 13.512 | -2.177389 | -0.03437696 | 13.512 | -2.234178 | -0.09353455
13.51867 | -2.173375 | -0.0323104 | 13.51867 | -2.170917 | -0.03438365 | 13.51867 | -2.227508 | -0.09365662
13.52533 | -2.166997 | -0.03231341 | 13.52533 | -2.163628 | -0.03438628 | 13.52533 | -2.22081 | -0.0938143
13.532 | -2.159722 | -0.03231854 | 13.532 | -2.157449 | -0.03438878 | 13.532 | -2.214452 | -0.09393722
13.53867 | -2.153723 | -0.03232234 | 13.53867 | -2.150442 | -0.03439426 | 13.53867 | -2.208007 | -0.09408207
13.54534 | -2.146191 | -0.03232381 | 13.54534 | -2.143586 | -0.03440108 | 13.54534 | -2.200755 | -0.09428066
13.552 | -2.140938 | -0.0323249 | 13.552 | -2.137392 | -0.03440535 | 13.552 | -2.194494 | -0.09443588
13.55867 | -2.133421 | -0.03232742 | 13.55867 | -2.131034 | -0.03440806 | 13.55867 | -2.188965 | -0.09462468
13.56533 | -2.1267 | -0.03233344 | 13.56533 | -2.124223 | -0.0344126 | 13.56533 | -2.182203 | -0.09489611
13.572 | -2.120679 | -0.03233818 | 13.572 | -2.117424 | -0.0344166 | 13.572 | -2.175162 | -0.0951857
13.57867 | -2.113156 | -0.0323424 | 13.57867 | -2.110684 | -0.03441845 | 13.57867 | -2.168675 | -0.09537792
13.58533 | -2.10653 | -0.03234467 | 13.58533 | -2.104503 | -0.03442003 | 13.58533 | -2.16224 | -0.09553391
13.592 | -2.100462 | -0.03234713 | 13.592 | -2.097151 | -0.03442328 | 13.592 | -2.155924 | -0.09571976
13.59867 | -2.093517 | -0.03235129 | 13.59867 | -2.090818 | -0.0344271 | 13.59867 | -2.149338 | -0.09592988
13.60533 | -2.087118 | -0.03235565 | 13.60533 | -2.084143 | -0.03443035 | 13.60533 | -2.142976 | -0.09610359
13.61366 | -2.078327 | -0.03235318 | 13.61366 | -2.075836 | -0.0344327 | 13.61366 | -2.134774 | -0.0963166
13.622 | -2.06987 | -0.03234957 | 13.622 | -2.06797 | -0.03443359 | 13.622 | -2.12639 | -0.09654281
13.62866 | -2.063641 | -0.03235036 | 13.62866 | -2.060906 | -0.03443558 | 13.62866 | -2.120169 | -0.09676742
13.63533 | -2.057095 | -0.03235414 | 13.63533 | -2.054297 | -0.03443934 | 13.63533 | -2.113101 | -0.096986
13.642 | -2.050484 | -0.03235816 | 13.642 | -2.046916 | -0.03444308 | 13.642 | -2.106922 | -0.09711602
13.64867 | -2.043785 | -0.03235747 | 13.64867 | -2.040923 | -0.03444502 | 13.64867 | -2.100738 | -0.09728461
13.65533 | -2.037426 | -0.03235996 | 13.65533 | -2.033813 | -0.0344475 | 13.65533 | -2.094112 | -0.0974621
13.662 | -2.030028 | -0.03236754 | 13.662 | -2.02708 | -0.03444788 | 13.662 | -2.087012 | -0.09763869
13.66867 | -2.023082 | -0.03237206 | 13.66867 | -2.020614 | -0.0344479 | 13.66867 | -2.081379 | -0.09784856
13.67533 | -2.016661 | -0.03237396 | 13.67533 | -2.014991 | -0.0344499 | 13.67533 | -2.074361 | -0.09801842
13.682 | -2.010576 | -0.0323752 | 13.682 | -2.007847 | -0.0344538 | 13.682 | -2.068602 | -0.09817891
13.68867 | -2.003552 | -0.03237505 | 13.68867 | -2.000932 | -0.03445688 | 13.68867 | -2.061722 | -0.09836913
13.69534 | -1.997238 | -0.03237717 | 13.69534 | -1.994759 | -0.03445864 | 13.69534 | -2.055151 | -0.09857095
13.702 | -1.9902 | -0.0323814 | 13.702 | -1.987408 | -0.03446298 | 13.702 | -2.048892 | -0.09875976
13.70866 | -1.983578 | -0.03238394 | 13.70866 | -1.981008 | -0.03446482 | 13.70866 | -2.042262 | -0.09896003
13.71533 | -1.977516 | -0.03238503 | 13.71533 | -1.97438 | -0.03446699 | 13.71533 | -2.035742 | -0.09913044
13.722 | -1.970325 | -0.03238461 | 13.722 | -1.966972 | -0.03446976 | 13.722 | -2.028876 | -0.09924634
13.72867 | -1.963629 | -0.03238565 | 13.72867 | -1.960382 | -0.03447045 | 13.72867 | -2.022534 | -0.09940553
13.737 | -1.95508 | -0.03238988 | 13.737 | -1.952252 | -0.03447386 | 13.737 | -2.014231 | -0.09959589
13.74533 | -1.946755 | -0.03239119 | 13.74533 | -1.943772 | -0.03448108 | 13.74533 | -2.006379 | -0.09980142
13.752 | -1.94083 | -0.03239543 | 13.752 | -1.937374 | -0.0344812 | 13.752 | -1.999992 | -0.1000644
13.75867 | -1.934026 | -0.0324007 | 13.75867 | -1.930714 | -0.03448125 | 13.75867 | -1.993524 | -0.1003144
13.76533 | -1.926788 | -0.03240299 | 13.76533 | -1.92416 | -0.03448454 | 13.76533 | -1.986326 | -0.1005069
13.772 | -1.919834 | -0.03240298 | 13.772 | -1.917399 | -0.03449053 | 13.772 | -1.980466 | -0.1006697
13.77867 | -1.91312 | -0.03240093 | 13.77867 | -1.910803 | -0.03449569 | 13.77867 | -1.973809 | -0.1008107
13.78533 | -1.906698 | -0.03240364 | 13.78533 | -1.904252 | -0.03449945 | 13.78533 | -1.967089 | -0.1009606
13.792 | -1.900493 | -0.03240871 | 13.792 | -1.897751 | -0.03450312 | 13.792 | -1.960914 | -0.1011204
13.79867 | -1.893629 | -0.0324129 | 13.79867 | -1.890522 | -0.0345066 | 13.79867 | -1.954581 | -0.101308
13.80534 | -1.887241 | -0.03241353 | 13.80534 | -1.884138 | -0.03451062 | 13.80534 | -1.948324 | -0.1014579
13.812 | -1.87969 | -0.03241469 | 13.812 | -1.877283 | -0.03451234 | 13.812 | -1.941434 | -0.1016142
13.81866 | -1.873914 | -0.03241656 | 13.81866 | -1.870616 | -0.03450966 | 13.81866 | -1.934435 | -0.1017638
13.82533 | -1.867072 | -0.03242209 | 13.82533 | -1.863827 | -0.03451082 | 13.82533 | -1.928213 | -0.1018949
13.832 | -1.859993 | -0.03242632 | 13.832 | -1.857158 | -0.0345166 | 13.832 | -1.92184 | -0.1020753
13.83867 | -1.8536 | -0.0324286 | 13.83867 | -1.850769 | -0.03452122 | 13.83867 | -1.914807 | -0.1022119
13.84534 | -1.846516 | -0.0324317 | 13.84534 | -1.843706 | -0.03452394 | 13.84534 | -1.908653 | -0.1023559
13.852 | -1.840335 | -0.03243391 | 13.852 | -1.837265 | -0.03452648 | 13.852 | -1.901978 | -0.102485
13.85867 | -1.833785 | -0.03243573 | 13.85867 | -1.830904 | -0.03452697 | 13.85867 | -1.895949 | -0.1026664
13.867 | -1.825101 | -0.03243748 | 13.867 | -1.82211 | -0.03453053 | 13.867 | -1.887476 | -0.1029359
13.87534 | -1.81675 | -0.03243902 | 13.87534 | -1.814177 | -0.03453494 | 13.87534 | -1.879809 | -0.1031143
13.882 | -1.810549 | -0.03243709 | 13.882 | -1.807662 | -0.034534 | 13.882 | -1.872961 | -0.1032683
13.88866 | -1.803215 | -0.03243775 | 13.88866 | -1.801023 | -0.0345375 | 13.88866 | -1.867012 | -0.1034109
13.89534 | -1.797032 | -0.03244174 | 13.89534 | -1.794075 | -0.03454456 | 13.89534 | -1.859504 | -0.1035493
13.902 | -1.790649 | -0.032443 | 13.902 | -1.787257 | -0.03454928 | 13.902 | -1.85295 | -0.1036783
13.90867 | -1.783614 | -0.0324428 | 13.90867 | -1.780654 | -0.03454918 | 13.90867 | -1.846381 | -0.1037943
13.91533 | -1.777181 | -0.03244392 | 13.91533 | -1.774 | -0.03454806 | 13.91533 | -1.840026 | -0.1039451
13.922 | -1.769796 | -0.03244628 | 13.922 | -1.767272 | -0.0345496 | 13.922 | -1.833711 | -0.1040958
13.92867 | -1.763188 | -0.0324485 | 13.92867 | -1.760823 | -0.034554 | 13.92867 | -1.827481 | -0.1042954
13.93533 | -1.756634 | -0.03245065 | 13.93533 | -1.753872 | -0.03456014 | 13.93533 | -1.821112 | -0.1044984
13.942 | -1.749208 | -0.0324535 | 13.942 | -1.747711 | -0.03456631 | 13.942 | -1.814224 | -0.1046473
13.94867 | -1.743475 | -0.03245514 | 13.94867 | -1.740493 | -0.03456918 | 13.94867 | -1.807634 | -0.1047576
13.95534 | -1.737122 | -0.03245735 | 13.95534 | -1.734266 | -0.03456764 | 13.95534 | -1.80148 | -0.1048498
13.962 | -1.729919 | -0.03246201 | 13.962 | -1.727338 | -0.03456753 | 13.962 | -1.794565 | -0.104966
13.96866 | -1.723607 | -0.03246611 | 13.96866 | -1.720991 | -0.03456909 | 13.96866 | -1.788568 | -0.1050823
13.97534 | -1.717073 | -0.03247024 | 13.97534 | -1.714131 | -0.03457486 | 13.97534 | -1.781586 | -0.1052049
13.982 | -1.71025 | -0.03247178 | 13.982 | -1.707591 | -0.03457777 | 13.982 | -1.77492 | -0.1053245
13.99033 | -1.702351 | -0.0324707 | 13.99033 | -1.699129 | -0.03458182 | 13.99033 | -1.766586 | -0.1054804
13.99867 | -1.694066 | -0.03247032 | 13.99867 | -1.690512 | -0.03458605 | 13.99867 | -1.758218 | -0.1056489
14.00533 | -1.687263 | -0.0324702 | 14.00533 | -1.683754 | -0.03458751 | 14.00533 | -1.75222 | -0.105773
14.012 | -1.680272 | -0.03247244 | 14.012 | -1.677433 | -0.03458731 | 14.012 | -1.744769 | -0.1058758
14.01867 | -1.673279 | -0.03247435 | 14.01867 | -1.670342 | -0.03458774 | 14.01867 | -1.739459 | -0.1059772
14.02533 | -1.666213 | -0.0324766 | 14.02533 | -1.663962 | -0.03459186 | 14.02533 | -1.732135 | -0.1060938
14.032 | -1.659543 | -0.03248084 | 14.032 | -1.65712 | -0.03459326 | 14.032 | -1.725713 | -0.1061781
14.03867 | -1.653299 | -0.03248282 | 14.03867 | -1.650816 | -0.03459768 | 14.03867 | -1.719623 | -0.1062825
14.04534 | -1.647212 | -0.03248214 | 14.04534 | -1.644383 | -0.03460552 | 14.04534 | -1.712887 | -0.1063535
14.052 | -1.640552 | -0.03248676 | 14.052 | -1.637037 | -0.03460882 | 14.052 | -1.706229 | -0.1064299
14.05867 | -1.63357 | -0.03249534 | 14.05867 | -1.630499 | -0.03461039 | 14.05867 | -1.699764 | -0.1065724
14.06533 | -1.626807 | -0.03250072 | 14.06533 | -1.624551 | -0.03461354 | 14.06533 | -1.693466 | -0.1066642
14.072 | -1.62002 | -0.03250389 | 14.072 | -1.617169 | -0.0346151 | 14.072 | -1.686804 | -0.1067326
14.07867 | -1.613296 | -0.03250666 | 14.07867 | -1.611044 | -0.03461531 | 14.07867 | -1.680349 | -0.1068194
14.08533 | -1.606014 | -0.03250973 | 14.08533 | -1.604601 | -0.0346165 | 14.08533 | -1.672794 | -0.1068962
14.092 | -1.600038 | -0.03251078 | 14.092 | -1.597746 | -0.0346181 | 14.092 | -1.666992 | -0.1069682
14.09867 | -1.593806 | -0.03251124 | 14.09867 | -1.590975 | -0.03461936 | 14.09867 | -1.660116 | -0.1070358
14.10533 | -1.586602 | -0.0325116 | 14.10533 | -1.584045 | -0.03462263 | 14.10533 | -1.65309 | -0.1071074
14.112 | -1.580163 | -0.03251358 | 14.112 | -1.576956 | -0.03462588 | 14.112 | -1.646275 | -0.1072204
14.12034 | -1.571603 | -0.0325199 | 14.12034 | -1.569171 | -0.03462645 | 14.12034 | -1.6391 | -0.1073466
14.12866 | -1.56369 | -0.0325235 | 14.12866 | -1.561132 | -0.03463011 | 14.12866 | -1.631311 | -0.1074466
14.13533 | -1.557011 | -0.03252744 | 14.13533 | -1.554471 | -0.03463568 | 14.13533 | -1.623746 | -0.1075188
14.142 | -1.54986 | -0.0325321 | 14.142 | -1.547349 | -0.0346373 | 14.142 | -1.617687 | -0.1075912
14.14867 | -1.543352 | -0.03253336 | 14.14867 | -1.540643 | -0.03464142 | 14.14867 | -1.610609 | -0.1076651
14.15533 | -1.536417 | -0.03253378 | 14.15533 | -1.533401 | -0.0346445 | 14.15533 | -1.603902 | -0.1077387
14.162 | -1.53027 | -0.03253615 | 14.162 | -1.52717 | -0.03464311 | 14.162 | -1.597628 | -0.1078092
14.16867 | -1.523161 | -0.03253996 | 14.16867 | -1.520754 | -0.0346437 | 14.16867 | -1.590634 | -0.1078784
14.17533 | -1.517166 | -0.03254239 | 14.17533 | -1.513862 | -0.03464867 | 14.17533 | -1.584604 | -0.1079472
14.182 | -1.510191 | -0.03254485 | 14.182 | -1.507399 | -0.03465218 | 14.182 | -1.577845 | -0.1080171
14.18867 | -1.503179 | -0.03254918 | 14.18867 | -1.500827 | -0.03465826 | 14.18867 | -1.570711 | -0.1080883
14.19534 | -1.497046 | -0.0325513 | 14.19534 | -1.494225 | -0.03466364 | 14.19534 | -1.564687 | -0.108154
14.202 | -1.490291 | -0.03255285 | 14.202 | -1.487448 | -0.03466586 | 14.202 | -1.558136 | -0.1082197
14.20866 | -1.483825 | -0.03255666 | 14.20866 | -1.480592 | -0.0346693 | 14.20866 | -1.551476 | -0.1082891
14.21533 | -1.476592 | -0.03255837 | 14.21533 | -1.474058 | -0.03467041 | 14.21533 | -1.544705 | -0.1083522
14.222 | -1.470242 | -0.0325575 | 14.222 | -1.467831 | -0.03467 | 14.222 | -1.538512 | -0.1084121
14.22867 | -1.463392 | -0.03255774 | 14.22867 | -1.460423 | -0.03467222 | 14.22867 | -1.531364 | -0.1084735
14.23533 | -1.457037 | -0.03256018 | 14.23533 | -1.45396 | -0.03467439 | 14.23533 | -1.525739 | -0.1085356
14.24366 | -1.448494 | -0.03256065 | 14.24366 | -1.445967 | -0.03467588 | 14.24366 | -1.516439 | -0.1086136
14.252 | -1.44084 | -0.0325616 | 14.252 | -1.437235 | -0.03467856 | 14.252 | -1.508574 | -0.1086902
14.25867 | -1.43393 | -0.03256546 | 14.25867 | -1.431358 | -0.03468042 | 14.25867 | -1.501761 | -0.1087482
14.26533 | -1.426969 | -0.03256696 | 14.26533 | -1.424166 | -0.03467953 | 14.26533 | -1.494783 | -0.1088003
14.272 | -1.420083 | -0.0325647 | 14.272 | -1.417414 | -0.03467965 | 14.272 | -1.488522 | -0.1088524
14.27867 | -1.413319 | -0.03256652 | 14.27867 | -1.411296 | -0.03468086 | 14.27867 | -1.48167 | -0.1089029
14.28533 | -1.406742 | -0.03257048 | 14.28533 | -1.40397 | -0.03468498 | 14.28533 | -1.474798 | -0.1089549
14.292 | -1.400414 | -0.0325723 | 14.292 | -1.39817 | -0.0346857 | 14.292 | -1.468274 | -0.1090094
14.29867 | -1.393179 | -0.03257152 | 14.29867 | -1.391096 | -0.03468284 | 14.29867 | -1.461718 | -0.1090617
14.30534 | -1.386667 | -0.03257453 | 14.30534 | -1.384773 | -0.0346835 | 14.30534 | -1.454119 | -0.1091123
14.312 | -1.38027 | -0.03257904 | 14.312 | -1.377304 | -0.03468475 | 14.312 | -1.448682 | -0.1091607
14.31866 | -1.373228 | -0.03258082 | 14.31866 | -1.370962 | -0.03468402 | 14.31866 | -1.441277 | -0.1092034
14.32533 | -1.367086 | -0.03258103 | 14.32533 | -1.364716 | -0.0346877 | 14.32533 | -1.434774 | -0.1092442
14.332 | -1.36007 | -0.0325841 | 14.332 | -1.35748 | -0.034693 | 14.332 | -1.429004 | -0.1092876
14.33867 | -1.353844 | -0.03258934 | 14.33867 | -1.351424 | -0.03469298 | 14.33867 | -1.421442 | -0.1093257
14.34534 | -1.346836 | -0.03259283 | 14.34534 | -1.344204 | -0.0346941 | 14.34534 | -1.414775 | -0.1093557
14.352 | -1.340318 | -0.03259543 | 14.352 | -1.337858 | -0.03469894 | 14.352 | -1.408481 | -0.1093853
14.35867 | -1.333675 | -0.03259662 | 14.35867 | -1.330945 | -0.03470428 | 14.35867 | -1.400968 | -0.1094145
14.36533 | -1.326792 | -0.03259608 | 14.36533 | -1.324396 | -0.03470608 | 14.36533 | -1.394936 | -0.1094419
14.37367 | -1.318637 | -0.0325969 | 14.37367 | -1.316179 | -0.0347094 | 14.37367 | -1.38667 | -0.1094694
14.382 | -1.310089 | -0.03259865 | 14.382 | -1.307572 | -0.03471655 | 14.382 | -1.377875 | -0.109493
14.38866 | -1.30361 | -0.03260015 | 14.38866 | -1.301051 | -0.0347205 | 14.38866 | -1.371026 | -0.1095103
14.39534 | -1.296374 | -0.03260366 | 14.39534 | -1.294514 | -0.0347243 | 14.39534 | -1.364702 | -0.1095239
14.402 | -1.290294 | -0.03260489 | 14.402 | -1.287877 | -0.03472864 | 14.402 | -1.35725 | -0.1095327
14.40867 | -1.283322 | -0.03260525 | 14.40867 | -1.280268 | -0.034733 | 14.40867 | -1.351083 | -0.1095369
14.41533 | -1.276345 | -0.03260601 | 14.41533 | -1.274077 | -0.03473706 | 14.41533 | -1.343957 | -0.1095389
14.422 | -1.270098 | -0.0326089 | 14.422 | -1.267572 | -0.03473928 | 14.422 | -1.337393 | -0.1095398
14.42867 | -1.263328 | -0.03261064 | 14.42867 | -1.261019 | -0.0347429 | 14.42867 | -1.330436 | -0.1095345
14.43533 | -1.257166 | -0.03261232 | 14.43533 | -1.254905 | -0.03474755 | 14.43533 | -1.324219 | -0.1095279
14.442 | -1.250206 | -0.03261694 | 14.442 | -1.247548 | -0.03475032 | 14.442 | -1.317261 | -0.1095146
14.44867 | -1.243378 | -0.03261922 | 14.44867 | -1.240398 | -0.03475253 | 14.44867 | -1.310362 | -0.1094915
14.45534 | -1.237172 | -0.0326217 | 14.45534 | -1.23404 | -0.03475607 | 14.45534 | -1.303713 | -0.1094757
14.462 | -1.230086 | -0.03262534 | 14.462 | -1.227268 | -0.03475964 | 14.462 | -1.297075 | -0.1094487
14.46866 | -1.223909 | -0.0326301 | 14.46866 | -1.220632 | -0.03476418 | 14.46866 | -1.290188 | -0.109413
14.47534 | -1.217191 | -0.0326311 | 14.47534 | -1.214116 | -0.03476846 | 14.47534 | -1.283352 | -0.1093722
14.482 | -1.210489 | -0.03263226 | 14.482 | -1.207472 | -0.03477294 | 14.482 | -1.277016 | -0.109322
14.48866 | -1.203336 | -0.03263428 | 14.48866 | -1.201423 | -0.03477422 | 14.48866 | -1.269501 | -0.1092498
14.497 | -1.195059 | -0.0326357 | 14.497 | -1.19258 | -0.0347796 | 14.497 | -1.261589 | -0.1091349
14.50533 | -1.186866 | -0.0326377 | 14.50533 | -1.184759 | -0.034785 | 14.50533 | -1.253022 | -0.1090407
14.512 | -1.180053 | -0.03263828 | 14.512 | -1.177298 | -0.03478675 | 14.512 | -1.246273 | -0.1089367
14.51867 | -1.17367 | -0.0326385 | 14.51867 | -1.170398 | -0.03478985 | 14.51867 | -1.239126 | -0.1088154
14.52533 | -1.166769 | -0.0326397 | 14.52533 | -1.164231 | -0.03479302 | 14.52533 | -1.232054 | -0.1086753
14.532 | -1.160141 | -0.0326408 | 14.532 | -1.158114 | -0.03479404 | 14.532 | -1.225719 | -0.1085104
14.53867 | -1.153414 | -0.03264246 | 14.53867 | -1.150893 | -0.0347935 | 14.53867 | -1.217967 | -0.1083706
14.54534 | -1.146927 | -0.03264661 | 14.54534 | -1.144166 | -0.03479904 | 14.54534 | -1.211623 | -0.1082455
14.552 | -1.139876 | -0.03265214 | 14.552 | -1.137086 | -0.03480338 | 14.552 | -1.204926 | -0.1080936
14.55867 | -1.132804 | -0.03265455 | 14.55867 | -1.130997 | -0.03480217 | 14.55867 | -1.197791 | -0.1078574
14.56533 | -1.126843 | -0.03265485 | 14.56533 | -1.124474 | -0.03480452 | 14.56533 | -1.19106 | -0.1075578
14.572 | -1.119572 | -0.03265644 | 14.572 | -1.117562 | -0.03480801 | 14.572 | -1.184713 | -0.1072541
14.57867 | -1.11372 | -0.03266247 | 14.57867 | -1.111355 | -0.03481149 | 14.57867 | -1.1772 | -0.1070027
14.58533 | -1.106976 | -0.0326682 | 14.58533 | -1.103558 | -0.03481509 | 14.58533 | -1.170531 | -0.106787
14.592 | -1.10012 | -0.03267395 | 14.592 | -1.097703 | -0.03481659 | 14.592 | -1.163251 | -0.1065518
14.59867 | -1.093457 | -0.03267967 | 14.59867 | -1.090692 | -0.03481635 | 14.59867 | -1.15631 | -0.1062892
14.60533 | -1.086563 | -0.0326816 | 14.60533 | -1.084665 | -0.03481556 | 14.60533 | -1.149864 | -0.1059855
14.612 | -1.080528 | -0.03268008 | 14.612 | -1.077848 | -0.03481463 | 14.612 | -1.142598 | -0.1056605
14.61866 | -1.073376 | -0.03268027 | 14.61866 | -1.07108 | -0.03481536 | 14.61866 | -1.136329 | -0.1053528
14.627 | -1.065788 | -0.03268185 | 14.627 | -1.06286 | -0.03481814 | 14.627 | -1.127612 | -0.1049318
14.63533 | -1.056649 | -0.03268624 | 14.63533 | -1.054314 | -0.03482037 | 14.63533 | -1.119092 | -0.1045091
14.642 | -1.04971 | -0.03269058 | 14.642 | -1.047536 | -0.03482453 | 14.642 | -1.112272 | -0.1041194
14.64867 | -1.043259 | -0.03269614 | 14.64867 | -1.040836 | -0.03482539 | 14.64867 | -1.105211 | -0.1037512
14.65533 | -1.036204 | -0.03269549 | 14.65533 | -1.034299 | -0.03482259 | 14.65533 | -1.098342 | -0.1034454
14.662 | -1.030006 | -0.03269428 | 14.662 | -1.027831 | -0.03482448 | 14.662 | -1.091091 | -0.1030156
14.66867 | -1.023148 | -0.03269942 | 14.66867 | -1.020392 | -0.0348286 | 14.66867 | -1.083956 | -0.1026068
14.67533 | -1.017336 | -0.03270256 | 14.67533 | -1.014624 | -0.03482862 | 14.67533 | -1.077191 | -0.1022903
14.682 | -1.010232 | -0.0327019 | 14.682 | -1.008182 | -0.03482698 | 14.682 | -1.070123 | -0.101926
14.68867 | -1.003412 | -0.03270256 | 14.68867 | -1.001248 | -0.03483224 | 14.68867 | -1.063965 | -0.1015304
14.69534 | -0.9966409 | -0.03270632 | 14.69534 | -0.9946759 | -0.03483619 | 14.69534 | -1.056621 | -0.101188
14.702 | -0.9904931 | -0.03271025 | 14.702 | -0.98773 | -0.0348378 | 14.702 | -1.049354 | -0.1009045
14.70866 | -0.9835436 | -0.03271384 | 14.70866 | -0.9811759 | -0.03483902 | 14.70866 | -1.042192 | -0.1005721
14.71533 | -0.9767341 | -0.03271662 | 14.71533 | -0.9744278 | -0.03484023 | 14.71533 | -1.036085 | -0.1001318
14.722 | -0.9701008 | -0.03272002 | 14.722 | -0.967641 | -0.0348444 | 14.722 | -1.028531 | -0.09976822
14.72867 | -0.9634238 | -0.03272209 | 14.72867 | -0.9611418 | -0.03485044 | 14.72867 | -1.021221 | -0.09932742
14.73533 | -0.9570514 | -0.03272058 | 14.73533 | -0.9544931 | -0.03485553 | 14.73533 | -1.014516 | -0.09889465
14.742 | -0.9502472 | -0.03272332 | 14.742 | -0.9480724 | -0.03485779 | 14.742 | -1.007189 | -0.09850692
14.75034 | -0.9419442 | -0.03272841 | 14.75034 | -0.9395012 | -0.03485947 | 14.75034 | -0.9988556 | -0.09800795
14.75867 | -0.9331137 | -0.03272993 | 14.75867 | -0.9314804 | -0.03486249 | 14.75867 | -0.9901099 | -0.09757972
14.76533 | -0.9271496 | -0.03273065 | 14.76533 | -0.9240795 | -0.03486386 | 14.76533 | -0.9825431 | -0.09717841
14.772 | -0.9201539 | -0.03273123 | 14.772 | -0.9178134 | -0.0348667 | 14.772 | -0.9757453 | -0.09670514
14.77867 | -0.9140358 | -0.03273478 | 14.77867 | -0.9107059 | -0.03487239 | 14.77867 | -0.9696712 | -0.09627106
14.78533 | -0.9069572 | -0.03273932 | 14.78533 | -0.9041564 | -0.03487622 | 14.78533 | -0.9620884 | -0.09596206
14.792 | -0.8998343 | -0.03273825 | 14.792 | -0.8972792 | -0.03487813 | 14.792 | -0.9544244 | -0.09559674
14.79867 | -0.8938132 | -0.03274018 | 14.79867 | -0.8908978 | -0.03488217 | 14.79867 | -0.9475035 | -0.09509422
14.80534 | -0.8864428 | -0.03274614 | 14.80534 | -0.8841106 | -0.03488659 | 14.80534 | -0.9407004 | -0.09463147
14.812 | -0.8808691 | -0.03274428 | 14.812 | -0.8773376 | -0.03489071 | 14.812 | -0.9335809 | -0.09417712
14.81866 | -0.8733593 | -0.03274424 | 14.81866 | -0.8709581 | -0.03489447 | 14.81866 | -0.9265926 | -0.09368866
14.82533 | -0.8666366 | -0.03274702 | 14.82533 | -0.8648238 | -0.0348958 | 14.82533 | -0.9192906 | -0.09327356
14.832 | -0.8601232 | -0.03274914 | 14.832 | -0.8576165 | -0.03489738 | 14.832 | -0.9128884 | -0.09283069
14.83867 | -0.8533331 | -0.03275336 | 14.83867 | -0.8511707 | -0.03490056 | 14.83867 | -0.9048285 | -0.09237931
14.84534 | -0.846275 | -0.03275585 | 14.84534 | -0.8443847 | -0.03490213 | 14.84534 | -0.8980508 | -0.09196121
14.852 | -0.8397618 | -0.03275804 | 14.852 | -0.8370944 | -0.03490183 | 14.852 | -0.8911789 | -0.09153861
14.85867 | -0.833169 | -0.03276167 | 14.85867 | -0.8305663 | -0.03490226 | 14.85867 | -0.8840738 | -0.09119824
14.86533 | -0.8260431 | -0.03276636 | 14.86533 | -0.8245352 | -0.034904 | 14.86533 | -0.8768538 | -0.09080359
14.872 | -0.8200431 | -0.03277092 | 14.872 | -0.8177481 | -0.03490723 | 14.872 | -0.8700691 | -0.09031254
14.88033 | -0.811781 | -0.03277837 | 14.88033 | -0.8097156 | -0.03491046 | 14.88033 | -0.8612441 | -0.08964735
14.88866 | -0.8032337 | -0.03278418 | 14.88866 | -0.8011443 | -0.03491476 | 14.88866 | -0.8528358 | -0.08900745
14.89534 | -0.7965358 | -0.03278548 | 14.89534 | -0.7943928 | -0.03491912 | 14.89534 | -0.8450172 | -0.08866947
14.902 | -0.790463 | -0.03278824 | 14.902 | -0.7878774 | -0.03492319 | 14.902 | -0.838315 | -0.08825682
14.90867 | -0.7838256 | -0.03279221 | 14.90867 | -0.781377 | -0.03492566 | 14.90867 | -0.8304855 | -0.08776894
14.91533 | -0.7767243 | -0.03279448 | 14.91533 | -0.7745554 | -0.03492674 | 14.91533 | -0.8240197 | -0.08729859
14.922 | -0.770246 | -0.03279398 | 14.922 | -0.7681651 | -0.03492588 | 14.922 | -0.8168926 | -0.08690516
14.92867 | -0.7634444 | -0.03279305 | 14.92867 | -0.7609416 | -0.03492768 | 14.92867 | -0.809543 | -0.08648559
14.93533 | -0.7568271 | -0.03279326 | 14.93533 | -0.7540955 | -0.03493129 | 14.93533 | -0.8019975 | -0.08606811
14.942 | -0.7501548 | -0.03279496 | 14.942 | -0.7476458 | -0.03493055 | 14.942 | -0.795829 | -0.08568957
14.94867 | -0.7431762 | -0.0327951 | 14.94867 | -0.740504 | -0.0349306 | 14.94867 | -0.788289 | -0.08520319
14.95534 | -0.7371594 | -0.03279489 | 14.95534 | -0.7344088 | -0.03493196 | 14.95534 | -0.7809693 | -0.08467644
14.962 | -0.729715 | -0.03279659 | 14.962 | -0.7280306 | -0.03493387 | 14.962 | -0.774425 | -0.08425864
14.96866 | -0.7237011 | -0.03279526 | 14.96866 | -0.721167 | -0.0349341 | 14.96866 | -0.7670012 | -0.08386993
14.97534 | -0.7166768 | -0.03279607 | 14.97534 | -0.7145339 | -0.03493688 | 14.97534 | -0.759658 | -0.08351172
14.982 | -0.7101294 | -0.03280045 | 14.982 | -0.707709 | -0.03494142 | 14.982 | -0.7529966 | -0.08308199
14.98866 | -0.70366 | -0.03280256 | 14.98866 | -0.7013561 | -0.03494003 | 14.98866 | -0.7452235 | -0.08257855
14.99533 | -0.6967962 | -0.03280112 | 14.99533 | -0.6948482 | -0.03494194 | 14.99533 | -0.7388235 | -0.08206161
15.00367 | -0.6883285 | -0.03280002 | 15.00367 | -0.686348 | -0.03494665 | 15.00367 | -0.7299561 | -0.08165326
15.012 | -0.68033 | -0.03280176 | 15.012 | -0.6781688 | -0.03494369 | 15.012 | -0.7214286 | -0.08115522
15.01867 | -0.672695 | -0.03280278 | 15.01867 | -0.6710518 | -0.03494605 | 15.01867 | -0.7138342 | -0.08064515
15.02533 | -0.6667595 | -0.03280272 | 15.02533 | -0.6644187 | -0.03494988 | 15.02533 | -0.7068639 | -0.08028458
15.032 | -0.6596925 | -0.03280272 | 15.032 | -0.6574568 | -0.03495135 | 15.032 | -0.7000579 | -0.07995988
15.03867 | -0.6537485 | -0.0328026 | 15.03867 | -0.6512359 | -0.03495378 | 15.03867 | -0.6928539 | -0.07951255
15.04534 | -0.646798 | -0.03280148 | 15.04534 | -0.644303 | -0.03495307 | 15.04534 | -0.6855935 | -0.07909241
15.052 | -0.6400698 | -0.03280258 | 15.052 | -0.6374144 | -0.0349532 | 15.052 | -0.6783441 | -0.07875259
15.05867 | -0.6335746 | -0.03280612 | 15.05867 | -0.630714 | -0.03495828 | 15.05867 | -0.6715308 | -0.07841606
15.06533 | -0.626881 | -0.03281178 | 15.06533 | -0.6241137 | -0.03496375 | 15.06533 | -0.6643062 | -0.07805395
15.072 | -0.6199674 | -0.03281441 | 15.072 | -0.6173116 | -0.03496773 | 15.072 | -0.6577741 | -0.0775434
15.07867 | -0.613186 | -0.03281652 | 15.07867 | -0.6104129 | -0.03497026 | 15.07867 | -0.6503472 | -0.07709024
15.08533 | -0.6067047 | -0.03282022 | 15.08533 | -0.6043735 | -0.03497226 | 15.08533 | -0.6435537 | -0.07677394
15.092 | -0.6002026 | -0.03282302 | 15.092 | -0.5971851 | -0.03497756 | 15.092 | -0.6367226 | -0.07642624
15.09867 | -0.5934945 | -0.03282462 | 15.09867 | -0.590751 | -0.0349853 | 15.09867 | -0.6295048 | -0.07600116
15.10533 | -0.586908 | -0.0328257 | 15.10533 | -0.5839771 | -0.03499174 | 15.10533 | -0.6224285 | -0.07565555
15.112 | -0.5803214 | -0.03282477 | 15.112 | -0.577378 | -0.034995 | 15.112 | -0.6152636 | -0.07539376
15.11866 | -0.5738978 | -0.03282656 | 15.11866 | -0.5712448 | -0.03499439 | 15.11866 | -0.6077498 | -0.07510546
15.12534 | -0.5664625 | -0.0328282 | 15.12534 | -0.5644138 | -0.03499636 | 15.12534 | -0.6013644 | -0.07471251
15.13367 | -0.5587797 | -0.03282568 | 15.13367 | -0.556083 | -0.03500107 | 15.13367 | -0.5926351 | -0.07428428
15.142 | -0.5500626 | -0.03282751 | 15.142 | -0.5477264 | -0.03500494 | 15.142 | -0.5830359 | -0.07386337
15.14867 | -0.5440304 | -0.03283134 | 15.14867 | -0.5406567 | -0.03500847 | 15.14867 | -0.5764244 | -0.07348509
15.15533 | -0.5367644 | -0.03283394 | 15.15533 | -0.5345535 | -0.03501144 | 15.15533 | -0.5696258 | -0.07324736
15.162 | -0.5304607 | -0.03283578 | 15.162 | -0.5274726 | -0.03501169 | 15.162 | -0.5625164 | -0.07288312
15.16867 | -0.5243244 | -0.03283654 | 15.16867 | -0.5212287 | -0.0350112 | 15.16867 | -0.5553775 | -0.0724403
15.17533 | -0.5170222 | -0.03283725 | 15.17533 | -0.5143071 | -0.03501394 | 15.17533 | -0.5490205 | -0.07216189
15.182 | -0.5107444 | -0.03283585 | 15.182 | -0.5077774 | -0.03501515 | 15.182 | -0.541518 | -0.07197192
15.18867 | -0.5037822 | -0.03283265 | 15.18867 | -0.5012746 | -0.03501663 | 15.18867 | -0.5345578 | -0.07171358
15.19534 | -0.496709 | -0.03283469 | 15.19534 | -0.4946703 | -0.03501871 | 15.19534 | -0.5281446 | -0.0713672
15.202 | -0.4909344 | -0.03283964 | 15.202 | -0.4875919 | -0.03502139 | 15.202 | -0.5204131 | -0.0710839
15.20866 | -0.4835556 | -0.03284076 | 15.20866 | -0.4800872 | -0.0350254 | 15.20866 | -0.5139838 | -0.07085391
15.21533 | -0.477076 | -0.03284063 | 15.21533 | -0.4744033 | -0.03502848 | 15.21533 | -0.5065898 | -0.07057142
15.222 | -0.4700152 | -0.03284285 | 15.222 | -0.4679004 | -0.03503033 | 15.222 | -0.4999189 | -0.07018699
15.22867 | -0.4635764 | -0.03284547 | 15.22867 | -0.461266 | -0.03503242 | 15.22867 | -0.493395 | -0.06986907
15.23533 | -0.45662 | -0.03284967 | 15.23533 | -0.4542293 | -0.03503892 | 15.23533 | -0.4858552 | -0.06960326
15.242 | -0.4506347 | -0.03285344 | 15.242 | -0.4473726 | -0.03504348 | 15.242 | -0.4788929 | -0.06934213
15.24867 | -0.4439396 | -0.03285694 | 15.24867 | -0.4409432 | -0.03504402 | 15.24867 | -0.4722367 | -0.0691315
15.257 | -0.4354794 | -0.03286184 | 15.257 | -0.4326766 | -0.03504622 | 15.257 | -0.4637419 | -0.06871774
15.26533 | -0.4274429 | -0.03286616 | 15.26533 | -0.4241924 | -0.03504854 | 15.26533 | -0.4549778 | -0.06839629
15.272 | -0.4205894 | -0.03286996 | 15.272 | -0.4173612 | -0.0350522 | 15.272 | -0.4476753 | -0.06818791
15.27867 | -0.4135892 | -0.03287163 | 15.27867 | -0.4109988 | -0.03505528 | 15.27867 | -0.4407153 | -0.06795407
15.28533 | -0.4076732 | -0.0328709 | 15.28533 | -0.4045372 | -0.03505798 | 15.28533 | -0.4336866 | -0.06770154
15.292 | -0.4001854 | -0.0328745 | 15.292 | -0.3970684 | -0.03506149 | 15.292 | -0.4271519 | -0.06747458
15.29867 | -0.3939736 | -0.03287852 | 15.29867 | -0.390896 | -0.035064 | 15.29867 | -0.4207039 | -0.0672823
15.30534 | -0.3872052 | -0.03288002 | 15.30534 | -0.3841516 | -0.03506467 | 15.30534 | -0.4133813 | -0.06704172
15.312 | -0.3802435 | -0.032885 | 15.312 | -0.3775898 | -0.03506668 | 15.312 | -0.4065728 | -0.0668588
15.31866 | -0.3733056 | -0.03289067 | 15.31866 | -0.370978 | -0.03506882 | 15.31866 | -0.3997386 | -0.06671458
15.32533 | -0.3662598 | -0.03289202 | 15.32533 | -0.3640523 | -0.03507226 | 15.32533 | -0.3923643 | -0.06655671
15.332 | -0.3595822 | -0.03289477 | 15.332 | -0.3571367 | -0.03507766 | 15.332 | -0.3851666 | -0.06634335
15.33867 | -0.352773 | -0.03289991 | 15.33867 | -0.3500389 | -0.03508279 | 15.33867 | -0.3787222 | -0.06607514
15.34534 | -0.3456948 | -0.03290418 | 15.34534 | -0.343727 | -0.03508571 | 15.34534 | -0.3717065 | -0.06588984
15.352 | -0.3396655 | -0.03290654 | 15.352 | -0.3374426 | -0.03508556 | 15.352 | -0.364695 | -0.06577324
15.35867 | -0.3332666 | -0.03290829 | 15.35867 | -0.3301714 | -0.03508694 | 15.35867 | -0.3576708 | -0.06567068
15.36533 | -0.3268955 | -0.03291325 | 15.36533 | -0.3244312 | -0.03509029 | 15.36533 | -0.3509966 | -0.06546722
15.372 | -0.3203432 | -0.03291796 | 15.372 | -0.3181574 | -0.03509672 | 15.372 | -0.3437155 | -0.06523292
15.37866 | -0.3134308 | -0.0329223 | 15.37866 | -0.3111587 | -0.0351032 | 15.37866 | -0.3372094 | -0.06502182
15.387 | -0.305033 | -0.03292283 | 15.387 | -0.3025419 | -0.03510454 | 15.387 | -0.3288582 | -0.06478765
15.39534 | -0.2970922 | -0.03292086 | 15.39534 | -0.2939306 | -0.03510785 | 15.39534 | -0.3199772 | -0.0646284
15.402 | -0.2907426 | -0.03292162 | 15.402 | -0.287741 | -0.03510753 | 15.402 | -0.3137049 | -0.06450495
15.40867 | -0.2839493 | -0.03292131 | 15.40867 | -0.2810396 | -0.03510548 | 15.40867 | -0.3062911 | -0.06435004
15.41533 | -0.2766967 | -0.03292219 | 15.41533 | -0.274104 | -0.03510644 | 15.41533 | -0.299819 | -0.06416472
15.422 | -0.2703106 | -0.03292406 | 15.422 | -0.2675481 | -0.03511002 | 15.422 | -0.292676 | -0.06400725
15.42867 | -0.2636678 | -0.03292296 | 15.42867 | -0.260813 | -0.03511166 | 15.42867 | -0.2859005 | -0.06387224
15.43533 | -0.2569652 | -0.03291951 | 15.43533 | -0.2544984 | -0.03510902 | 15.43533 | -0.2793728 | -0.06375649
15.442 | -0.2501622 | -0.0329191 | 15.442 | -0.24766 | -0.03510808 | 15.442 | -0.272654 | -0.06363184
15.44867 | -0.2434668 | -0.03292136 | 15.44867 | -0.2407496 | -0.0351092 | 15.44867 | -0.2657947 | -0.06345932
15.45534 | -0.2377774 | -0.03292612 | 15.45534 | -0.2341185 | -0.0351106 | 15.45534 | -0.2590904 | -0.0632377
15.462 | -0.2307994 | -0.0329285 | 15.462 | -0.2280264 | -0.0351117 | 15.462 | -0.2520313 | -0.06309049
15.46866 | -0.2234734 | -0.03293022 | 15.46866 | -0.2210055 | -0.03511208 | 15.46866 | -0.2449012 | -0.06297615
15.47534 | -0.2169782 | -0.0329338 | 15.47534 | -0.2142896 | -0.03511167 | 15.47534 | -0.2385531 | -0.06285766
15.482 | -0.2105569 | -0.03293663 | 15.482 | -0.208216 | -0.03511438 | 15.482 | -0.2320486 | -0.06276945
15.48866 | -0.2036436 | -0.0329381 | 15.48866 | -0.2011024 | -0.0351165 | 15.48866 | -0.2245388 | -0.0627013
15.49533 | -0.1969927 | -0.03293915 | 15.49533 | -0.1946799 | -0.03511728 | 15.49533 | -0.217673 | -0.06257688
15.502 | -0.1903289 | -0.03293881 | 15.502 | -0.187244 | -0.03511486 | 15.502 | -0.2112627 | -0.06239926
15.51033 | -0.1825304 | -0.0329425 | 15.51033 | -0.1791352 | -0.0351159 | 15.51033 | -0.2031908 | -0.06225884
15.51867 | -0.1735569 | -0.03295004 | 15.51867 | -0.1710037 | -0.03511996 | 15.51867 | -0.1944988 | -0.06216863
15.52533 | -0.1672302 | -0.03294992 | 15.52533 | -0.164191 | -0.03512059 | 15.52533 | -0.1878639 | -0.0620901
15.532 | -0.1608226 | -0.03294983 | 15.532 | -0.1578816 | -0.03512089 | 15.532 | -0.1809054 | -0.0620038
15.53867 | -0.15359 | -0.03295092 | 15.53867 | -0.1510706 | -0.03512084 | 15.53867 | -0.1743148 | -0.0619266
15.54534 | -0.1475851 | -0.03294987 | 15.54534 | -0.1446642 | -0.03512146 | 15.54534 | -0.1670712 | -0.06185395
15.552 | -0.1405618 | -0.03294861 | 15.552 | -0.1381351 | -0.03512478 | 15.552 | -0.1599141 | -0.06175568
15.55867 | -0.1337879 | -0.03295007 | 15.55867 | -0.1308374 | -0.0351278 | 15.55867 | -0.1532628 | -0.0616558
15.56533 | -0.1274184 | -0.03295215 | 15.56533 | -0.1239411 | -0.03513034 | 15.56533 | -0.1468596 | -0.06159272
15.572 | -0.1209637 | -0.03295585 | 15.572 | -0.1177534 | -0.03513032 | 15.572 | -0.1398686 | -0.06152693
15.57867 | -0.1137927 | -0.03295925 | 15.57867 | -0.1112854 | -0.035128 | 15.57867 | -0.1329607 | -0.0614441
15.58533 | -0.1074666 | -0.03295894 | 15.58533 | -0.1047274 | -0.03512867 | 15.58533 | -0.1261145 | -0.06133532
15.592 | -0.1001248 | -0.03295944 | 15.592 | -0.09792676 | -0.03513119 | 15.592 | -0.1198872 | -0.06125178
15.59867 | -0.09384638 | -0.03296325 | 15.59867 | -0.09127637 | -0.03513306 | 15.59867 | -0.112905 | -0.06119119
15.60533 | -0.08757647 | -0.03296471 | 15.60533 | -0.08483341 | -0.03513687 | 15.60533 | -0.1065666 | -0.06112949
15.612 | -0.0804937 | -0.03296706 | 15.612 | -0.07816553 | -0.03514087 | 15.612 | -0.09915191 | -0.06106684
15.61866 | -0.07393964 | -0.03296998 | 15.61866 | -0.07159265 | -0.0351424 | 15.61866 | -0.09239028 | -0.06098072
15.62534 | -0.06805658 | -0.03296894 | 15.62534 | -0.06478943 | -0.03514492 | 15.62534 | -0.08586155 | -0.0608757
15.632 | -0.06146164 | -0.03296656 | 15.632 | -0.057897 | -0.03514662 | 15.632 | -0.0798944 | -0.060802
15.64033 | -0.0526647 | -0.03296634 | 15.64033 | -0.04959803 | -0.03514902 | 15.64033 | -0.07116353 | -0.06071231
15.64867 | -0.04375377 | -0.03297298 | 15.64867 | -0.04122372 | -0.03515428 | 15.64867 | -0.06279165 | -0.06062582
15.65533 | -0.03730656 | -0.03297262 | 15.65533 | -0.03424712 | -0.0351605 | 15.65533 | -0.05525988 | -0.06055761
15.662 | -0.0309949 | -0.03297049 | 15.662 | -0.02852192 | -0.03516621 | 15.662 | -0.04842072 | -0.0604802
15.66867 | -0.02388534 | -0.03297314 | 15.66867 | -0.02047256 | -0.03517078 | 15.66867 | -0.04206344 | -0.06039859
15.67533 | -0.01690192 | -0.03297506 | 15.67533 | -0.01418151 | -0.03517318 | 15.67533 | -0.03527787 | -0.06033097
15.682 | -0.01062386 | -0.03297497 | 15.682 | -0.007691756 | -0.03517694 | 15.682 | -0.0281711 | -0.0602655
15.68867 | -0.003697145 | -0.03297563 | 15.68867 | -0.001314282 | -0.03518295 | 15.68867 | -0.02188004 | -0.06019762
15.69534 | 0.002676703 | -0.03298019 | 15.69534 | 0.006203342 | -0.03519086 | 15.69534 | -0.015131 | -0.06012934
15.702 | 0.009898234 | -0.03298412 | 15.702 | 0.01255906 | -0.03519571 | 15.702 | -0.008435912 | -0.06006428
15.70866 | 0.01614685 | -0.03298938 | 15.70866 | 0.01839035 | -0.03520218 | 15.70866 | -0.00152117 | -0.05999891
15.71533 | 0.02247498 | -0.03299141 | 15.71533 | 0.02568363 | -0.0352063 | 15.71533 | 0.006223488 | -0.05992843
15.722 | 0.02939132 | -0.03299285 | 15.722 | 0.03271294 | -0.03520787 | 15.722 | 0.01208642 | -0.05985978
15.72867 | 0.03538674 | -0.03299515 | 15.72867 | 0.03938445 | -0.0352112 | 15.72867 | 0.01939578 | -0.05979353
15.73533 | 0.04233258 | -0.03299977 | 15.73533 | 0.04557152 | -0.03521548 | 15.73533 | 0.0259457 | -0.05972676
15.742 | 0.0491697 | -0.03300336 | 15.742 | 0.05182575 | -0.03521668 | 15.742 | 0.03236387 | -0.05965961
15.74867 | 0.05638669 | -0.0330025 | 15.74867 | 0.0590237 | -0.03521789 | 15.74867 | 0.03898011 | -0.05959234
15.75533 | 0.06306318 | -0.0330018 | 15.75533 | 0.06587958 | -0.03522073 | 15.75533 | 0.04598422 | -0.0595238
15.76367 | 0.07141784 | -0.0330075 | 15.76367 | 0.07362994 | -0.03522301 | 15.76367 | 0.0539514 | -0.05943789
15.772 | 0.0793364 | -0.0330102 | 15.772 | 0.08215397 | -0.03522634 | 15.772 | 0.06299144 | -0.05935566
15.77867 | 0.0858902 | -0.03301244 | 15.77867 | 0.08876916 | -0.03523095 | 15.77867 | 0.06898828 | -0.0592908
15.78533 | 0.09300332 | -0.03301433 | 15.78533 | 0.09506125 | -0.03523386 | 15.78533 | 0.07565105 | -0.05922603
15.792 | 0.09864811 | -0.03301338 | 15.792 | 0.1027079 | -0.0352388 | 15.792 | 0.08233756 | -0.059156
15.79867 | 0.1058915 | -0.0330187 | 15.79867 | 0.1085084 | -0.03524067 | 15.79867 | 0.08946079 | -0.05908746
15.80534 | 0.1129884 | -0.03302739 | 15.80534 | 0.1155003 | -0.03524188 | 15.80534 | 0.09623664 | -0.05902295
15.812 | 0.1192113 | -0.03302822 | 15.812 | 0.1219619 | -0.03524486 | 15.812 | 0.1037662 | -0.05895675
15.81866 | 0.1257842 | -0.03303022 | 15.81866 | 0.1290038 | -0.03524658 | 15.81866 | 0.1094656 | -0.05888801
15.82533 | 0.133028 | -0.0330343 | 15.82533 | 0.1351815 | -0.03524731 | 15.82533 | 0.1162446 | -0.05882426
15.832 | 0.1399796 | -0.03303479 | 15.832 | 0.1419436 | -0.03524704 | 15.832 | 0.1233618 | -0.05876209
15.83867 | 0.1456812 | -0.03303723 | 15.83867 | 0.1485928 | -0.03524759 | 15.83867 | 0.1293608 | -0.05869846
15.84534 | 0.1523032 | -0.03304162 | 15.84534 | 0.155492 | -0.03524895 | 15.84534 | 0.1372028 | -0.05863413
15.852 | 0.1589086 | -0.03304254 | 15.852 | 0.1619161 | -0.03525295 | 15.852 | 0.1429517 | -0.05856856
15.85867 | 0.1659564 | -0.0330425 | 15.85867 | 0.1682731 | -0.0352586 | 15.85867 | 0.1498172 | -0.05850541
15.86533 | 0.1723593 | -0.03304484 | 15.86533 | 0.175642 | -0.03526239 | 15.86533 | 0.1564244 | -0.05844176
15.872 | 0.178921 | -0.03304676 | 15.872 | 0.1821013 | -0.03526432 | 15.872 | 0.1638551 | -0.05837874
15.87867 | 0.1860761 | -0.0330475 | 15.87867 | 0.1891591 | -0.03526865 | 15.87867 | 0.1701664 | -0.05831723
15.88533 | 0.1927637 | -0.0330458 | 15.88533 | 0.195681 | -0.03527328 | 15.88533 | 0.1764963 | -0.0582585
15.89367 | 0.2014971 | -0.03304684 | 15.89367 | 0.2040905 | -0.0352788 | 15.89367 | 0.1853164 | -0.05818188
15.902 | 0.2090376 | -0.03305008 | 15.902 | 0.2126715 | -0.03528148 | 15.902 | 0.1938875 | -0.05810291
15.90867 | 0.215766 | -0.03305064 | 15.90867 | 0.2191145 | -0.03528404 | 15.90867 | 0.2000296 | -0.05804452
15.91533 | 0.2225016 | -0.03305472 | 15.91533 | 0.2254171 | -0.03529355 | 15.91533 | 0.207247 | -0.05798705
15.922 | 0.229299 | -0.03305824 | 15.922 | 0.2321405 | -0.03530353 | 15.922 | 0.213911 | -0.05792537
15.92867 | 0.2360224 | -0.03305822 | 15.92867 | 0.2384794 | -0.03530939 | 15.92867 | 0.2203649 | -0.05786319
15.93533 | 0.2420573 | -0.03306195 | 15.93533 | 0.245426 | -0.03531438 | 15.93533 | 0.2271702 | -0.05780543
15.942 | 0.2492664 | -0.03306722 | 15.942 | 0.2517276 | -0.0353166 | 15.942 | 0.2337466 | -0.05775371
15.94867 | 0.2560968 | -0.03307014 | 15.94867 | 0.2590189 | -0.0353194 | 15.94867 | 0.240108 | -0.05770006
15.95533 | 0.2623062 | -0.03307144 | 15.95533 | 0.2653105 | -0.03532572 | 15.95533 | 0.2470648 | -0.05764274
15.962 | 0.2692385 | -0.03307388 | 15.962 | 0.2722106 | -0.03532695 | 15.962 | 0.2540205 | -0.05758868
15.96867 | 0.2762078 | -0.03307461 | 15.96867 | 0.2783537 | -0.03532887 | 15.96867 | 0.2602434 | -0.0575327
15.97533 | 0.282227 | -0.03307741 | 15.97533 | 0.2852682 | -0.03532985 | 15.97533 | 0.2671688 | -0.05747944
15.982 | 0.2892432 | -0.03308558 | 15.982 | 0.2921509 | -0.03533188 | 15.982 | 0.2739575 | -0.05743052
15.98866 | 0.2959104 | -0.03308761 | 15.98866 | 0.2985232 | -0.03533603 | 15.98866 | 0.2804272 | -0.05738024
15.99534 | 0.3029228 | -0.03308636 | 15.99534 | 0.3043715 | -0.0353371 | 15.99534 | 0.2880994 | -0.05733169
16.002 | 0.309291 | -0.03308815 | 16.002 | 0.3115711 | -0.03533982 | 16.002 | 0.2945218 | -0.05728364
16.00867 | 0.3158219 | -0.03309351 | 16.00867 | 0.3189858 | -0.03534264 | 16.00867 | 0.300891 | -0.05723022
16.017 | 0.3242028 | -0.03310024 | 16.017 | 0.3264485 | -0.03534813 | 16.017 | 0.3088306 | -0.05716959
16.02533 | 0.332477 | -0.03310242 | 16.02533 | 0.3348876 | -0.03534973 | 16.02533 | 0.3176578 | -0.0571094
16.032 | 0.3392506 | -0.03310612 | 16.032 | 0.3422102 | -0.03535136 | 16.032 | 0.3238116 | -0.05706291
16.03866 | 0.3455982 | -0.03310826 | 16.03866 | 0.3486979 | -0.03535614 | 16.03866 | 0.3307461 | -0.05701668
16.04533 | 0.3522115 | -0.03311053 | 16.04533 | 0.3554667 | -0.03535675 | 16.04533 | 0.3375084 | -0.05697202
16.052 | 0.3586719 | -0.03311508 | 16.052 | 0.3621252 | -0.03535684 | 16.052 | 0.344936 | -0.0569286
16.05867 | 0.3661526 | -0.03311845 | 16.05867 | 0.3680874 | -0.0353595 | 16.05867 | 0.3514862 | -0.05688574
16.06533 | 0.3729602 | -0.03311856 | 16.06533 | 0.3751504 | -0.03536852 | 16.06533 | 0.3574243 | -0.05684088
16.072 | 0.3789094 | -0.03311851 | 16.072 | 0.3817986 | -0.03537615 | 16.072 | 0.3641305 | -0.05679774
16.07867 | 0.3861658 | -0.03312018 | 16.07867 | 0.3886326 | -0.03537881 | 16.07867 | 0.3714079 | -0.0567587
16.08533 | 0.3925717 | -0.03312366 | 16.08533 | 0.3949304 | -0.0353822 | 16.08533 | 0.377929 | -0.05671644
16.092 | 0.3990102 | -0.03312525 | 16.092 | 0.402025 | -0.03538426 | 16.092 | 0.3848002 | -0.05667621
16.09866 | 0.4053163 | -0.03312819 | 16.09866 | 0.4085945 | -0.03538623 | 16.09866 | 0.3909597 | -0.05663824
16.10533 | 0.4122904 | -0.03313324 | 16.10533 | 0.4150088 | -0.03539192 | 16.10533 | 0.3975226 | -0.05659938
16.112 | 0.4189998 | -0.0331344 | 16.112 | 0.422356 | -0.03539769 | 16.112 | 0.4047476 | -0.05655737
16.11866 | 0.4253121 | -0.03313495 | 16.11866 | 0.4283441 | -0.03540094 | 16.11866 | 0.4108778 | -0.056515
16.12533 | 0.4327527 | -0.03313928 | 16.12533 | 0.435541 | -0.03540609 | 16.12533 | 0.4178046 | -0.05647668
16.132 | 0.43924 | -0.0331435 | 16.132 | 0.4419904 | -0.03540881 | 16.132 | 0.4245126 | -0.05644182
16.13866 | 0.4458844 | -0.03314566 | 16.13866 | 0.4479591 | -0.03540978 | 16.13866 | 0.4315861 | -0.05640689
16.147 | 0.4550426 | -0.03314826 | 16.147 | 0.4566547 | -0.03541692 | 16.147 | 0.4398136 | -0.0563625
16.15533 | 0.4623964 | -0.03314936 | 16.15533 | 0.4652283 | -0.03541928 | 16.15533 | 0.4483044 | -0.05631847
16.162 | 0.4694428 | -0.03314956 | 16.162 | 0.4714664 | -0.03542178 | 16.162 | 0.4549818 | -0.05628361
16.16867 | 0.4760848 | -0.03314956 | 16.16867 | 0.4785033 | -0.0354241 | 16.16867 | 0.4617566 | -0.05624846
16.17533 | 0.4826931 | -0.03315274 | 16.17533 | 0.4850508 | -0.03542712 | 16.17533 | 0.468689 | -0.05621485
16.182 | 0.4895406 | -0.03315636 | 16.182 | 0.4919213 | -0.03543013 | 16.182 | 0.4746374 | -0.05618218
16.18866 | 0.4955766 | -0.03316123 | 16.18866 | 0.498369 | -0.03543132 | 16.18866 | 0.4807978 | -0.05614967
16.19533 | 0.5027365 | -0.03316939 | 16.19533 | 0.504406 | -0.03543464 | 16.19533 | 0.487347 | -0.05611858
16.202 | 0.5097056 | -0.03317364 | 16.202 | 0.511491 | -0.03543855 | 16.202 | 0.495098 | -0.05608978
16.20866 | 0.5160156 | -0.03317362 | 16.20866 | 0.5179321 | -0.03543972 | 16.20866 | 0.5013604 | -0.05605972
16.21533 | 0.522777 | -0.0331726 | 16.21533 | 0.5252514 | -0.03544197 | 16.21533 | 0.508312 | -0.0560268
16.222 | 0.5288182 | -0.0331736 | 16.222 | 0.5324248 | -0.0354437 | 16.222 | 0.5144626 | -0.05598938
16.22867 | 0.5356414 | -0.03317518 | 16.22867 | 0.5386326 | -0.03544649 | 16.22867 | 0.5216618 | -0.05595603
16.23533 | 0.5416967 | -0.03317762 | 16.23533 | 0.545164 | -0.03545356 | 16.23533 | 0.5284488 | -0.05592808
16.242 | 0.5491201 | -0.03318158 | 16.242 | 0.5521724 | -0.03545644 | 16.242 | 0.5347259 | -0.05589729
16.24866 | 0.5557399 | -0.0331828 | 16.24866 | 0.5585645 | -0.0354565 | 16.24866 | 0.5409754 | -0.05586689
16.25533 | 0.5628206 | -0.03318484 | 16.25533 | 0.565212 | -0.03545725 | 16.25533 | 0.5482592 | -0.05583796
16.262 | 0.5692535 | -0.03318459 | 16.262 | 0.5718899 | -0.03546156 | 16.262 | 0.5552561 | -0.05581238
16.27033 | 0.5779929 | -0.03318341 | 16.27033 | 0.5800516 | -0.03546289 | 16.27033 | 0.563345 | -0.05578014
16.27866 | 0.585843 | -0.03318636 | 16.27866 | 0.5885719 | -0.03546861 | 16.27866 | 0.5710492 | -0.05574847
16.28533 | 0.592617 | -0.03318796 | 16.28533 | 0.5946217 | -0.0354758 | 16.28533 | 0.5783622 | -0.05572481
16.292 | 0.5995778 | -0.03318964 | 16.292 | 0.6018562 | -0.03547838 | 16.292 | 0.5852004 | -0.055697
16.29867 | 0.6057046 | -0.03319232 | 16.29867 | 0.6078324 | -0.03548238 | 16.29867 | 0.591332 | -0.05567265
16.30533 | 0.612524 | -0.03319772 | 16.30533 | 0.614916 | -0.03548452 | 16.30533 | 0.5979729 | -0.05565094
16.312 | 0.6193318 | -0.03320417 | 16.312 | 0.6216064 | -0.03548472 | 16.312 | 0.6048748 | -0.05562626
16.31866 | 0.6257771 | -0.03320697 | 16.31866 | 0.6282932 | -0.03548722 | 16.31866 | 0.61151 | -0.0556032
16.32533 | 0.6331371 | -0.03321084 | 16.32533 | 0.6350137 | -0.03549164 | 16.32533 | 0.6185262 | -0.05558192
16.332 | 0.6391254 | -0.0332149 | 16.332 | 0.6418901 | -0.03549414 | 16.332 | 0.6247161 | -0.0555581
16.33866 | 0.6464868 | -0.0332166 | 16.33866 | 0.6484072 | -0.03549725 | 16.33866 | 0.6312365 | -0.05553481
16.34534 | 0.6523972 | -0.03321664 | 16.34534 | 0.655007 | -0.0355002 | 16.34534 | 0.6379829 | -0.0555135
16.352 | 0.6598626 | -0.03322092 | 16.352 | 0.6618012 | -0.03550282 | 16.352 | 0.6449004 | -0.05549702
16.35866 | 0.665935 | -0.0332251 | 16.35866 | 0.6683579 | -0.03550785 | 16.35866 | 0.6521435 | -0.05548111
16.36533 | 0.6727868 | -0.03322644 | 16.36533 | 0.6749656 | -0.03551485 | 16.36533 | 0.658227 | -0.0554625
16.372 | 0.6787402 | -0.03322747 | 16.372 | 0.6823919 | -0.03552076 | 16.372 | 0.664644 | -0.05543886
16.37866 | 0.6858416 | -0.03322959 | 16.37866 | 0.6882394 | -0.03552249 | 16.37866 | 0.671386 | -0.05541699
16.38533 | 0.6937278 | -0.03323489 | 16.38533 | 0.6948681 | -0.03552534 | 16.38533 | 0.6780813 | -0.05539716
16.392 | 0.6991834 | -0.03323635 | 16.392 | 0.7016632 | -0.03552933 | 16.392 | 0.6845372 | -0.05538074
16.40033 | 0.70819 | -0.03323886 | 16.40033 | 0.7098828 | -0.03553672 | 16.40033 | 0.6929437 | -0.05536068
16.40866 | 0.7164655 | -0.03324277 | 16.40866 | 0.7180132 | -0.03554152 | 16.40866 | 0.7019639 | -0.0553432
16.41533 | 0.7222876 | -0.03324101 | 16.41533 | 0.7248028 | -0.03554732 | 16.41533 | 0.707912 | -0.05532556
16.422 | 0.7292416 | -0.03324145 | 16.422 | 0.7322747 | -0.0355523 | 16.422 | 0.7147729 | -0.05531122
16.42866 | 0.7361202 | -0.0332478 | 16.42866 | 0.7379912 | -0.03555629 | 16.42866 | 0.7216898 | -0.05529861
16.43534 | 0.7428521 | -0.03325134 | 16.43534 | 0.7447678 | -0.03555982 | 16.43534 | 0.72773 | -0.05528209
16.442 | 0.7493524 | -0.03325192 | 16.442 | 0.7517681 | -0.03556277 | 16.442 | 0.734131 | -0.05526771
16.44867 | 0.7556934 | -0.03325298 | 16.44867 | 0.7582016 | -0.03556781 | 16.44867 | 0.7412314 | -0.05525597
16.45533 | 0.7629206 | -0.03325367 | 16.45533 | 0.7657815 | -0.03557351 | 16.45533 | 0.747587 | -0.0552443
16.462 | 0.7699771 | -0.03325284 | 16.462 | 0.7716126 | -0.03557518 | 16.462 | 0.7543865 | -0.05523276
16.46866 | 0.7761239 | -0.03325428 | 16.46866 | 0.7783001 | -0.0355775 | 16.46866 | 0.7617954 | -0.05521902
16.47533 | 0.7828182 | -0.03325739 | 16.47533 | 0.7849722 | -0.0355815 | 16.47533 | 0.7676836 | -0.05520318
16.482 | 0.7891303 | -0.03325933 | 16.482 | 0.7921508 | -0.03558612 | 16.482 | 0.77468 | -0.05518612
16.48866 | 0.7962437 | -0.03326224 | 16.48866 | 0.798253 | -0.0355874 | 16.48866 | 0.7817719 | -0.05517414
16.49533 | 0.8036335 | -0.03326484 | 16.49533 | 0.8051347 | -0.03558929 | 16.49533 | 0.7880929 | -0.05516461
16.502 | 0.8096057 | -0.03326703 | 16.502 | 0.8113934 | -0.03559378 | 16.502 | 0.7948506 | -0.05515314
16.50867 | 0.8161774 | -0.03327066 | 16.50867 | 0.8185072 | -0.03559604 | 16.50867 | 0.8016072 | -0.05514208
16.51533 | 0.8226422 | -0.03327399 | 16.51533 | 0.8248806 | -0.03559952 | 16.51533 | 0.807294 | -0.05512886
16.52367 | 0.8310613 | -0.03327659 | 16.52367 | 0.8329414 | -0.03560169 | 16.52367 | 0.8164384 | -0.05511402
16.532 | 0.8393124 | -0.03328016 | 16.532 | 0.8415231 | -0.0356015 | 16.532 | 0.8253618 | -0.05510504
16.53866 | 0.8462325 | -0.03328089 | 16.53866 | 0.8481056 | -0.03560316 | 16.53866 | 0.8315353 | -0.05509879
16.54533 | 0.8529613 | -0.0332826 | 16.54533 | 0.8549088 | -0.03560616 | 16.54533 | 0.838229 | -0.05508855
16.552 | 0.8594559 | -0.03328653 | 16.552 | 0.8610938 | -0.03560828 | 16.552 | 0.8444782 | -0.05507859
16.55867 | 0.8663276 | -0.03328713 | 16.55867 | 0.8685645 | -0.03561198 | 16.55867 | 0.8509224 | -0.05507208
16.56533 | 0.8719197 | -0.03328653 | 16.56533 | 0.8750934 | -0.03561615 | 16.56533 | 0.8575121 | -0.05506554
16.572 | 0.8797461 | -0.0332873 | 16.572 | 0.8815556 | -0.03561752 | 16.572 | 0.8640969 | -0.05505695
16.57867 | 0.8859832 | -0.03328626 | 16.57867 | 0.8882089 | -0.03561966 | 16.57867 | 0.8715738 | -0.05505362
16.58534 | 0.8924569 | -0.03328758 | 16.58534 | 0.8950985 | -0.03562444 | 16.58534 | 0.8779924 | -0.05505062
16.592 | 0.8995114 | -0.03328945 | 16.592 | 0.9018408 | -0.0356294 | 16.592 | 0.8846879 | -0.0550415
16.59866 | 0.906015 | -0.033289 | 16.59866 | 0.9088569 | -0.03563343 | 16.59866 | 0.8911947 | -0.05503191
16.60533 | 0.9123797 | -0.03328684 | 16.60533 | 0.9150444 | -0.03563504 | 16.60533 | 0.8983003 | -0.05502668
16.612 | 0.9188431 | -0.03328988 | 16.612 | 0.9213534 | -0.03563842 | 16.612 | 0.9045343 | -0.0550198
16.61866 | 0.9263809 | -0.03329472 | 16.61866 | 0.9284526 | -0.03564274 | 16.61866 | 0.9115661 | -0.05500913
16.62533 | 0.9332259 | -0.03329321 | 16.62533 | 0.9352756 | -0.0356469 | 16.62533 | 0.9177553 | -0.05500444
16.632 | 0.9397736 | -0.03329118 | 16.632 | 0.9415736 | -0.0356492 | 16.632 | 0.9250199 | -0.0550041
16.63866 | 0.9467438 | -0.03329294 | 16.63866 | 0.9479272 | -0.03565162 | 16.63866 | 0.9314616 | -0.05499968
16.64533 | 0.9526901 | -0.03329625 | 16.64533 | 0.95496 | -0.03565442 | 16.64533 | 0.9388119 | -0.05499063
16.65366 | 0.9605219 | -0.03330164 | 16.65366 | 0.9632356 | -0.0356559 | 16.65366 | 0.946532 | -0.0549846
16.662 | 0.9695853 | -0.03330622 | 16.662 | 0.9711151 | -0.03565725 | 16.662 | 0.9548481 | -0.05498116
16.66867 | 0.9762882 | -0.03330774 | 16.66867 | 0.9780562 | -0.03565945 | 16.66867 | 0.9610481 | -0.05497832
16.67533 | 0.9833978 | -0.03330752 | 16.67533 | 0.9844722 | -0.03566005 | 16.67533 | 0.9679884 | -0.05497869
16.682 | 0.9893457 | -0.0333072 | 16.682 | 0.9917207 | -0.03566384 | 16.682 | 0.9748176 | -0.0549765
16.68866 | 0.995892 | -0.03330937 | 16.68866 | 0.9980986 | -0.03567153 | 16.68866 | 0.9812016 | -0.05497039
16.69533 | 1.002437 | -0.0333121 | 16.69533 | 1.005161 | -0.03567485 | 16.69533 | 0.9875949 | -0.05496491
16.702 | 1.009222 | -0.03331548 | 16.702 | 1.011677 | -0.03567844 | 16.702 | 0.9944634 | -0.05496097
16.70866 | 1.016617 | -0.03331945 | 16.70866 | 1.018577 | -0.03568385 | 16.70866 | 1.001017 | -0.05495891
16.71533 | 1.022529 | -0.03332417 | 16.71533 | 1.024995 | -0.0356873 | 16.71533 | 1.007866 | -0.05495772
16.722 | 1.029417 | -0.03332606 | 16.722 | 1.031853 | -0.03569237 | 16.722 | 1.014407 | -0.054958
16.72867 | 1.036215 | -0.03332724 | 16.72867 | 1.038849 | -0.03569775 | 16.72867 | 1.021051 | -0.05495328
16.73534 | 1.042671 | -0.03332824 | 16.73534 | 1.044865 | -0.03570332 | 16.73534 | 1.027937 | -0.05494698
16.742 | 1.049058 | -0.03332852 | 16.742 | 1.052125 | -0.0357084 | 16.742 | 1.03456 | -0.05494306
16.74866 | 1.055733 | -0.0333297 | 16.74866 | 1.058306 | -0.03571191 | 16.74866 | 1.041322 | -0.05494562
16.75534 | 1.063181 | -0.03333303 | 16.75534 | 1.064539 | -0.0357171 | 16.75534 | 1.04842 | -0.05494692
16.762 | 1.069955 | -0.0333361 | 16.762 | 1.072512 | -0.03572388 | 16.762 | 1.054849 | -0.05494104
16.76866 | 1.076306 | -0.03333881 | 16.76866 | 1.07834 | -0.0357279 | 16.76866 | 1.061188 | -0.05493871
16.777 | 1.085008 | -0.03334048 | 16.777 | 1.086544 | -0.03573472 | 16.777 | 1.069593 | -0.05493965
16.78533 | 1.093128 | -0.03334137 | 16.78533 | 1.094642 | -0.03574119 | 16.78533 | 1.077958 | -0.05494205
16.792 | 1.099813 | -0.0333407 | 16.792 | 1.102041 | -0.03574759 | 16.792 | 1.084827 | -0.05493955
16.79867 | 1.106557 | -0.03334228 | 16.79867 | 1.108184 | -0.03575398 | 16.79867 | 1.091262 | -0.05493988
16.80533 | 1.112917 | -0.03334467 | 16.80533 | 1.115618 | -0.03576218 | 16.80533 | 1.09807 | -0.05494394
16.812 | 1.119529 | -0.03334747 | 16.812 | 1.122054 | -0.03576792 | 16.812 | 1.104068 | -0.05494352
16.81866 | 1.126276 | -0.03334946 | 16.81866 | 1.128078 | -0.03577147 | 16.81866 | 1.111204 | -0.05494715
16.82533 | 1.132544 | -0.03334728 | 16.82533 | 1.135431 | -0.0357763 | 16.82533 | 1.117493 | -0.05495021
16.832 | 1.139484 | -0.0333459 | 16.832 | 1.142122 | -0.03578126 | 16.832 | 1.12465 | -0.0549495
16.83866 | 1.145904 | -0.03334984 | 16.83866 | 1.148043 | -0.03578313 | 16.83866 | 1.131293 | -0.0549512
16.84534 | 1.153494 | -0.03335224 | 16.84534 | 1.154988 | -0.03578518 | 16.84534 | 1.137888 | -0.05494905
16.852 | 1.159097 | -0.0333512 | 16.852 | 1.161519 | -0.03578811 | 16.852 | 1.144753 | -0.05495037
16.85866 | 1.165726 | -0.03335004 | 16.85866 | 1.168627 | -0.0357915 | 16.85866 | 1.151155 | -0.05495521
16.86534 | 1.172936 | -0.03335058 | 16.86534 | 1.17564 | -0.03579776 | 16.86534 | 1.158017 | -0.05495601
16.872 | 1.179236 | -0.03335319 | 16.872 | 1.182448 | -0.03580239 | 16.872 | 1.164007 | -0.05495551
16.87866 | 1.18622 | -0.03335137 | 16.87866 | 1.188373 | -0.03580159 | 16.87866 | 1.170407 | -0.0549613
16.88533 | 1.192766 | -0.03335023 | 16.88533 | 1.194446 | -0.03580553 | 16.88533 | 1.177932 | -0.05496693
16.892 | 1.199711 | -0.0333513 | 16.892 | 1.202092 | -0.03581132 | 16.892 | 1.184384 | -0.05497003
16.89867 | 1.206361 | -0.0333515 | 16.89867 | 1.208411 | -0.0358127 | 16.89867 | 1.191229 | -0.05497321
16.907 | 1.214649 | -0.0333513 | 16.907 | 1.217429 | -0.03581163 | 16.907 | 1.199881 | -0.05497872
16.91533 | 1.222478 | -0.03335388 | 16.91533 | 1.225421 | -0.03581125 | 16.91533 | 1.207798 | -0.05498144
16.922 | 1.229549 | -0.03335693 | 16.922 | 1.231443 | -0.03581363 | 16.922 | 1.213982 | -0.05498449
16.92866 | 1.236294 | -0.03335798 | 16.92866 | 1.238602 | -0.03582066 | 16.92866 | 1.221081 | -0.05498922
16.93534 | 1.242825 | -0.0333582 | 16.93534 | 1.244795 | -0.0358246 | 16.93534 | 1.228185 | -0.05499082
16.942 | 1.249023 | -0.03336032 | 16.942 | 1.251624 | -0.035827 | 16.942 | 1.234068 | -0.05499424
16.94867 | 1.255907 | -0.03336102 | 16.94867 | 1.258289 | -0.03583118 | 16.94867 | 1.240852 | -0.05500168
16.95533 | 1.263058 | -0.03336394 | 16.95533 | 1.264627 | -0.03583496 | 16.95533 | 1.24792 | -0.05500406
16.962 | 1.2696 | -0.03336582 | 16.962 | 1.271792 | -0.03583708 | 16.962 | 1.254547 | -0.05500516
16.96866 | 1.276161 | -0.0333663 | 16.96866 | 1.278221 | -0.03583765 | 16.96866 | 1.261472 | -0.05500639
16.97533 | 1.282715 | -0.03336712 | 16.97533 | 1.285292 | -0.03583577 | 16.97533 | 1.267228 | -0.05501041
16.982 | 1.288935 | -0.03336822 | 16.982 | 1.291486 | -0.03583576 | 16.982 | 1.27495 | -0.05502045
16.98866 | 1.295637 | -0.03337046 | 16.98866 | 1.29864 | -0.03584147 | 16.98866 | 1.281532 | -0.05502708
16.99533 | 1.302894 | -0.03337056 | 16.99533 | 1.305939 | -0.03584439 | 16.99533 | 1.287774 | -0.05503361
17.002 | 1.309252 | -0.0333698 | 17.002 | 1.31161 | -0.03584338 | 17.002 | 1.294934 | -0.05504222
17.00867 | 1.315405 | -0.03337424 | 17.00867 | 1.318444 | -0.0358461 | 17.00867 | 1.301374 | -0.05504548
17.01533 | 1.322644 | -0.03337626 | 17.01533 | 1.325412 | -0.03584808 | 17.01533 | 1.307824 | -0.05504813
17.022 | 1.329265 | -0.03337713 | 17.022 | 1.331948 | -0.03585081 | 17.022 | 1.314484 | -0.05505188
17.03034 | 1.337779 | -0.03338223 | 17.03034 | 1.340498 | -0.03585105 | 17.03034 | 1.322546 | -0.05505826
17.03866 | 1.346003 | -0.03338772 | 17.03866 | 1.348629 | -0.03585562 | 17.03866 | 1.331416 | -0.0550642
17.04533 | 1.352464 | -0.03338937 | 17.04533 | 1.35577 | -0.03586081 | 17.04533 | 1.337638 | -0.05506653
17.052 | 1.359452 | -0.0333884 | 17.052 | 1.36204 | -0.03586542 | 17.052 | 1.344445 | -0.05507044
17.05867 | 1.366049 | -0.0333934 | 17.05867 | 1.368728 | -0.03586828 | 17.05867 | 1.350619 | -0.05507341
17.06533 | 1.372656 | -0.03340064 | 17.06533 | 1.375325 | -0.0358688 | 17.06533 | 1.357541 | -0.05507541
17.072 | 1.379372 | -0.03340658 | 17.072 | 1.381394 | -0.03587131 | 17.072 | 1.364582 | -0.05507865
17.07867 | 1.38628 | -0.03340881 | 17.07867 | 1.388184 | -0.03587552 | 17.07867 | 1.371113 | -0.05508386
17.08534 | 1.392436 | -0.03340781 | 17.08534 | 1.395378 | -0.03587725 | 17.08534 | 1.37777 | -0.05508814
17.092 | 1.399482 | -0.03341018 | 17.092 | 1.401839 | -0.03587856 | 17.092 | 1.384741 | -0.0550926
17.09866 | 1.406221 | -0.03341368 | 17.09866 | 1.408586 | -0.03587852 | 17.09866 | 1.391314 | -0.05509806
17.10533 | 1.412656 | -0.03341287 | 17.10533 | 1.415162 | -0.03587926 | 17.10533 | 1.398381 | -0.05510309
17.112 | 1.418894 | -0.03341352 | 17.112 | 1.421935 | -0.03588203 | 17.112 | 1.40443 | -0.05510693
17.11866 | 1.425806 | -0.03341483 | 17.11866 | 1.42815 | -0.03588282 | 17.11866 | 1.411926 | -0.0551113
17.12533 | 1.432599 | -0.03341876 | 17.12533 | 1.435595 | -0.03588611 | 17.12533 | 1.418242 | -0.0551168
17.132 | 1.439377 | -0.0334233 | 17.132 | 1.442231 | -0.03588813 | 17.132 | 1.425045 | -0.05512304
17.13866 | 1.446358 | -0.03342664 | 17.13866 | 1.44915 | -0.03588903 | 17.13866 | 1.43136 | -0.0551285
17.14533 | 1.453018 | -0.03342815 | 17.14533 | 1.455545 | -0.03589194 | 17.14533 | 1.437512 | -0.05513276
17.152 | 1.458496 | -0.03342724 | 17.152 | 1.461999 | -0.03589338 | 17.152 | 1.444472 | -0.05513961
17.16033 | 1.467642 | -0.03343192 | 17.16033 | 1.470545 | -0.03589848 | 17.16033 | 1.453099 | -0.05514626
17.16867 | 1.476249 | -0.03343744 | 17.16867 | 1.478802 | -0.03590344 | 17.16867 | 1.461506 | -0.0551477
17.17533 | 1.483331 | -0.03343575 | 17.17533 | 1.485705 | -0.03590541 | 17.17533 | 1.467604 | -0.05514746
17.182 | 1.489287 | -0.03343393 | 17.182 | 1.492002 | -0.03590496 | 17.182 | 1.474164 | -0.05515074
17.18866 | 1.496273 | -0.03343489 | 17.18866 | 1.498414 | -0.03590382 | 17.18866 | 1.481013 | -0.05515783
17.19533 | 1.502898 | -0.03343836 | 17.19533 | 1.505497 | -0.03590559 | 17.19533 | 1.487655 | -0.05516521
17.202 | 1.50952 | -0.03344285 | 17.202 | 1.511418 | -0.03590714 | 17.202 | 1.49456 | -0.0551732
17.20866 | 1.516461 | -0.03344847 | 17.20866 | 1.518967 | -0.0359093 | 17.20866 | 1.501374 | -0.05517624
17.21533 | 1.522849 | -0.03345168 | 17.21533 | 1.525769 | -0.03591257 | 17.21533 | 1.507931 | -0.05517736
17.222 | 1.529696 | -0.03345114 | 17.222 | 1.531541 | -0.03591338 | 17.222 | 1.514678 | -0.0551821
17.22867 | 1.536573 | -0.03345036 | 17.22867 | 1.53874 | -0.03591257 | 17.22867 | 1.521091 | -0.05519182
17.23534 | 1.542599 | -0.03345164 | 17.23534 | 1.545356 | -0.0359092 | 17.23534 | 1.528132 | -0.05519758
17.242 | 1.548968 | -0.03345355 | 17.242 | 1.551712 | -0.0359058 | 17.242 | 1.534446 | -0.05519864
17.24866 | 1.556235 | -0.03345537 | 17.24866 | 1.559027 | -0.03590835 | 17.24866 | 1.540769 | -0.05520396
17.25534 | 1.5622 | -0.03345978 | 17.25534 | 1.565547 | -0.03590926 | 17.25534 | 1.548104 | -0.055215
17.262 | 1.568939 | -0.03346595 | 17.262 | 1.571767 | -0.03590784 | 17.262 | 1.554549 | -0.05522538
17.26866 | 1.575568 | -0.03346794 | 17.26866 | 1.57834 | -0.03590578 | 17.26866 | 1.560949 | -0.05523338
17.27533 | 1.583065 | -0.03347083 | 17.27533 | 1.58498 | -0.03590643 | 17.27533 | 1.568039 | -0.05523793
17.28367 | 1.591064 | -0.03347572 | 17.28367 | 1.593549 | -0.0359093 | 17.28367 | 1.57629 | -0.05524086
17.292 | 1.599343 | -0.03347816 | 17.292 | 1.601945 | -0.0359106 | 17.292 | 1.584181 | -0.05524597
17.29867 | 1.605969 | -0.03347574 | 17.29867 | 1.60834 | -0.03591144 | 17.29867 | 1.591072 | -0.05525178
17.30533 | 1.612766 | -0.03347783 | 17.30533 | 1.614917 | -0.03591121 | 17.30533 | 1.597482 | -0.05526078
17.312 | 1.619422 | -0.03348663 | 17.312 | 1.621783 | -0.03591328 | 17.312 | 1.604797 | -0.05527422
17.31866 | 1.626304 | -0.03348839 | 17.31866 | 1.628467 | -0.03591644 | 17.31866 | 1.610997 | -0.05528121
17.32533 | 1.632228 | -0.03348572 | 17.32533 | 1.63516 | -0.03591607 | 17.32533 | 1.617964 | -0.05528758
17.332 | 1.639066 | -0.03348946 | 17.332 | 1.642119 | -0.03591663 | 17.332 | 1.623861 | -0.05529493
17.33866 | 1.645978 | -0.03349495 | 17.33866 | 1.648159 | -0.03591874 | 17.33866 | 1.63135 | -0.05530145
17.34534 | 1.65208 | -0.03349412 | 17.34534 | 1.655232 | -0.03592006 | 17.34534 | 1.637474 | -0.05530883
17.352 | 1.658737 | -0.03349558 | 17.352 | 1.662174 | -0.03592316 | 17.352 | 1.643635 | -0.05531723
17.35866 | 1.66545 | -0.03350156 | 17.35866 | 1.667958 | -0.03592505 | 17.35866 | 1.6513 | -0.05532566
17.36534 | 1.67249 | -0.03350366 | 17.36534 | 1.675085 | -0.03592276 | 17.36534 | 1.657526 | -0.05532974
17.372 | 1.679057 | -0.03350488 | 17.372 | 1.6821 | -0.03592372 | 17.372 | 1.663835 | -0.05533234
17.37866 | 1.686296 | -0.03350854 | 17.37866 | 1.688316 | -0.03592622 | 17.37866 | 1.67092 | -0.055336
17.38533 | 1.692581 | -0.0335101 | 17.38533 | 1.695026 | -0.03592778 | 17.38533 | 1.676996 | -0.0553412
17.392 | 1.69964 | -0.0335117 | 17.392 | 1.70188 | -0.035929 | 17.392 | 1.684299 | -0.05534485
17.39867 | 1.706546 | -0.03351564 | 17.39867 | 1.708223 | -0.03592944 | 17.39867 | 1.691063 | -0.05534901
17.40534 | 1.713057 | -0.03351756 | 17.40534 | 1.714992 | -0.03593184 | 17.40534 | 1.697512 | -0.05535681
17.41366 | 1.721562 | -0.03352 | 17.41366 | 1.72323 | -0.0359341 | 17.41366 | 1.706714 | -0.05536164
17.422 | 1.730198 | -0.03352585 | 17.422 | 1.731545 | -0.03593425 | 17.422 | 1.714128 | -0.05536504
17.42866 | 1.736321 | -0.03352952 | 17.42866 | 1.738248 | -0.03593548 | 17.42866 | 1.721049 | -0.05537191
17.43534 | 1.743058 | -0.03353104 | 17.43534 | 1.744652 | -0.03593535 | 17.43534 | 1.727332 | -0.0553758
17.442 | 1.74897 | -0.03353422 | 17.442 | 1.752034 | -0.03593609 | 17.442 | 1.733464 | -0.05537724
17.44867 | 1.756017 | -0.03353783 | 17.44867 | 1.758268 | -0.0359366 | 17.44867 | 1.740488 | -0.05538188
17.45533 | 1.762837 | -0.03353984 | 17.45533 | 1.765082 | -0.03594217 | 17.45533 | 1.747335 | -0.05538661
17.462 | 1.768846 | -0.03354 | 17.462 | 1.771498 | -0.0359492 | 17.462 | 1.753856 | -0.05538985
17.46866 | 1.776238 | -0.03354196 | 17.46866 | 1.778355 | -0.03595098 | 17.46866 | 1.760365 | -0.05539426
17.47533 | 1.782612 | -0.0335452 | 17.47533 | 1.784681 | -0.03595087 | 17.47533 | 1.767096 | -0.05539761
17.482 | 1.789338 | -0.0335464 | 17.482 | 1.791428 | -0.03595046 | 17.482 | 1.773276 | -0.05540092
17.48866 | 1.796059 | -0.0335469 | 17.48866 | 1.798448 | -0.03595227 | 17.48866 | 1.780893 | -0.0554029
17.49533 | 1.802552 | -0.03354857 | 17.49533 | 1.805082 | -0.03595574 | 17.49533 | 1.787006 | -0.05540113
17.502 | 1.809329 | -0.033549 | 17.502 | 1.811131 | -0.03595715 | 17.502 | 1.793706 | -0.05540139
17.50867 | 1.815966 | -0.03354847 | 17.50867 | 1.818259 | -0.03595897 | 17.50867 | 1.801152 | -0.05540258
17.51533 | 1.822326 | -0.03355014 | 17.51533 | 1.824776 | -0.03596572 | 17.51533 | 1.806926 | -0.05540166
17.522 | 1.829928 | -0.03355052 | 17.522 | 1.83172 | -0.0359726 | 17.522 | 1.813766 | -0.05540766
17.52866 | 1.83558 | -0.03355082 | 17.52866 | 1.838148 | -0.03597715 | 17.52866 | 1.820923 | -0.05541484
17.537 | 1.84427 | -0.0335536 | 17.537 | 1.846379 | -0.03597954 | 17.537 | 1.828916 | -0.0554162
17.54533 | 1.852506 | -0.03355634 | 17.54533 | 1.854526 | -0.0359799 | 17.54533 | 1.837174 | -0.05542183
17.552 | 1.859428 | -0.03355769 | 17.552 | 1.862011 | -0.0359841 | 17.552 | 1.843775 | -0.05542709
17.55867 | 1.866114 | -0.0335614 | 17.55867 | 1.868601 | -0.03599072 | 17.55867 | 1.850392 | -0.05542974
17.56533 | 1.872948 | -0.03356433 | 17.56533 | 1.875338 | -0.03599428 | 17.56533 | 1.857061 | -0.05542862
17.572 | 1.879533 | -0.03356381 | 17.572 | 1.881576 | -0.0359945 | 17.572 | 1.863688 | -0.05543015
17.57867 | 1.886046 | -0.03356515 | 17.57867 | 1.8883 | -0.03599752 | 17.57867 | 1.870138 | -0.05543093
17.58534 | 1.892549 | -0.03357089 | 17.58534 | 1.894399 | -0.03600224 | 17.58534 | 1.876558 | -0.05543255
17.592 | 1.899643 | -0.03357613 | 17.592 | 1.901644 | -0.03600625 | 17.592 | 1.884121 | -0.055437
17.59866 | 1.906614 | -0.03357724 | 17.59866 | 1.907958 | -0.03601116 | 17.59866 | 1.889862 | -0.05543928
17.60533 | 1.912525 | -0.0335767 | 17.60533 | 1.914685 | -0.0360178 | 17.60533 | 1.896637 | -0.0554388
17.612 | 1.919508 | -0.03357785 | 17.612 | 1.921697 | -0.03602258 | 17.612 | 1.9036 | -0.05543671
17.61866 | 1.925678 | -0.03358234 | 17.61866 | 1.928287 | -0.03602405 | 17.61866 | 1.909816 | -0.05543632
17.62533 | 1.932694 | -0.03358769 | 17.62533 | 1.934552 | -0.03602692 | 17.62533 | 1.916959 | -0.05544028
17.632 | 1.939338 | -0.03358975 | 17.632 | 1.941134 | -0.03603229 | 17.632 | 1.923746 | -0.05544317
17.63866 | 1.94623 | -0.03359035 | 17.63866 | 1.947824 | -0.03603536 | 17.63866 | 1.930343 | -0.05544172
17.64533 | 1.952826 | -0.03359295 | 17.64533 | 1.954527 | -0.03603673 | 17.64533 | 1.936992 | -0.05544182
17.652 | 1.959449 | -0.03359639 | 17.652 | 1.960948 | -0.03604199 | 17.652 | 1.94364 | -0.05544312
17.65866 | 1.965802 | -0.03360045 | 17.65866 | 1.967791 | -0.03604568 | 17.65866 | 1.950741 | -0.05544581
17.667 | 1.975044 | -0.03360641 | 17.667 | 1.976282 | -0.03604741 | 17.667 | 1.958541 | -0.0554445
17.67533 | 1.982402 | -0.0336057 | 17.67533 | 1.98437 | -0.03605435 | 17.67533 | 1.966762 | -0.05544187
17.682 | 1.989457 | -0.03360444 | 17.682 | 1.991037 | -0.03605415 | 17.682 | 1.973488 | -0.05544256
17.68866 | 1.99618 | -0.0336081 | 17.68866 | 1.997809 | -0.03605606 | 17.68866 | 1.979746 | -0.05544286
17.69533 | 2.00316 | -0.03361425 | 17.69533 | 2.004859 | -0.03606332 | 17.69533 | 1.986581 | -0.05544076
17.702 | 2.009849 | -0.03361694 | 17.702 | 2.011968 | -0.03607051 | 17.702 | 1.992961 | -0.05544212
17.70866 | 2.016338 | -0.03361568 | 17.70866 | 2.018355 | -0.03607655 | 17.70866 | 1.999948 | -0.05544114
17.71533 | 2.02247 | -0.03361522 | 17.71533 | 2.024946 | -0.03607917 | 17.71533 | 2.006731 | -0.05544063
17.722 | 2.029694 | -0.03361925 | 17.722 | 2.032042 | -0.0360781 | 17.722 | 2.013328 | -0.05544034
17.72867 | 2.03562 | -0.03362394 | 17.72867 | 2.038277 | -0.0360836 | 17.72867 | 2.019684 | -0.05543877
17.73534 | 2.04233 | -0.0336235 | 17.73534 | 2.044734 | -0.03609312 | 17.73534 | 2.026061 | -0.05544038
17.742 | 2.048978 | -0.03362266 | 17.742 | 2.051662 | -0.03609939 | 17.742 | 2.033281 | -0.05543988
17.74866 | 2.056221 | -0.03362503 | 17.74866 | 2.057928 | -0.03610578 | 17.74866 | 2.040133 | -0.05543575
17.75534 | 2.062674 | -0.03362527 | 17.75534 | 2.064858 | -0.03611024 | 17.75534 | 2.046454 | -0.05543096
17.762 | 2.069129 | -0.03362552 | 17.762 | 2.071374 | -0.0361115 | 17.762 | 2.053089 | -0.05543009
17.76866 | 2.076246 | -0.0336287 | 17.76866 | 2.077996 | -0.03611562 | 17.76866 | 2.059493 | -0.05542742
17.77533 | 2.082946 | -0.03362762 | 17.77533 | 2.084769 | -0.03612472 | 17.77533 | 2.066797 | -0.05542364
17.782 | 2.089379 | -0.03362517 | 17.782 | 2.091347 | -0.03612854 | 17.782 | 2.072981 | -0.0554234
17.79033 | 2.097926 | -0.03362925 | 17.79033 | 2.099607 | -0.03612875 | 17.79033 | 2.081522 | -0.05542553
17.79867 | 2.106262 | -0.03363112 | 17.79867 | 2.108387 | -0.0361314 | 17.79867 | 2.089309 | -0.05542459
17.80533 | 2.112722 | -0.0336314 | 17.80533 | 2.115248 | -0.03613568 | 17.80533 | 2.096143 | -0.05542195
17.812 | 2.119412 | -0.03363319 | 17.812 | 2.121203 | -0.03614104 | 17.812 | 2.10242 | -0.05541878
17.81866 | 2.126023 | -0.03363392 | 17.81866 | 2.128192 | -0.03614365 | 17.81866 | 2.10935 | -0.05541604
17.82533 | 2.132507 | -0.03363467 | 17.82533 | 2.134761 | -0.03614556 | 17.82533 | 2.115612 | -0.05541196
17.832 | 2.139618 | -0.03363704 | 17.832 | 2.140796 | -0.0361488 | 17.832 | 2.122276 | -0.05540904
17.83866 | 2.145574 | -0.03364067 | 17.83866 | 2.14823 | -0.03615342 | 17.83866 | 2.129544 | -0.0554034
17.84534 | 2.153228 | -0.03363949 | 17.84534 | 2.15519 | -0.03615788 | 17.84534 | 2.13637 | -0.05539759
17.852 | 2.159625 | -0.03363895 | 17.852 | 2.161312 | -0.0361624 | 17.852 | 2.142976 | -0.0553953
17.85866 | 2.165953 | -0.0336422 | 17.85866 | 2.167768 | -0.03616508 | 17.85866 | 2.149038 | -0.05539578
17.86534 | 2.172777 | -0.03364172 | 17.86534 | 2.175119 | -0.03616655 | 17.86534 | 2.156507 | -0.0553937
17.872 | 2.179641 | -0.03364002 | 17.872 | 2.18169 | -0.03617126 | 17.872 | 2.162656 | -0.05539203
17.87866 | 2.185984 | -0.0336409 | 17.87866 | 2.18794 | -0.03617442 | 17.87866 | 2.169414 | -0.05539334
17.88533 | 2.192723 | -0.03364374 | 17.88533 | 2.194774 | -0.03617683 | 17.88533 | 2.175881 | -0.05539464
17.892 | 2.1994 | -0.03364784 | 17.892 | 2.201619 | -0.03618127 | 17.892 | 2.182783 | -0.05538887
17.89867 | 2.206012 | -0.03365118 | 17.89867 | 2.207751 | -0.03618402 | 17.89867 | 2.18928 | -0.05538344
17.90534 | 2.213087 | -0.03365124 | 17.90534 | 2.214333 | -0.036188 | 17.90534 | 2.195985 | -0.05538254
17.912 | 2.21901 | -0.03365088 | 17.912 | 2.221628 | -0.03619468 | 17.912 | 2.202627 | -0.05538569
17.92034 | 2.227561 | -0.03365152 | 17.92034 | 2.229877 | -0.03620162 | 17.92034 | 2.210533 | -0.05538694
17.92866 | 2.236196 | -0.03365336 | 17.92866 | 2.238375 | -0.0362069 | 17.92866 | 2.219248 | -0.05538509
17.93534 | 2.2427 | -0.03365803 | 17.93534 | 2.245024 | -0.0362096 | 17.93534 | 2.225368 | -0.05538752
17.942 | 2.249598 | -0.03365891 | 17.942 | 2.251311 | -0.03621512 | 17.942 | 2.232685 | -0.05538931
17.94867 | 2.25558 | -0.03365735 | 17.94867 | 2.257989 | -0.03621951 | 17.94867 | 2.239274 | -0.0553856
17.95533 | 2.262692 | -0.03365635 | 17.95533 | 2.26484 | -0.03622233 | 17.95533 | 2.245863 | -0.05538104
17.962 | 2.268822 | -0.03365933 | 17.962 | 2.271266 | -0.03622604 | 17.962 | 2.252272 | -0.05538061
17.96866 | 2.275903 | -0.0336633 | 17.96866 | 2.277624 | -0.03623112 | 17.96866 | 2.259054 | -0.0553833
17.97533 | 2.28326 | -0.03366787 | 17.97533 | 2.284938 | -0.03623729 | 17.97533 | 2.265556 | -0.0553852
17.982 | 2.289545 | -0.03366877 | 17.982 | 2.291398 | -0.03624014 | 17.982 | 2.271942 | -0.0553844
17.98866 | 2.296041 | -0.03366661 | 17.98866 | 2.297366 | -0.0362417 | 17.98866 | 2.278767 | -0.05538696
17.99533 | 2.302832 | -0.03366575 | 17.99533 | 2.30446 | -0.0362479 | 17.99533 | 2.285956 | -0.05538738
18.002 | 2.309499 | -0.03366779 | 18.002 | 2.311291 | -0.03625344 | 18.002 | 2.291762 | -0.0553863
18.00867 | 2.316504 | -0.03367317 | 18.00867 | 2.318306 | -0.03625688 | 18.00867 | 2.298628 | -0.0553877
18.01533 | 2.32305 | -0.03367702 | 18.01533 | 2.324749 | -0.03626196 | 18.01533 | 2.30603 | -0.05538907
18.022 | 2.329477 | -0.03368103 | 18.022 | 2.331281 | -0.03626511 | 18.022 | 2.311882 | -0.05539208
18.02866 | 2.335632 | -0.03368222 | 18.02866 | 2.337641 | -0.03626434 | 18.02866 | 2.318323 | -0.05539486
18.03533 | 2.342475 | -0.03368152 | 18.03533 | 2.344116 | -0.03626687 | 18.03533 | 2.325339 | -0.05539787
18.04367 | 2.351003 | -0.03368613 | 18.04367 | 2.353274 | -0.03627434 | 18.04367 | 2.333412 | -0.05540242
18.052 | 2.359375 | -0.03368862 | 18.052 | 2.36142 | -0.03627908 | 18.052 | 2.342369 | -0.05540455
18.05867 | 2.365977 | -0.03368903 | 18.05867 | 2.367806 | -0.03628351 | 18.05867 | 2.349008 | -0.05540608
18.06533 | 2.372551 | -0.0336931 | 18.06533 | 2.374566 | -0.03629016 | 18.06533 | 2.354967 | -0.05541188
18.072 | 2.379314 | -0.03369576 | 18.072 | 2.38075 | -0.03629626 | 18.072 | 2.361951 | -0.0554151
18.07867 | 2.385594 | -0.03369667 | 18.07867 | 2.388129 | -0.03630069 | 18.07867 | 2.368738 | -0.05541556
18.08534 | 2.392804 | -0.03369951 | 18.08534 | 2.394885 | -0.036306 | 18.08534 | 2.375554 | -0.05542224
18.092 | 2.398976 | -0.03369899 | 18.092 | 2.401465 | -0.03631286 | 18.092 | 2.382375 | -0.05542822
18.09866 | 2.406297 | -0.03369905 | 18.09866 | 2.407837 | -0.0363133 | 18.09866 | 2.388598 | -0.05543149
18.10533 | 2.41243 | -0.03370318 | 18.10533 | 2.414519 | -0.03631282 | 18.10533 | 2.395242 | -0.05543472
18.112 | 2.41913 | -0.03370764 | 18.112 | 2.421015 | -0.03632301 | 18.112 | 2.401844 | -0.0554375
18.11866 | 2.425962 | -0.03370782 | 18.11866 | 2.42824 | -0.03632932 | 18.11866 | 2.40856 | -0.05543792
18.12533 | 2.432451 | -0.03370832 | 18.12533 | 2.4348 | -0.03633021 | 18.12533 | 2.415215 | -0.0554384
18.132 | 2.439045 | -0.03371168 | 18.132 | 2.440963 | -0.03633303 | 18.132 | 2.421752 | -0.05544488
18.13866 | 2.445677 | -0.03371296 | 18.13866 | 2.448075 | -0.03633544 | 18.13866 | 2.428474 | -0.05545154
18.14533 | 2.452638 | -0.03371295 | 18.14533 | 2.454768 | -0.0363382 | 18.14533 | 2.435325 | -0.05545593
18.152 | 2.459354 | -0.03371295 | 18.152 | 2.461274 | -0.03634215 | 18.152 | 2.441856 | -0.05545946
18.15866 | 2.465929 | -0.03371418 | 18.15866 | 2.467956 | -0.03634512 | 18.15866 | 2.448667 | -0.05546081
18.16533 | 2.4729 | -0.033718 | 18.16533 | 2.474492 | -0.03634621 | 18.16533 | 2.45542 | -0.05546386
18.17367 | 2.481376 | -0.03372353 | 18.17367 | 2.482835 | -0.03634763 | 18.17367 | 2.46343 | -0.05546728
18.182 | 2.489287 | -0.03372717 | 18.182 | 2.491306 | -0.03635087 | 18.182 | 2.471697 | -0.05546995
18.18866 | 2.495693 | -0.03372838 | 18.18866 | 2.49843 | -0.03635173 | 18.18866 | 2.47876 | -0.05547559
18.19533 | 2.502294 | -0.03373208 | 18.19533 | 2.504709 | -0.03635583 | 18.19533 | 2.485233 | -0.05548578
18.202 | 2.508937 | -0.03373675 | 18.202 | 2.511352 | -0.03636184 | 18.202 | 2.491999 | -0.05549176
18.20866 | 2.515589 | -0.03373794 | 18.20866 | 2.51844 | -0.03636701 | 18.20866 | 2.498772 | -0.0554971
18.21533 | 2.522668 | -0.03373778 | 18.21533 | 2.524164 | -0.03636996 | 18.21533 | 2.505575 | -0.05550283
18.222 | 2.528881 | -0.0337381 | 18.222 | 2.531289 | -0.0363719 | 18.222 | 2.512115 | -0.055509
18.22867 | 2.536031 | -0.03373894 | 18.22867 | 2.537831 | -0.0363723 | 18.22867 | 2.518287 | -0.05551559
18.23534 | 2.542484 | -0.03374028 | 18.23534 | 2.544572 | -0.03637462 | 18.23534 | 2.524974 | -0.05551908
18.242 | 2.548564 | -0.03374234 | 18.242 | 2.551316 | -0.03637798 | 18.242 | 2.531673 | -0.05552491
18.24866 | 2.555534 | -0.0337464 | 18.24866 | 2.558105 | -0.0363856 | 18.24866 | 2.538915 | -0.05553374
18.25534 | 2.5628 | -0.03374582 | 18.25534 | 2.564969 | -0.03638632 | 18.25534 | 2.544794 | -0.05553949
18.262 | 2.569292 | -0.03374794 | 18.262 | 2.571311 | -0.0363849 | 18.262 | 2.55189 | -0.05554623
18.26866 | 2.575321 | -0.03375028 | 18.26866 | 2.577886 | -0.03638841 | 18.26866 | 2.558795 | -0.05555606
18.27533 | 2.582602 | -0.03375134 | 18.27533 | 2.584661 | -0.03639063 | 18.27533 | 2.565126 | -0.05556158
18.282 | 2.588921 | -0.03375335 | 18.282 | 2.591079 | -0.03639264 | 18.282 | 2.571366 | -0.05556434
18.28866 | 2.595587 | -0.03375464 | 18.28866 | 2.597993 | -0.0363952 | 18.28866 | 2.578783 | -0.05556766
18.297 | 2.604096 | -0.03375591 | 18.297 | 2.606349 | -0.03640278 | 18.297 | 2.586871 | -0.05557508
18.30533 | 2.612098 | -0.03375296 | 18.30533 | 2.614617 | -0.03640779 | 18.30533 | 2.595636 | -0.05558506
18.312 | 2.618622 | -0.03375615 | 18.312 | 2.621652 | -0.03640978 | 18.312 | 2.602506 | -0.0555918
18.31866 | 2.625902 | -0.03376315 | 18.31866 | 2.628501 | -0.03641106 | 18.31866 | 2.608467 | -0.05559834
18.32533 | 2.632996 | -0.03376682 | 18.32533 | 2.63526 | -0.03641151 | 18.32533 | 2.61491 | -0.0556045
18.332 | 2.638774 | -0.03377094 | 18.332 | 2.641713 | -0.03641282 | 18.332 | 2.621402 | -0.05561304
18.33866 | 2.646095 | -0.03377124 | 18.33866 | 2.648189 | -0.03641492 | 18.33866 | 2.62884 | -0.05561801
18.34534 | 2.651944 | -0.03377105 | 18.34534 | 2.654775 | -0.03641812 | 18.34534 | 2.635015 | -0.05562281
18.352 | 2.659134 | -0.03377246 | 18.352 | 2.661568 | -0.0364222 | 18.352 | 2.642364 | -0.0556358
18.35866 | 2.6659 | -0.03377748 | 18.35866 | 2.667714 | -0.03642566 | 18.35866 | 2.648363 | -0.05564826
18.36534 | 2.671957 | -0.03378274 | 18.36534 | 2.67393 | -0.03642875 | 18.36534 | 2.655761 | -0.05565934
18.372 | 2.67886 | -0.0337846 | 18.372 | 2.681343 | -0.03642866 | 18.372 | 2.662161 | -0.0556689
18.37866 | 2.686094 | -0.03378728 | 18.37866 | 2.687853 | -0.03642889 | 18.37866 | 2.668572 | -0.05567363
18.38533 | 2.691681 | -0.03379212 | 18.38533 | 2.694568 | -0.03643033 | 18.38533 | 2.675936 | -0.05568188
18.392 | 2.698935 | -0.0337945 | 18.392 | 2.700956 | -0.0364314 | 18.392 | 2.681969 | -0.0556916
18.39867 | 2.706247 | -0.03379584 | 18.39867 | 2.70819 | -0.036433 | 18.39867 | 2.689131 | -0.05569856
18.40534 | 2.712594 | -0.03380088 | 18.40534 | 2.714459 | -0.03643362 | 18.40534 | 2.696004 | -0.0557045
18.412 | 2.718984 | -0.03380482 | 18.412 | 2.721106 | -0.03643398 | 18.412 | 2.702622 | -0.05571528
18.41867 | 2.725159 | -0.03380615 | 18.41867 | 2.727926 | -0.03643528 | 18.41867 | 2.70932 | -0.05572644
18.427 | 2.733877 | -0.03380728 | 18.427 | 2.736416 | -0.03643706 | 18.427 | 2.717492 | -0.05573732
18.43534 | 2.742684 | -0.03381075 | 18.43534 | 2.744306 | -0.03643847 | 18.43534 | 2.72549 | -0.05574809
18.442 | 2.749472 | -0.03381494 | 18.442 | 2.75137 | -0.03644394 | 18.442 | 2.73235 | -0.05575857
18.44867 | 2.756133 | -0.03381839 | 18.44867 | 2.757878 | -0.03644816 | 18.44867 | 2.738836 | -0.05576649
18.45533 | 2.762882 | -0.03382204 | 18.45533 | 2.764801 | -0.03645141 | 18.45533 | 2.745517 | -0.05576992
18.462 | 2.769278 | -0.03382704 | 18.462 | 2.771537 | -0.03645436 | 18.462 | 2.752656 | -0.05577563
18.46866 | 2.776304 | -0.03383084 | 18.46866 | 2.778414 | -0.03645626 | 18.46866 | 2.758928 | -0.05578623
18.47533 | 2.782148 | -0.03383106 | 18.47533 | 2.78436 | -0.03645904 | 18.47533 | 2.766254 | -0.05579762
18.482 | 2.788925 | -0.03383108 | 18.482 | 2.791298 | -0.03646012 | 18.482 | 2.772328 | -0.05580456
18.48866 | 2.795916 | -0.03383348 | 18.48866 | 2.797858 | -0.03646419 | 18.48866 | 2.77883 | -0.05581084
18.49533 | 2.802635 | -0.03383832 | 18.49533 | 2.804706 | -0.03647166 | 18.49533 | 2.785931 | -0.05581854
18.502 | 2.808974 | -0.0338419 | 18.502 | 2.810955 | -0.03647436 | 18.502 | 2.792025 | -0.05582695
18.50867 | 2.81562 | -0.03384206 | 18.50867 | 2.817998 | -0.03647536 | 18.50867 | 2.799222 | -0.05583293
18.51533 | 2.822556 | -0.03384044 | 18.51533 | 2.824414 | -0.03647722 | 18.51533 | 2.805441 | -0.05583845
18.522 | 2.829092 | -0.03383916 | 18.522 | 2.831626 | -0.03647986 | 18.522 | 2.812391 | -0.05584687
18.52866 | 2.835686 | -0.0338397 | 18.52866 | 2.837456 | -0.03648385 | 18.52866 | 2.818724 | -0.05585253
18.53533 | 2.841783 | -0.03384146 | 18.53533 | 2.844761 | -0.03648871 | 18.53533 | 2.825492 | -0.05586013
18.542 | 2.849174 | -0.03384316 | 18.542 | 2.851433 | -0.03649142 | 18.542 | 2.83238 | -0.05586812
18.55033 | 2.857106 | -0.03384352 | 18.55033 | 2.859524 | -0.0364943 | 18.55033 | 2.840654 | -0.05587372
18.55867 | 2.866328 | -0.033846 | 18.55867 | 2.867978 | -0.03649803 | 18.55867 | 2.848837 | -0.05588095
18.56533 | 2.872482 | -0.0338489 | 18.56533 | 2.874126 | -0.03650198 | 18.56533 | 2.856047 | -0.05588618
18.572 | 2.879113 | -0.0338523 | 18.572 | 2.880947 | -0.03650648 | 18.572 | 2.862534 | -0.05588958
18.57867 | 2.885822 | -0.03385796 | 18.57867 | 2.887997 | -0.03651006 | 18.57867 | 2.869448 | -0.05589735
18.58534 | 2.892451 | -0.03386194 | 18.58534 | 2.893975 | -0.03651503 | 18.58534 | 2.875891 | -0.0559073
18.592 | 2.899083 | -0.03386094 | 18.592 | 2.90108 | -0.03651816 | 18.592 | 2.882608 | -0.05591524
18.59866 | 2.906081 | -0.03386105 | 18.59866 | 2.9076 | -0.03652212 | 18.59866 | 2.890037 | -0.05592459
18.60533 | 2.912095 | -0.03386508 | 18.60533 | 2.915354 | -0.03652709 | 18.60533 | 2.895616 | -0.055932
18.612 | 2.91881 | -0.03387222 | 18.612 | 2.921526 | -0.03652682 | 18.612 | 2.902778 | -0.05593453
18.61866 | 2.92608 | -0.03387711 | 18.61866 | 2.928148 | -0.03652726 | 18.61866 | 2.90998 | -0.0559415
18.62533 | 2.932202 | -0.03387925 | 18.62533 | 2.934775 | -0.0365283 | 18.62533 | 2.915964 | -0.05595186
18.632 | 2.939723 | -0.03387675 | 18.632 | 2.941296 | -0.0365325 | 18.632 | 2.923154 | -0.05596084
18.63866 | 2.945255 | -0.03387593 | 18.63866 | 2.947656 | -0.0365377 | 18.63866 | 2.929253 | -0.05596682
18.64533 | 2.952466 | -0.03388103 | 18.64533 | 2.955192 | -0.0365428 | 18.64533 | 2.935557 | -0.05597164
18.652 | 2.959262 | -0.03388076 | 18.652 | 2.960861 | -0.03654611 | 18.652 | 2.943248 | -0.0559761
18.65866 | 2.96606 | -0.03388205 | 18.65866 | 2.967554 | -0.03655076 | 18.65866 | 2.949692 | -0.05598266
18.66533 | 2.97276 | -0.0338879 | 18.66533 | 2.974903 | -0.03655669 | 18.66533 | 2.956263 | -0.0559913
18.672 | 2.97944 | -0.03389111 | 18.672 | 2.981045 | -0.03655781 | 18.672 | 2.962765 | -0.0559975
18.68033 | 2.987346 | -0.03389341 | 18.68033 | 2.989292 | -0.03655853 | 18.68033 | 2.971393 | -0.05600572
18.68866 | 2.995722 | -0.03389382 | 18.68866 | 2.997466 | -0.03656072 | 18.68866 | 2.980109 | -0.05601487
18.69533 | 3.002043 | -0.03389442 | 18.69533 | 3.004604 | -0.0365612 | 18.69533 | 2.98648 | -0.0560215
18.702 | 3.009616 | -0.03389918 | 18.702 | 3.010778 | -0.03656534 | 18.702 | 2.993198 | -0.05602868
18.70866 | 3.015796 | -0.03390334 | 18.70866 | 3.017799 | -0.03657174 | 18.70866 | 2.999856 | -0.05603296
18.71533 | 3.02218 | -0.03390707 | 18.71533 | 3.024219 | -0.03657438 | 18.71533 | 3.006735 | -0.05603643
18.722 | 3.028894 | -0.03390688 | 18.722 | 3.031002 | -0.0365719 | 18.722 | 3.012844 | -0.05604395
18.72867 | 3.035258 | -0.03390559 | 18.72867 | 3.038092 | -0.03657165 | 18.72867 | 3.020024 | -0.05605307
18.73534 | 3.041625 | -0.03390978 | 18.73534 | 3.044618 | -0.03657491 | 18.73534 | 3.027096 | -0.05606157
18.742 | 3.049144 | -0.03391766 | 18.742 | 3.051372 | -0.03657714 | 18.742 | 3.033524 | -0.05607373
18.74866 | 3.055888 | -0.03392135 | 18.74866 | 3.057728 | -0.0365829 | 18.74866 | 3.040387 | -0.05608434
18.75534 | 3.06288 | -0.03392231 | 18.75534 | 3.064701 | -0.03658752 | 18.75534 | 3.046884 | -0.05609138
18.762 | 3.068702 | -0.03392395 | 18.762 | 3.071284 | -0.03658828 | 18.762 | 3.053862 | -0.05609968
18.76866 | 3.075217 | -0.03392722 | 18.76866 | 3.078288 | -0.03659469 | 18.76866 | 3.060142 | -0.05610879
18.77533 | 3.082506 | -0.03393124 | 18.77533 | 3.083541 | -0.03660179 | 18.77533 | 3.066971 | -0.0561172
18.782 | 3.089071 | -0.03393385 | 18.782 | 3.090966 | -0.03660232 | 18.782 | 3.073461 | -0.05612412
18.78866 | 3.096608 | -0.03393574 | 18.78866 | 3.09757 | -0.03660246 | 18.78866 | 3.080333 | -0.05613293
18.79533 | 3.102559 | -0.03394145 | 18.79533 | 3.10443 | -0.03660808 | 18.79533 | 3.087535 | -0.05614368
18.80366 | 3.111358 | -0.03394731 | 18.80366 | 3.112256 | -0.036613 | 18.80366 | 3.095649 | -0.05615365
18.812 | 3.11876 | -0.03394805 | 18.812 | 3.12076 | -0.0366159 | 18.812 | 3.103878 | -0.05616602
18.81866 | 3.125727 | -0.03395257 | 18.81866 | 3.128202 | -0.03661982 | 18.81866 | 3.110553 | -0.05617582
18.82533 | 3.132407 | -0.03395928 | 18.82533 | 3.134811 | -0.03662224 | 18.82533 | 3.117342 | -0.05618095
18.832 | 3.139064 | -0.03396619 | 18.832 | 3.141696 | -0.03662275 | 18.832 | 3.124091 | -0.05619116
18.83866 | 3.145995 | -0.03397287 | 18.83866 | 3.147772 | -0.03662648 | 18.83866 | 3.130405 | -0.0562018
18.84534 | 3.152168 | -0.03397695 | 18.84534 | 3.154656 | -0.03663486 | 18.84534 | 3.137699 | -0.05621037
18.852 | 3.15948 | -0.03397774 | 18.852 | 3.161662 | -0.03663994 | 18.852 | 3.143705 | -0.05622056
18.85866 | 3.165469 | -0.03398046 | 18.85866 | 3.168215 | -0.03664339 | 18.85866 | 3.150578 | -0.05623118
18.86534 | 3.172308 | -0.03398457 | 18.86534 | 3.175166 | -0.03664519 | 18.86534 | 3.157461 | -0.0562413
18.872 | 3.179426 | -0.03398593 | 18.872 | 3.181147 | -0.03664804 | 18.872 | 3.164786 | -0.056251
18.87866 | 3.18623 | -0.03398788 | 18.87866 | 3.187563 | -0.03664974 | 18.87866 | 3.170834 | -0.05625922
18.88533 | 3.192246 | -0.0339878 | 18.88533 | 3.194787 | -0.03665085 | 18.88533 | 3.178033 | -0.05626714
18.892 | 3.198864 | -0.03398892 | 18.892 | 3.200732 | -0.0366564 | 18.892 | 3.184428 | -0.05627825
18.89867 | 3.205829 | -0.03399475 | 18.89867 | 3.207856 | -0.03666168 | 18.89867 | 3.191301 | -0.05628874
18.90534 | 3.212572 | -0.03400041 | 18.90534 | 3.215059 | -0.0366668 | 18.90534 | 3.197627 | -0.05629851
18.912 | 3.219123 | -0.03400161 | 18.912 | 3.221596 | -0.0366707 | 18.912 | 3.204402 | -0.05630709
18.91867 | 3.225586 | -0.03400448 | 18.91867 | 3.22733 | -0.03667139 | 18.91867 | 3.211432 | -0.05631707
18.92533 | 3.232577 | -0.03400698 | 18.92533 | 3.23486 | -0.03667171 | 18.92533 | 3.217274 | -0.05632758
18.93367 | 3.240612 | -0.03401072 | 18.93367 | 3.243196 | -0.03667605 | 18.93367 | 3.226456 | -0.05633906
18.942 | 3.249088 | -0.03401968 | 18.942 | 3.251558 | -0.0366802 | 18.942 | 3.234598 | -0.05634922
18.94867 | 3.256109 | -0.03402594 | 18.94867 | 3.258407 | -0.03668538 | 18.94867 | 3.241089 | -0.05635612
18.95533 | 3.262009 | -0.03402972 | 18.95533 | 3.265098 | -0.0366896 | 18.95533 | 3.247449 | -0.05636592
18.962 | 3.269658 | -0.03402965 | 18.962 | 3.271184 | -0.03669472 | 18.962 | 3.255142 | -0.05637216
18.96866 | 3.27588 | -0.03402943 | 18.96866 | 3.277084 | -0.03669888 | 18.96866 | 3.261255 | -0.05637858
18.97533 | 3.282883 | -0.0340325 | 18.97533 | 3.2844 | -0.03670328 | 18.97533 | 3.267627 | -0.05638552
18.982 | 3.289375 | -0.03403377 | 18.982 | 3.291021 | -0.0367094 | 18.982 | 3.274126 | -0.05639062
18.98866 | 3.295871 | -0.03403583 | 18.98866 | 3.297844 | -0.0367135 | 18.98866 | 3.2812 | -0.05639774
18.99533 | 3.302452 | -0.03403911 | 18.99533 | 3.30434 | -0.03671478 | 18.99533 | 3.288166 | -0.05640168
19.002 | 3.308528 | -0.034045 | 19.002 | 3.311308 | -0.0367155 | 19.002 | 3.294617 | -0.05640488
19.00867 | 3.316286 | -0.03405048 | 19.00867 | 3.318171 | -0.0367168 | 19.00867 | 3.301351 | -0.05641168
19.01533 | 3.322508 | -0.03405352 | 19.01533 | 3.324438 | -0.03671814 | 19.01533 | 3.308647 | -0.05641962
19.022 | 3.329331 | -0.0340565 | 19.022 | 3.330914 | -0.03671981 | 19.022 | 3.313943 | -0.05642468
19.02866 | 3.335328 | -0.0340557 | 19.02866 | 3.33808 | -0.03672425 | 19.02866 | 3.321402 | -0.05642788
19.03533 | 3.341944 | -0.03405805 | 19.03533 | 3.3447 | -0.0367272 | 19.03533 | 3.328004 | -0.05643392
19.042 | 3.348973 | -0.03406302 | 19.042 | 3.35118 | -0.03672962 | 19.042 | 3.335187 | -0.05644035
19.04867 | 3.355132 | -0.034065 | 19.04867 | 3.357795 | -0.03673454 | 19.04867 | 3.342013 | -0.05644534
19.057 | 3.364044 | -0.03406626 | 19.057 | 3.366365 | -0.03673912 | 19.057 | 3.350046 | -0.05645539
19.06533 | 3.37224 | -0.0340675 | 19.06533 | 3.374118 | -0.03674016 | 19.06533 | 3.3585 | -0.0564624
19.072 | 3.378855 | -0.03407104 | 19.072 | 3.381091 | -0.03674745 | 19.072 | 3.36446 | -0.05646748
19.07867 | 3.386321 | -0.03407581 | 19.07867 | 3.38785 | -0.03675134 | 19.07867 | 3.371543 | -0.05647232
19.08534 | 3.392547 | -0.03408044 | 19.08534 | 3.394152 | -0.03675 | 19.08534 | 3.378065 | -0.05647418
19.092 | 3.398642 | -0.03408002 | 19.092 | 3.40105 | -0.03675148 | 19.092 | 3.384126 | -0.0564773
19.09866 | 3.405789 | -0.03407909 | 19.09866 | 3.408038 | -0.03675689 | 19.09866 | 3.391321 | -0.05648015
19.10533 | 3.412312 | -0.03408239 | 19.10533 | 3.414415 | -0.0367582 | 19.10533 | 3.398391 | -0.05647967
19.112 | 3.418704 | -0.03408413 | 19.112 | 3.420979 | -0.03676153 | 19.112 | 3.404998 | -0.05647755
19.11866 | 3.425565 | -0.03408794 | 19.11866 | 3.427775 | -0.03676678 | 19.11866 | 3.411292 | -0.05647736
19.12533 | 3.432677 | -0.03409421 | 19.12533 | 3.434597 | -0.03677116 | 19.12533 | 3.41814 | -0.05648224
19.132 | 3.438782 | -0.03409739 | 19.132 | 3.440852 | -0.03677487 | 19.132 | 3.42517 | -0.05648919
19.13866 | 3.445986 | -0.0341003 | 19.13866 | 3.447636 | -0.0367766 | 19.13866 | 3.431287 | -0.056495
19.14533 | 3.452488 | -0.03410041 | 19.14533 | 3.454369 | -0.03678171 | 19.14533 | 3.438504 | -0.05649768
19.152 | 3.459494 | -0.03410032 | 19.152 | 3.460846 | -0.03678524 | 19.152 | 3.445672 | -0.05649834
19.15866 | 3.465862 | -0.0341028 | 19.15866 | 3.467633 | -0.03678845 | 19.15866 | 3.451554 | -0.05650046
19.16533 | 3.472694 | -0.03410244 | 19.16533 | 3.474595 | -0.03679156 | 19.16533 | 3.458075 | -0.05650471
19.172 | 3.479309 | -0.03410415 | 19.172 | 3.481294 | -0.03679126 | 19.172 | 3.465321 | -0.05650955
19.17866 | 3.486235 | -0.03411004 | 19.17866 | 3.487928 | -0.03679372 | 19.17866 | 3.47124 | -0.05651579
19.187 | 3.494422 | -0.0341168 | 19.187 | 3.495822 | -0.03679732 | 19.187 | 3.480438 | -0.05652202
19.19533 | 3.502498 | -0.0341198 | 19.19533 | 3.504219 | -0.03680066 | 19.19533 | 3.48861 | -0.05652678
19.202 | 3.509004 | -0.0341225 | 19.202 | 3.51127 | -0.03680461 | 19.202 | 3.495001 | -0.05653091
19.20866 | 3.5163 | -0.0341234 | 19.20866 | 3.518088 | -0.03680892 | 19.20866 | 3.502068 | -0.05653391
19.21533 | 3.522162 | -0.0341234 | 19.21533 | 3.52451 | -0.0368134 | 19.21533 | 3.508453 | -0.05653787
19.222 | 3.529643 | -0.03412537 | 19.222 | 3.53109 | -0.0368176 | 19.222 | 3.515321 | -0.05654557
19.22867 | 3.536265 | -0.03412544 | 19.22867 | 3.5377 | -0.0368175 | 19.22867 | 3.522032 | -0.0565509
19.23534 | 3.542354 | -0.03412318 | 19.23534 | 3.544663 | -0.03681752 | 19.23534 | 3.528275 | -0.056557
19.242 | 3.54879 | -0.03412533 | 19.242 | 3.55104 | -0.03681904 | 19.242 | 3.535732 | -0.05656098
19.24866 | 3.555324 | -0.03412928 | 19.24866 | 3.557323 | -0.0368218 | 19.24866 | 3.542292 | -0.05656421
19.25534 | 3.56241 | -0.03412792 | 19.25534 | 3.5642 | -0.0368278 | 19.25534 | 3.54838 | -0.0565711
19.262 | 3.568936 | -0.0341272 | 19.262 | 3.57099 | -0.03683284 | 19.262 | 3.555345 | -0.05657665
19.26866 | 3.57531 | -0.03412962 | 19.26866 | 3.576884 | -0.036833 | 19.26866 | 3.56242 | -0.05658322
19.27533 | 3.582232 | -0.034131 | 19.27533 | 3.583926 | -0.03683555 | 19.27533 | 3.569028 | -0.05658842
19.282 | 3.589508 | -0.03413088 | 19.282 | 3.590259 | -0.03683998 | 19.282 | 3.575796 | -0.05659076
19.28866 | 3.595811 | -0.03413072 | 19.28866 | 3.597756 | -0.03684262 | 19.28866 | 3.582045 | -0.05659508
19.29533 | 3.602414 | -0.0341293 | 19.29533 | 3.604242 | -0.03684302 | 19.29533 | 3.589544 | -0.05660255
19.302 | 3.608889 | -0.0341273 | 19.302 | 3.610764 | -0.036844 | 19.302 | 3.59559 | -0.0566087
19.31034 | 3.617378 | -0.0341289 | 19.31034 | 3.61956 | -0.03684966 | 19.31034 | 3.603558 | -0.05661756
19.31866 | 3.625385 | -0.03413011 | 19.31866 | 3.627255 | -0.03685844 | 19.31866 | 3.61212 | -0.05662586
19.32533 | 3.631887 | -0.03413648 | 19.32533 | 3.634833 | -0.03686342 | 19.32533 | 3.619169 | -0.05663054
19.332 | 3.638461 | -0.03414322 | 19.332 | 3.641377 | -0.03686772 | 19.332 | 3.625622 | -0.05663422
19.33866 | 3.645381 | -0.03414222 | 19.33866 | 3.647762 | -0.03687341 | 19.33866 | 3.632052 | -0.05663647
19.34534 | 3.651335 | -0.034138 | 19.34534 | 3.654182 | -0.03687702 | 19.34534 | 3.639018 | -0.05664038
19.352 | 3.658603 | -0.03413783 | 19.352 | 3.660848 | -0.03688264 | 19.352 | 3.645265 | -0.05664165
19.35866 | 3.664806 | -0.03414075 | 19.35866 | 3.667741 | -0.03689169 | 19.35866 | 3.652674 | -0.05664368
19.36534 | 3.672278 | -0.0341426 | 19.36534 | 3.674155 | -0.03689576 | 19.36534 | 3.65936 | -0.05665082
19.372 | 3.679126 | -0.03414331 | 19.372 | 3.681045 | -0.03689837 | 19.372 | 3.66573 | -0.0566573
19.37866 | 3.685718 | -0.03414602 | 19.37866 | 3.68734 | -0.03690557 | 19.37866 | 3.67257 | -0.05666206
19.38533 | 3.692919 | -0.0341507 | 19.38533 | 3.694975 | -0.036913 | 19.38533 | 3.679262 | -0.0566665
19.392 | 3.698872 | -0.03415448 | 19.392 | 3.701505 | -0.03691598 | 19.392 | 3.685303 | -0.0566732
19.39867 | 3.705312 | -0.03415657 | 19.39867 | 3.707484 | -0.03691944 | 19.39867 | 3.692611 | -0.05668015
19.40534 | 3.7121 | -0.03415765 | 19.40534 | 3.713837 | -0.03692368 | 19.40534 | 3.698989 | -0.0566852
19.412 | 3.718538 | -0.03415978 | 19.412 | 3.720646 | -0.03692986 | 19.412 | 3.705983 | -0.0566894
19.41867 | 3.725295 | -0.03416328 | 19.41867 | 3.727805 | -0.03693681 | 19.41867 | 3.712494 | -0.05669343
19.42533 | 3.73216 | -0.03416559 | 19.42533 | 3.7339 | -0.0369387 | 19.42533 | 3.718874 | -0.05670226
19.432 | 3.739194 | -0.03416895 | 19.432 | 3.740675 | -0.0369411 | 19.432 | 3.725885 | -0.05670906
19.44033 | 3.747172 | -0.03417635 | 19.44033 | 3.749068 | -0.03694834 | 19.44033 | 3.734256 | -0.05670856
19.44867 | 3.755637 | -0.03418188 | 19.44867 | 3.757887 | -0.03695612 | 19.44867 | 3.741773 | -0.05671148
19.45533 | 3.762004 | -0.0341863 | 19.45533 | 3.764356 | -0.0369625 | 19.45533 | 3.748942 | -0.0567191
19.462 | 3.768634 | -0.03418926 | 19.462 | 3.770605 | -0.03696274 | 19.462 | 3.756103 | -0.05672856
19.46866 | 3.775369 | -0.03419074 | 19.46866 | 3.777351 | -0.03696134 | 19.46866 | 3.762456 | -0.05673614
19.47533 | 3.78213 | -0.03419296 | 19.47533 | 3.784088 | -0.0369668 | 19.47533 | 3.769102 | -0.05673849
19.482 | 3.788942 | -0.0341938 | 19.482 | 3.79126 | -0.03697156 | 19.482 | 3.775896 | -0.056741
19.48866 | 3.795807 | -0.03419663 | 19.48866 | 3.79818 | -0.03697361 | 19.48866 | 3.782456 | -0.0567447
19.49533 | 3.80173 | -0.03420112 | 19.49533 | 3.804163 | -0.03697546 | 19.49533 | 3.789158 | -0.05675136
19.502 | 3.809284 | -0.03420261 | 19.502 | 3.811102 | -0.03698024 | 19.502 | 3.796022 | -0.05675956
19.50867 | 3.81546 | -0.03420332 | 19.50867 | 3.818402 | -0.03699002 | 19.50867 | 3.802695 | -0.0567642
19.51533 | 3.822168 | -0.0342031 | 19.51533 | 3.824524 | -0.03699774 | 19.51533 | 3.809588 | -0.05676723
19.522 | 3.828219 | -0.0342056 | 19.522 | 3.831215 | -0.0370031 | 19.522 | 3.815656 | -0.05676904
19.52866 | 3.83534 | -0.03420913 | 19.52866 | 3.837833 | -0.03700953 | 19.52866 | 3.822394 | -0.05677232
19.53533 | 3.842044 | -0.03421303 | 19.53533 | 3.844539 | -0.03701868 | 19.53533 | 3.829078 | -0.05678168
19.542 | 3.84887 | -0.03421702 | 19.542 | 3.850812 | -0.03702518 | 19.542 | 3.835895 | -0.05678872
19.54867 | 3.855221 | -0.0342204 | 19.54867 | 3.857908 | -0.03702945 | 19.54867 | 3.84323 | -0.05679197
19.55533 | 3.862502 | -0.03422098 | 19.55533 | 3.86354 | -0.03703368 | 19.55533 | 3.84935 | -0.05679536
19.56367 | 3.871 | -0.03422044 | 19.56367 | 3.872458 | -0.03703897 | 19.56367 | 3.857535 | -0.05680004
19.572 | 3.878918 | -0.03422313 | 19.572 | 3.881098 | -0.0370418 | 19.572 | 3.866106 | -0.05680363
19.57867 | 3.885614 | -0.03422545 | 19.57867 | 3.88691 | -0.03704568 | 19.57867 | 3.872086 | -0.05680134
19.58534 | 3.892194 | -0.03422818 | 19.58534 | 3.894706 | -0.03705083 | 19.58534 | 3.878872 | -0.05680261
19.592 | 3.899275 | -0.03423333 | 19.592 | 3.900903 | -0.0370532 | 19.592 | 3.8853 | -0.05680962
19.59866 | 3.90546 | -0.03423241 | 19.59866 | 3.907656 | -0.03705502 | 19.59866 | 3.892318 | -0.0568135
19.60533 | 3.91173 | -0.03423071 | 19.60533 | 3.914094 | -0.03705964 | 19.60533 | 3.898782 | -0.05681326
19.612 | 3.918975 | -0.03423424 | 19.612 | 3.921118 | -0.03706454 | 19.612 | 3.905314 | -0.05681511
19.61866 | 3.92521 | -0.03423824 | 19.61866 | 3.927914 | -0.03706825 | 19.61866 | 3.912219 | -0.05681951
19.62533 | 3.931572 | -0.03424072 | 19.62533 | 3.93435 | -0.03707047 | 19.62533 | 3.91945 | -0.05682434
19.632 | 3.938781 | -0.03424078 | 19.632 | 3.940948 | -0.0370749 | 19.632 | 3.925606 | -0.05682934
19.63866 | 3.944844 | -0.03423958 | 19.63866 | 3.947445 | -0.03707784 | 19.63866 | 3.932766 | -0.05683446
19.64533 | 3.951571 | -0.0342422 | 19.64533 | 3.954348 | -0.03708064 | 19.64533 | 3.939081 | -0.05683789
19.652 | 3.958359 | -0.03424713 | 19.652 | 3.961182 | -0.03708492 | 19.652 | 3.946019 | -0.05684107
19.65866 | 3.965527 | -0.03425028 | 19.65866 | 3.968009 | -0.03708919 | 19.65866 | 3.952488 | -0.05684752
19.66533 | 3.9719 | -0.03424966 | 19.66533 | 3.974004 | -0.037091 | 19.66533 | 3.959231 | -0.05685322
19.672 | 3.978925 | -0.03424706 | 19.672 | 3.981036 | -0.03709502 | 19.672 | 3.965737 | -0.0568607
19.67866 | 3.985347 | -0.03424703 | 19.67866 | 3.987407 | -0.03709996 | 19.67866 | 3.972095 | -0.0568666
19.68534 | 3.991861 | -0.0342478 | 19.68534 | 3.993682 | -0.03710408 | 19.68534 | 3.979174 | -0.05686975
19.69366 | 4.000812 | -0.03425114 | 19.69366 | 4.003088 | -0.03710777 | 19.69366 | 3.98735 | -0.05687613
19.702 | 4.009411 | -0.03425516 | 19.702 | 4.011059 | -0.03710731 | 19.702 | 3.995935 | -0.056885
19.70866 | 4.015832 | -0.03425926 | 19.70866 | 4.017386 | -0.03711056 | 19.70866 | 4.002462 | -0.05689026
19.71533 | 4.022314 | -0.03426536 | 19.71533 | 4.024148 | -0.03711577 | 19.71533 | 4.008896 | -0.0568941
19.722 | 4.029022 | -0.03426724 | 19.722 | 4.030632 | -0.03711994 | 19.722 | 4.015657 | -0.05689895
19.72867 | 4.035822 | -0.03426862 | 19.72867 | 4.037978 | -0.0371232 | 19.72867 | 4.022106 | -0.05690606
19.73534 | 4.041815 | -0.03427468 | 19.73534 | 4.044539 | -0.037126 | 19.73534 | 4.029007 | -0.05691142
19.742 | 4.049484 | -0.0342813 | 19.742 | 4.051352 | -0.03712924 | 19.742 | 4.035596 | -0.0569168
19.74866 | 4.055619 | -0.03428273 | 19.74866 | 4.057148 | -0.03713372 | 19.74866 | 4.041985 | -0.05692463
19.75534 | 4.062492 | -0.03428292 | 19.75534 | 4.064546 | -0.0371392 | 19.75534 | 4.04933 | -0.05693435
19.762 | 4.069056 | -0.03428469 | 19.762 | 4.071038 | -0.03714335 | 19.762 | 4.055834 | -0.05693918
19.76866 | 4.075712 | -0.03428692 | 19.76866 | 4.077814 | -0.03714275 | 19.76866 | 4.062124 | -0.05694141
19.77533 | 4.082424 | -0.03429066 | 19.77533 | 4.084429 | -0.03714274 | 19.77533 | 4.069144 | -0.05694907
19.782 | 4.088673 | -0.03429213 | 19.782 | 4.0909 | -0.03714524 | 19.782 | 4.075283 | -0.05695891
19.78866 | 4.095369 | -0.03429444 | 19.78866 | 4.097729 | -0.0371487 | 19.78866 | 4.082766 | -0.05696563
19.79533 | 4.101756 | -0.03429801 | 19.79533 | 4.104072 | -0.03715167 | 19.79533 | 4.08939 | -0.05696552
19.802 | 4.108418 | -0.03430067 | 19.802 | 4.11114 | -0.03715509 | 19.802 | 4.095224 | -0.05697195
19.80867 | 4.115338 | -0.03429895 | 19.80867 | 4.117907 | -0.03715784 | 19.80867 | 4.101992 | -0.0569807
19.817 | 4.12376 | -0.03429645 | 19.817 | 4.126216 | -0.03716122 | 19.817 | 4.11056 | -0.0569912
19.82533 | 4.132072 | -0.03429657 | 19.82533 | 4.134403 | -0.03716256 | 19.82533 | 4.119135 | -0.05700031
19.832 | 4.138858 | -0.03429797 | 19.832 | 4.140878 | -0.037165 | 19.832 | 4.125704 | -0.05700536
19.83866 | 4.145407 | -0.03429662 | 19.83866 | 4.147445 | -0.03716835 | 19.83866 | 4.13191 | -0.057011
19.84534 | 4.152257 | -0.03429592 | 19.84534 | 4.153879 | -0.03717195 | 19.84534 | 4.138278 | -0.05701379
19.852 | 4.159309 | -0.03429394 | 19.852 | 4.16087 | -0.03717654 | 19.852 | 4.14519 | -0.05702182
19.85866 | 4.165661 | -0.03429445 | 19.85866 | 4.167528 | -0.03718082 | 19.85866 | 4.151838 | -0.05702915
19.86534 | 4.172437 | -0.03429828 | 19.86534 | 4.17419 | -0.03718196 | 19.86534 | 4.15895 | -0.05703366
19.872 | 4.179317 | -0.03429724 | 19.872 | 4.180817 | -0.03718039 | 19.872 | 4.165642 | -0.05703803
19.87866 | 4.185498 | -0.0342971 | 19.87866 | 4.187877 | -0.03718225 | 19.87866 | 4.171971 | -0.05704424
19.88533 | 4.191731 | -0.0342994 | 19.88533 | 4.19414 | -0.03718481 | 19.88533 | 4.178522 | -0.05705348
19.892 | 4.199056 | -0.03430375 | 19.892 | 4.201046 | -0.03718594 | 19.892 | 4.185205 | -0.05705889
19.89867 | 4.205333 | -0.03430891 | 19.89867 | 4.208188 | -0.03718977 | 19.89867 | 4.19167 | -0.05706478
19.90534 | 4.211731 | -0.03431362 | 19.90534 | 4.214246 | -0.03719216 | 19.90534 | 4.198658 | -0.05707445
19.912 | 4.21921 | -0.03431833 | 19.912 | 4.220437 | -0.03719165 | 19.912 | 4.205742 | -0.05708164
19.91867 | 4.225586 | -0.03431972 | 19.91867 | 4.228096 | -0.03719508 | 19.91867 | 4.212504 | -0.05709082
19.92533 | 4.23171 | -0.03431996 | 19.92533 | 4.234072 | -0.03719952 | 19.92533 | 4.219352 | -0.05710229
19.932 | 4.23821 | -0.03432137 | 19.932 | 4.24036 | -0.03720239 | 19.932 | 4.225418 | -0.05711048
19.93866 | 4.245734 | -0.03432016 | 19.93866 | 4.24747 | -0.03720706 | 19.93866 | 4.232215 | -0.05712248
19.947 | 4.253534 | -0.034323 | 19.947 | 4.255777 | -0.03720975 | 19.947 | 4.240289 | -0.05713306
19.95533 | 4.262034 | -0.03432978 | 19.95533 | 4.264336 | -0.03721184 | 19.95533 | 4.248808 | -0.0571416
19.962 | 4.26862 | -0.03432915 | 19.962 | 4.270727 | -0.03721428 | 19.962 | 4.255157 | -0.05715005
19.96866 | 4.275148 | -0.03432685 | 19.96866 | 4.277374 | -0.03721705 | 19.96866 | 4.261689 | -0.05715813
19.97533 | 4.282059 | -0.03432917 | 19.97533 | 4.283897 | -0.03721786 | 19.97533 | 4.268576 | -0.05716682
19.982 | 4.288639 | -0.03433345 | 19.982 | 4.290794 | -0.03721972 | 19.982 | 4.274908 | -0.05717611
19.98866 | 4.295826 | -0.0343382 | 19.98866 | 4.297713 | -0.03722141 | 19.98866 | 4.281839 | -0.05718357
19.99533 | 4.30241 | -0.03433853 | 19.99533 | 4.304504 | -0.03722421 | 19.99533 | 4.288628 | -0.05718726
20.002 | 4.308756 | -0.0343401 | 20.002 | 4.310634 | -0.03722824 | 20.002 | 4.295114 | -0.05719186
20.00867 | 4.315403 | -0.03434519 | 20.00867 | 4.317876 | -0.03723252 | 20.00867 | 4.30186 | -0.05719993
20.01533 | 4.321803 | -0.03435062 | 20.01533 | 4.324029 | -0.03723694 | 20.01533 | 4.30877 | -0.05720699
20.022 | 4.328503 | -0.0343564 | 20.022 | 4.330824 | -0.0372407 | 20.022 | 4.315053 | -0.05721235
20.02866 | 4.336118 | -0.03435944 | 20.02866 | 4.337812 | -0.03724444 | 20.02866 | 4.321926 | -0.05721808
20.03533 | 4.34205 | -0.0343582 | 20.03533 | 4.34444 | -0.03724739 | 20.03533 | 4.328172 | -0.057227
20.042 | 4.349546 | -0.03435758 | 20.042 | 4.35091 | -0.03725143 | 20.042 | 4.335289 | -0.0572334
20.04867 | 4.355101 | -0.0343615 | 20.04867 | 4.357719 | -0.03725612 | 20.04867 | 4.341548 | -0.05723668
20.05533 | 4.362598 | -0.03436667 | 20.05533 | 4.364126 | -0.03726023 | 20.05533 | 4.349125 | -0.05724155
20.062 | 4.369188 | -0.03436885 | 20.062 | 4.370611 | -0.03726345 | 20.062 | 4.355064 | -0.05724964
20.07033 | 4.37694 | -0.03437006 | 20.07033 | 4.379422 | -0.03726686 | 20.07033 | 4.36332 | -0.05726014
20.07867 | 4.385348 | -0.03437127 | 20.07867 | 4.386926 | -0.03726797 | 20.07867 | 4.3711 | -0.0572608
20.08534 | 4.39223 | -0.03437298 | 20.08534 | 4.393311 | -0.03727252 | 20.08534 | 4.377852 | -0.0572663
20.092 | 4.398524 | -0.03437741 | 20.092 | 4.400488 | -0.03727937 | 20.092 | 4.384696 | -0.05727443
20.09866 | 4.404956 | -0.03438044 | 20.09866 | 4.407303 | -0.03727769 | 20.09866 | 4.391322 | -0.05727539
20.10533 | 4.412198 | -0.03438397 | 20.10533 | 4.414453 | -0.0372779 | 20.10533 | 4.398521 | -0.05727595
20.112 | 4.419024 | -0.03438789 | 20.112 | 4.420326 | -0.03728332 | 20.112 | 4.404794 | -0.05727751
20.11866 | 4.425743 | -0.0343878 | 20.11866 | 4.427176 | -0.03728674 | 20.11866 | 4.411247 | -0.05728382
20.12533 | 4.432426 | -0.0343886 | 20.12533 | 4.434242 | -0.03728986 | 20.12533 | 4.418533 | -0.05728886
20.132 | 4.438666 | -0.03439374 | 20.132 | 4.440723 | -0.037292 | 20.132 | 4.424898 | -0.05729365
20.13866 | 4.445715 | -0.03439823 | 20.13866 | 4.447384 | -0.03729487 | 20.13866 | 4.431774 | -0.05730069
20.14533 | 4.452257 | -0.03439876 | 20.14533 | 4.45452 | -0.03729856 | 20.14533 | 4.438138 | -0.05730708
20.152 | 4.459203 | -0.03439776 | 20.152 | 4.461003 | -0.03730118 | 20.152 | 4.444621 | -0.05731444
20.15866 | 4.464916 | -0.034399 | 20.15866 | 4.467371 | -0.03730448 | 20.15866 | 4.451882 | -0.0573216
20.16533 | 4.47156 | -0.03439913 | 20.16533 | 4.473911 | -0.03730789 | 20.16533 | 4.458116 | -0.05732772
20.172 | 4.478916 | -0.03440094 | 20.172 | 4.480513 | -0.037314 | 20.172 | 4.464992 | -0.05733122
20.17866 | 4.484932 | -0.03440613 | 20.17866 | 4.487572 | -0.03732125 | 20.17866 | 4.471608 | -0.05733162
20.18534 | 4.491654 | -0.03440891 | 20.18534 | 4.494162 | -0.0373237 | 20.18534 | 4.477885 | -0.05733614
20.192 | 4.498702 | -0.03441106 | 20.192 | 4.50073 | -0.03732544 | 20.192 | 4.484668 | -0.05734195
20.20033 | 4.507019 | -0.03441278 | 20.20033 | 4.509057 | -0.03732872 | 20.20033 | 4.492937 | -0.05735
20.20866 | 4.516049 | -0.03441844 | 20.20866 | 4.517276 | -0.03733283 | 20.20866 | 4.501164 | -0.05735648
20.21533 | 4.52216 | -0.03442365 | 20.21533 | 4.523742 | -0.03733604 | 20.21533 | 4.507387 | -0.0573579
20.222 | 4.529477 | -0.03442698 | 20.222 | 4.530891 | -0.03733926 | 20.222 | 4.514284 | -0.05736079
20.22867 | 4.535361 | -0.0344292 | 20.22867 | 4.53728 | -0.03734296 | 20.22867 | 4.520889 | -0.05736488
20.23534 | 4.542789 | -0.03443497 | 20.23534 | 4.544715 | -0.03734769 | 20.23534 | 4.528189 | -0.05736637
20.242 | 4.549035 | -0.03443944 | 20.242 | 4.550407 | -0.03735024 | 20.242 | 4.534521 | -0.05736904
20.24866 | 4.555464 | -0.03444041 | 20.24866 | 4.557442 | -0.03735298 | 20.24866 | 4.540748 | -0.05737421
20.25534 | 4.562072 | -0.03444235 | 20.25534 | 4.564114 | -0.03735483 | 20.25534 | 4.548102 | -0.05738172
20.262 | 4.568774 | -0.03444792 | 20.262 | 4.570628 | -0.03735652 | 20.262 | 4.554586 | -0.05738716
20.26866 | 4.575336 | -0.03445641 | 20.26866 | 4.57759 | -0.03735986 | 20.26866 | 4.561035 | -0.05739282
20.27533 | 4.582056 | -0.03446094 | 20.27533 | 4.584312 | -0.03736547 | 20.27533 | 4.567783 | -0.05739901
20.282 | 4.589496 | -0.03446308 | 20.282 | 4.590796 | -0.03737305 | 20.282 | 4.574415 | -0.0574024
20.28866 | 4.595526 | -0.03446504 | 20.28866 | 4.597147 | -0.03737837 | 20.28866 | 4.581206 | -0.05740528
20.29533 | 4.602703 | -0.03446334 | 20.29533 | 4.60415 | -0.03738292 | 20.29533 | 4.587794 | -0.0574107
20.302 | 4.608295 | -0.03446508 | 20.302 | 4.610813 | -0.03738719 | 20.302 | 4.594139 | -0.05741479
20.30867 | 4.615434 | -0.034467 | 20.30867 | 4.617369 | -0.03738892 | 20.30867 | 4.600932 | -0.05742239
20.31533 | 4.622559 | -0.0344679 | 20.31533 | 4.624329 | -0.03738892 | 20.31533 | 4.607962 | -0.05742952
20.32367 | 4.630848 | -0.03447331 | 20.32367 | 4.632216 | -0.0373906 | 20.32367 | 4.615738 | -0.05743442
20.332 | 4.63874 | -0.03447285 | 20.332 | 4.640585 | -0.03739569 | 20.332 | 4.624842 | -0.05744266
20.33866 | 4.64563 | -0.03447145 | 20.33866 | 4.647178 | -0.03739825 | 20.33866 | 4.630916 | -0.0574491
20.34534 | 4.652437 | -0.03447266 | 20.34534 | 4.654428 | -0.0374017 | 20.34534 | 4.637824 | -0.0574538
20.352 | 4.658378 | -0.03447328 | 20.352 | 4.660593 | -0.03740522 | 20.352 | 4.644192 | -0.05745723
20.35866 | 4.665182 | -0.03447639 | 20.35866 | 4.666402 | -0.03740719 | 20.35866 | 4.65173 | -0.05746172
20.36534 | 4.67222 | -0.03447675 | 20.36534 | 4.67376 | -0.03740941 | 20.36534 | 4.65747 | -0.05746641
20.372 | 4.678772 | -0.03447515 | 20.372 | 4.681195 | -0.03741385 | 20.372 | 4.664338 | -0.05747292
20.37866 | 4.685312 | -0.03447615 | 20.37866 | 4.686943 | -0.03742058 | 20.37866 | 4.671023 | -0.05748103
20.38533 | 4.691852 | -0.03447728 | 20.38533 | 4.694174 | -0.03742399 | 20.38533 | 4.676977 | -0.05748861
20.392 | 4.698796 | -0.03447842 | 20.392 | 4.700559 | -0.0374228 | 20.392 | 4.6843 | -0.05749584
20.39867 | 4.705709 | -0.03448157 | 20.39867 | 4.707309 | -0.03742373 | 20.39867 | 4.69068 | -0.05750036
20.40534 | 4.712385 | -0.03448479 | 20.40534 | 4.714211 | -0.03742833 | 20.40534 | 4.697316 | -0.05750432
20.412 | 4.718509 | -0.0344846 | 20.412 | 4.720303 | -0.03743176 | 20.412 | 4.703803 | -0.05750772
20.41867 | 4.725731 | -0.03448592 | 20.41867 | 4.727318 | -0.03743592 | 20.41867 | 4.710547 | -0.05751366
20.42533 | 4.732133 | -0.03449122 | 20.42533 | 4.733442 | -0.03744036 | 20.42533 | 4.717522 | -0.05751997
20.432 | 4.738284 | -0.03449506 | 20.432 | 4.740206 | -0.03744418 | 20.432 | 4.723907 | -0.05752495
20.43866 | 4.744648 | -0.03449619 | 20.43866 | 4.746937 | -0.03744914 | 20.43866 | 4.730848 | -0.05753159
20.44533 | 4.752086 | -0.03450322 | 20.44533 | 4.753625 | -0.03745343 | 20.44533 | 4.737762 | -0.0575383
20.45367 | 4.760124 | -0.03450855 | 20.45367 | 4.761782 | -0.03745669 | 20.45367 | 4.745613 | -0.05754532
20.462 | 4.76859 | -0.03450929 | 20.462 | 4.77066 | -0.03745933 | 20.462 | 4.753942 | -0.05755586
20.46866 | 4.775406 | -0.03451294 | 20.46866 | 4.776973 | -0.03745915 | 20.46866 | 4.761142 | -0.05756172
20.47533 | 4.782051 | -0.03451752 | 20.47533 | 4.783812 | -0.0374631 | 20.47533 | 4.766816 | -0.05756958
20.482 | 4.788309 | -0.03452098 | 20.482 | 4.79065 | -0.0374671 | 20.482 | 4.773534 | -0.05757474
20.48867 | 4.795164 | -0.03452115 | 20.48867 | 4.796989 | -0.0374705 | 20.48867 | 4.780454 | -0.05757774
20.49533 | 4.802106 | -0.03452387 | 20.49533 | 4.80367 | -0.03747634 | 20.49533 | 4.787039 | -0.05758624
20.502 | 4.808737 | -0.03452667 | 20.502 | 4.810764 | -0.03748461 | 20.502 | 4.793715 | -0.05759832
20.50867 | 4.815166 | -0.03453316 | 20.50867 | 4.816739 | -0.03749175 | 20.50867 | 4.801059 | -0.05760696
20.51533 | 4.8219 | -0.03453919 | 20.51533 | 4.824026 | -0.03749442 | 20.51533 | 4.806958 | -0.057613
20.522 | 4.828794 | -0.03454106 | 20.522 | 4.830866 | -0.03749636 | 20.522 | 4.814112 | -0.05761902
20.52866 | 4.835313 | -0.03454303 | 20.52866 | 4.837414 | -0.03750318 | 20.52866 | 4.820687 | -0.0576275
20.53533 | 4.841753 | -0.03454743 | 20.53533 | 4.844052 | -0.03750842 | 20.53533 | 4.8271 | -0.05763198
20.542 | 4.848404 | -0.03455288 | 20.542 | 4.850473 | -0.0375122 | 20.542 | 4.833936 | -0.05763626
20.54867 | 4.855657 | -0.0345553 | 20.54867 | 4.857304 | -0.03751781 | 20.54867 | 4.840509 | -0.0576452
20.55533 | 4.86193 | -0.03455612 | 20.55533 | 4.863766 | -0.0375223 | 20.55533 | 4.847572 | -0.05765404
20.562 | 4.868329 | -0.03455947 | 20.562 | 4.870324 | -0.03752648 | 20.562 | 4.854518 | -0.05766209
20.56866 | 4.87508 | -0.03456456 | 20.56866 | 4.877219 | -0.03753358 | 20.56866 | 4.860256 | -0.05766903
20.577 | 4.883324 | -0.03457014 | 20.577 | 4.885534 | -0.03753947 | 20.577 | 4.86944 | -0.05768101
20.58533 | 4.891654 | -0.03457602 | 20.58533 | 4.893734 | -0.03754548 | 20.58533 | 4.876461 | -0.05769188
20.592 | 4.898808 | -0.0345788 | 20.592 | 4.899867 | -0.03754878 | 20.592 | 4.883996 | -0.05769802
20.59866 | 4.9051 | -0.034578 | 20.59866 | 4.907148 | -0.03755083 | 20.59866 | 4.889653 | -0.0577041
20.60533 | 4.912071 | -0.03457767 | 20.60533 | 4.91361 | -0.0375505 | 20.60533 | 4.897088 | -0.05771477
20.612 | 4.919068 | -0.03458044 | 20.612 | 4.92041 | -0.03755203 | 20.612 | 4.903726 | -0.05772605
20.61867 | 4.925212 | -0.03458368 | 20.61867 | 4.927403 | -0.03755623 | 20.61867 | 4.910602 | -0.05773532
20.62533 | 4.931731 | -0.03458668 | 20.62533 | 4.93417 | -0.03755933 | 20.62533 | 4.916519 | -0.05773855
20.632 | 4.93871 | -0.03458647 | 20.632 | 4.939682 | -0.03756056 | 20.632 | 4.92337 | -0.05774158
20.63867 | 4.945213 | -0.03458879 | 20.63867 | 4.947174 | -0.03756282 | 20.63867 | 4.930847 | -0.05774787
20.64533 | 4.952156 | -0.03459431 | 20.64533 | 4.953922 | -0.0375693 | 20.64533 | 4.937298 | -0.05775212
20.652 | 4.958846 | -0.03459966 | 20.652 | 4.960731 | -0.03757294 | 20.652 | 4.943061 | -0.05775414
20.65866 | 4.965434 | -0.03460378 | 20.65866 | 4.967228 | -0.03757766 | 20.65866 | 4.950662 | -0.05776068
20.66533 | 4.971899 | -0.0346075 | 20.66533 | 4.973967 | -0.03758362 | 20.66533 | 4.956536 | -0.05776936
20.672 | 4.979324 | -0.03460802 | 20.672 | 4.980732 | -0.03758656 | 20.672 | 4.963692 | -0.05777462
20.67866 | 4.985308 | -0.03460866 | 20.67866 | 4.987947 | -0.0375853 | 20.67866 | 4.969989 | -0.05777901
20.68533 | 4.991796 | -0.03461015 | 20.68533 | 4.993912 | -0.03758326 | 20.68533 | 4.97645 | -0.05778656
20.692 | 4.998386 | -0.0346117 | 20.692 | 5.000338 | -0.03758678 | 20.692 | 4.983093 | -0.05779608
20.69867 | 5.005111 | -0.03461658 | 20.69867 | 5.007143 | -0.03759335 | 20.69867 | 4.989624 | -0.0578047
20.707 | 5.013716 | -0.03461816 | 20.707 | 5.015522 | -0.03759868 | 20.707 | 4.998597 | -0.05781576
20.71533 | 5.021588 | -0.03462044 | 20.71533 | 5.02369 | -0.03760278 | 20.71533 | 5.006894 | -0.0578211
20.722 | 5.028716 | -0.03462175 | 20.722 | 5.030533 | -0.037605 | 20.722 | 5.013166 | -0.05782561
20.72867 | 5.03476 | -0.03462117 | 20.72867 | 5.036762 | -0.0376084 | 20.72867 | 5.019652 | -0.05783691
20.73533 | 5.042072 | -0.03462268 | 20.73533 | 5.044062 | -0.03761375 | 20.73533 | 5.026669 | -0.05784934
20.742 | 5.048717 | -0.03462502 | 20.742 | 5.050593 | -0.03761623 | 20.742 | 5.03355 | -0.05786122
20.74866 | 5.055374 | -0.0346286 | 20.74866 | 5.057377 | -0.03761856 | 20.74866 | 5.040406 | -0.05787008
20.75533 | 5.061674 | -0.0346327 | 20.75533 | 5.063579 | -0.0376224 | 20.75533 | 5.047042 | -0.057876
20.762 | 5.068786 | -0.03463578 | 20.762 | 5.070429 | -0.03762512 | 20.762 | 5.053253 | -0.0578841
20.76866 | 5.074775 | -0.03463759 | 20.76866 | 5.076762 | -0.03762697 | 20.76866 | 5.060046 | -0.05789556
20.77533 | 5.081889 | -0.03463908 | 20.77533 | 5.083618 | -0.03762934 | 20.77533 | 5.066204 | -0.05790864
20.782 | 5.088738 | -0.03464188 | 20.782 | 5.090058 | -0.03763489 | 20.782 | 5.073352 | -0.05792036
20.78867 | 5.095222 | -0.03464447 | 20.78867 | 5.09735 | -0.03764075 | 20.78867 | 5.080393 | -0.05793035
20.79533 | 5.101772 | -0.03464408 | 20.79533 | 5.103722 | -0.03764262 | 20.79533 | 5.087134 | -0.05794026
20.802 | 5.108844 | -0.03464524 | 20.802 | 5.110661 | -0.0376452 | 20.802 | 5.092994 | -0.05794994
20.80867 | 5.11503 | -0.03464674 | 20.80867 | 5.117058 | -0.03764794 | 20.80867 | 5.100051 | -0.05796094
20.81533 | 5.121788 | -0.03464664 | 20.81533 | 5.123709 | -0.03765072 | 20.81533 | 5.106766 | -0.05797201
20.822 | 5.129298 | -0.0346488 | 20.822 | 5.130398 | -0.03765608 | 20.822 | 5.113453 | -0.05798316
20.83034 | 5.137304 | -0.03465216 | 20.83034 | 5.138861 | -0.0376626 | 20.83034 | 5.121691 | -0.05799938
20.83867 | 5.145844 | -0.03465576 | 20.83867 | 5.147104 | -0.03766647 | 20.83867 | 5.129993 | -0.05801206
20.84534 | 5.151562 | -0.03465798 | 20.84534 | 5.153722 | -0.03767203 | 20.84534 | 5.136889 | -0.05802086
20.852 | 5.158575 | -0.03465925 | 20.852 | 5.160421 | -0.03767932 | 20.852 | 5.143402 | -0.05803113
20.85866 | 5.165188 | -0.03466091 | 20.85866 | 5.167076 | -0.03768266 | 20.85866 | 5.149824 | -0.05803788
20.86534 | 5.172229 | -0.03466594 | 20.86534 | 5.173445 | -0.03768347 | 20.86534 | 5.156295 | -0.05804631
20.872 | 5.179176 | -0.03466978 | 20.872 | 5.18028 | -0.03768228 | 20.872 | 5.16373 | -0.05805966
20.87866 | 5.18523 | -0.03466919 | 20.87866 | 5.186763 | -0.03768375 | 20.87866 | 5.169548 | -0.05806533
20.88533 | 5.191636 | -0.03466841 | 20.88533 | 5.193785 | -0.03769069 | 20.88533 | 5.176644 | -0.05806964
20.892 | 5.198962 | -0.0346703 | 20.892 | 5.200164 | -0.03769412 | 20.892 | 5.183264 | -0.05807741
20.89867 | 5.205444 | -0.03467084 | 20.89867 | 5.207079 | -0.03769358 | 20.89867 | 5.190237 | -0.05808311
20.90533 | 5.211722 | -0.03467213 | 20.90533 | 5.213316 | -0.03769858 | 20.90533 | 5.19616 | -0.05809269
20.912 | 5.218847 | -0.0346728 | 20.912 | 5.22023 | -0.0377038 | 20.912 | 5.202996 | -0.05810271
20.91867 | 5.225299 | -0.03467324 | 20.91867 | 5.227009 | -0.03770744 | 20.91867 | 5.209766 | -0.05811441
20.92533 | 5.232174 | -0.03467685 | 20.92533 | 5.233437 | -0.0377096 | 20.92533 | 5.217191 | -0.05812578
20.932 | 5.239426 | -0.03467767 | 20.932 | 5.24018 | -0.03771118 | 20.932 | 5.222852 | -0.05813124
20.93867 | 5.246201 | -0.03467616 | 20.93867 | 5.247036 | -0.0377161 | 20.93867 | 5.22991 | -0.05813746
20.94533 | 5.25185 | -0.0346758 | 20.94533 | 5.253467 | -0.03771892 | 20.94533 | 5.236626 | -0.05814885
20.952 | 5.25897 | -0.03467898 | 20.952 | 5.26011 | -0.03772146 | 20.952 | 5.243422 | -0.05815549
20.96033 | 5.266622 | -0.0346842 | 20.96033 | 5.26815 | -0.03772593 | 20.96033 | 5.251574 | -0.0581625
20.96867 | 5.274897 | -0.03468611 | 20.96867 | 5.277003 | -0.03772953 | 20.96867 | 5.260299 | -0.05817613
20.97533 | 5.28247 | -0.03468851 | 20.97533 | 5.284046 | -0.03773282 | 20.97533 | 5.266598 | -0.05818336
20.982 | 5.2879 | -0.03469125 | 20.982 | 5.290991 | -0.03773778 | 20.982 | 5.272911 | -0.0581927
20.98867 | 5.294758 | -0.03469413 | 20.98867 | 5.296704 | -0.03774347 | 20.98867 | 5.27948 | -0.05820474
20.99533 | 5.301692 | -0.03469991 | 20.99533 | 5.303486 | -0.0377487 | 20.99533 | 5.286701 | -0.05821594
21.002 | 5.309018 | -0.034702 | 21.002 | 5.31006 | -0.03775078 | 21.002 | 5.29322 | -0.05822014
21.00867 | 5.315385 | -0.03469941 | 21.00867 | 5.316629 | -0.03775534 | 21.00867 | 5.299454 | -0.05823018
21.01533 | 5.322391 | -0.0347003 | 21.01533 | 5.323008 | -0.03775882 | 21.01533 | 5.305659 | -0.0582411
21.022 | 5.32933 | -0.03470197 | 21.022 | 5.330208 | -0.03776225 | 21.022 | 5.312538 | -0.05824392
21.02866 | 5.335787 | -0.03470334 | 21.02866 | 5.33666 | -0.03776621 | 21.02866 | 5.319452 | -0.05824814
21.03533 | 5.341915 | -0.0347063 | 21.03533 | 5.343652 | -0.03776732 | 21.03533 | 5.326004 | -0.0582552
21.042 | 5.348707 | -0.03471294 | 21.042 | 5.349907 | -0.03776935 | 21.042 | 5.333126 | -0.05826093
21.04867 | 5.35539 | -0.03471893 | 21.04867 | 5.356538 | -0.0377714 | 21.04867 | 5.339541 | -0.0582659
21.05533 | 5.361921 | -0.0347246 | 21.05533 | 5.363152 | -0.03777509 | 21.05533 | 5.346769 | -0.05827112
21.062 | 5.368904 | -0.03472902 | 21.062 | 5.370053 | -0.03778144 | 21.062 | 5.352992 | -0.05827665
21.06866 | 5.37559 | -0.03473244 | 21.06866 | 5.37665 | -0.03778542 | 21.06866 | 5.359399 | -0.05828094
21.07533 | 5.381866 | -0.03473347 | 21.07533 | 5.383469 | -0.03778816 | 21.07533 | 5.366474 | -0.05828662
21.08366 | 5.390445 | -0.03473694 | 21.08366 | 5.392076 | -0.03779244 | 21.08366 | 5.374296 | -0.0582968
21.092 | 5.39895 | -0.0347391 | 21.092 | 5.400102 | -0.03779732 | 21.092 | 5.383002 | -0.05830843
21.09866 | 5.405144 | -0.03474057 | 21.09866 | 5.40691 | -0.0378041 | 21.09866 | 5.389318 | -0.05831631
21.10533 | 5.412341 | -0.034744 | 21.10533 | 5.413456 | -0.03780909 | 21.10533 | 5.396194 | -0.05832662
21.112 | 5.41911 | -0.03474271 | 21.112 | 5.420012 | -0.03781336 | 21.112 | 5.403086 | -0.05833568
21.11867 | 5.424938 | -0.03474543 | 21.11867 | 5.425903 | -0.0378179 | 21.11867 | 5.408688 | -0.05834043
21.12533 | 5.431889 | -0.03474991 | 21.12533 | 5.433799 | -0.03782476 | 21.12533 | 5.416054 | -0.0583445
21.132 | 5.438132 | -0.03475452 | 21.132 | 5.440094 | -0.03783 | 21.132 | 5.421953 | -0.05834934
21.13867 | 5.44575 | -0.03475848 | 21.13867 | 5.446907 | -0.03783096 | 21.13867 | 5.4297 | -0.05835515
21.14533 | 5.451919 | -0.03475978 | 21.14533 | 5.453411 | -0.0378326 | 21.14533 | 5.436313 | -0.05835993
21.152 | 5.458524 | -0.03476072 | 21.152 | 5.460188 | -0.03783516 | 21.152 | 5.44219 | -0.05836919
21.15866 | 5.465078 | -0.03476406 | 21.15866 | 5.466294 | -0.03783841 | 21.15866 | 5.449144 | -0.05837572
21.16533 | 5.471775 | -0.03476359 | 21.16533 | 5.472868 | -0.03784174 | 21.16533 | 5.455468 | -0.0583817
21.172 | 5.47848 | -0.0347638 | 21.172 | 5.47994 | -0.03784757 | 21.172 | 5.462348 | -0.05839135
21.17866 | 5.485731 | -0.0347665 | 21.17866 | 5.486516 | -0.03785078 | 21.17866 | 5.468946 | -0.05840255
21.18533 | 5.491613 | -0.0347696 | 21.18533 | 5.493373 | -0.03785303 | 21.18533 | 5.47531 | -0.0584141
21.192 | 5.498121 | -0.03477459 | 21.192 | 5.499645 | -0.03785811 | 21.192 | 5.482508 | -0.058421
21.19867 | 5.505509 | -0.03477814 | 21.19867 | 5.506951 | -0.03786444 | 21.19867 | 5.488872 | -0.05842727
21.20533 | 5.512615 | -0.03477963 | 21.20533 | 5.513379 | -0.03787045 | 21.20533 | 5.495746 | -0.05843497
21.21367 | 5.520006 | -0.03478083 | 21.21367 | 5.522198 | -0.03787776 | 21.21367 | 5.504071 | -0.05844539
21.222 | 5.528536 | -0.03478276 | 21.222 | 5.530385 | -0.03787992 | 21.222 | 5.511665 | -0.05845406
21.22867 | 5.53579 | -0.03478432 | 21.22867 | 5.536152 | -0.03788277 | 21.22867 | 5.51848 | -0.05846332
21.23533 | 5.541502 | -0.0347888 | 21.23533 | 5.5431 | -0.03788586 | 21.23533 | 5.524895 | -0.05847566
21.242 | 5.548855 | -0.03479141 | 21.242 | 5.549687 | -0.0378917 | 21.242 | 5.532212 | -0.05848518
21.24866 | 5.554829 | -0.03479194 | 21.24866 | 5.556462 | -0.03789925 | 21.24866 | 5.538887 | -0.05849608
21.25533 | 5.56187 | -0.03479411 | 21.25533 | 5.563004 | -0.03790796 | 21.25533 | 5.545757 | -0.05850354
21.262 | 5.568628 | -0.03479532 | 21.262 | 5.570532 | -0.03791345 | 21.262 | 5.552505 | -0.05851168
21.26866 | 5.574934 | -0.03479583 | 21.26866 | 5.576738 | -0.0379152 | 21.26866 | 5.558496 | -0.0585235
21.27533 | 5.582404 | -0.034796 | 21.27533 | 5.583531 | -0.03791759 | 21.27533 | 5.565432 | -0.05853193
21.282 | 5.588316 | -0.03480006 | 21.282 | 5.590027 | -0.03791948 | 21.282 | 5.57194 | -0.05854214
21.28867 | 5.595236 | -0.03480261 | 21.28867 | 5.596204 | -0.03791928 | 21.28867 | 5.578936 | -0.05855269
21.29533 | 5.601766 | -0.034802 | 21.29533 | 5.60295 | -0.0379204 | 21.29533 | 5.585385 | -0.05856101
21.302 | 5.608676 | -0.03480792 | 21.302 | 5.609614 | -0.0379262 | 21.302 | 5.59195 | -0.0585679
21.30867 | 5.614514 | -0.03481579 | 21.30867 | 5.616611 | -0.03793403 | 21.30867 | 5.598543 | -0.05857914
21.31533 | 5.621958 | -0.03481919 | 21.31533 | 5.623062 | -0.03793988 | 21.31533 | 5.605132 | -0.05859
21.322 | 5.628365 | -0.0348168 | 21.322 | 5.629822 | -0.03794428 | 21.322 | 5.61157 | -0.05860096
21.32867 | 5.635698 | -0.03481796 | 21.32867 | 5.636246 | -0.03794852 | 21.32867 | 5.619057 | -0.05861387
21.337 | 5.643518 | -0.03482767 | 21.337 | 5.644932 | -0.03795295 | 21.337 | 5.62719 | -0.0586232
21.34534 | 5.652463 | -0.03483312 | 21.34534 | 5.65334 | -0.03795752 | 21.34534 | 5.635764 | -0.05863435
21.352 | 5.658352 | -0.0348338 | 21.352 | 5.660368 | -0.03796036 | 21.352 | 5.642288 | -0.05865136
21.35866 | 5.665597 | -0.0348368 | 21.35866 | 5.66653 | -0.03796269 | 21.35866 | 5.649021 | -0.05866613
21.36534 | 5.67121 | -0.03483951 | 21.36534 | 5.673021 | -0.03796805 | 21.36534 | 5.655432 | -0.05867784
21.372 | 5.679028 | -0.03484296 | 21.372 | 5.680266 | -0.03797178 | 21.372 | 5.661636 | -0.05868534
21.37866 | 5.684688 | -0.0348489 | 21.37866 | 5.686829 | -0.03797838 | 21.37866 | 5.668523 | -0.05869334
21.38533 | 5.691689 | -0.03485544 | 21.38533 | 5.693863 | -0.03798778 | 21.38533 | 5.675418 | -0.05870908
21.392 | 5.69867 | -0.03485928 | 21.392 | 5.69962 | -0.03799072 | 21.392 | 5.682558 | -0.0587234
21.39867 | 5.704378 | -0.03486113 | 21.39867 | 5.70705 | -0.03799353 | 21.39867 | 5.68852 | -0.0587347
21.40533 | 5.711933 | -0.03486223 | 21.40533 | 5.71343 | -0.0380007 | 21.40533 | 5.694851 | -0.05874702
21.412 | 5.718562 | -0.0348631 | 21.412 | 5.719754 | -0.0380061 | 21.412 | 5.702211 | -0.05876009
21.41867 | 5.725317 | -0.0348646 | 21.41867 | 5.726768 | -0.03801172 | 21.41867 | 5.7089 | -0.0587716
21.42533 | 5.731945 | -0.03486462 | 21.42533 | 5.732742 | -0.03801434 | 21.42533 | 5.71452 | -0.0587845
21.432 | 5.73838 | -0.0348669 | 21.432 | 5.739978 | -0.03801711 | 21.432 | 5.721967 | -0.0587973
21.43867 | 5.745611 | -0.03487046 | 21.43867 | 5.746342 | -0.03802328 | 21.43867 | 5.72877 | -0.05880701
21.44533 | 5.751968 | -0.0348703 | 21.44533 | 5.753086 | -0.03803037 | 21.44533 | 5.735388 | -0.05881988
21.452 | 5.75865 | -0.03487187 | 21.452 | 5.760407 | -0.03803464 | 21.452 | 5.741957 | -0.05883137
21.45866 | 5.765123 | -0.03487627 | 21.45866 | 5.766773 | -0.0380379 | 21.45866 | 5.748308 | -0.05884111
21.467 | 5.773634 | -0.03488034 | 21.467 | 5.77446 | -0.0380405 | 21.467 | 5.756801 | -0.0588562
21.47533 | 5.781753 | -0.03488466 | 21.47533 | 5.783293 | -0.03804565 | 21.47533 | 5.764906 | -0.0588721
21.482 | 5.788428 | -0.03488883 | 21.482 | 5.789434 | -0.0380478 | 21.482 | 5.771108 | -0.0588862
21.48867 | 5.795124 | -0.03489283 | 21.48867 | 5.796916 | -0.03805234 | 21.48867 | 5.778412 | -0.05890142
21.49533 | 5.801772 | -0.03489604 | 21.49533 | 5.803512 | -0.03805587 | 21.49533 | 5.78508 | -0.05891212
21.502 | 5.8079 | -0.0348972 | 21.502 | 5.810437 | -0.03805754 | 21.502 | 5.791268 | -0.05891988
21.50867 | 5.81492 | -0.03490101 | 21.50867 | 5.81656 | -0.03806186 | 21.50867 | 5.79861 | -0.05893344
21.51533 | 5.821678 | -0.0349048 | 21.51533 | 5.823668 | -0.0380651 | 21.51533 | 5.805039 | -0.05894914
21.522 | 5.828194 | -0.03490552 | 21.522 | 5.830059 | -0.03807012 | 21.522 | 5.81205 | -0.05895735
21.52866 | 5.835266 | -0.0349062 | 21.52866 | 5.836288 | -0.03807297 | 21.52866 | 5.818495 | -0.0589625
21.53533 | 5.841882 | -0.0349075 | 21.53533 | 5.843375 | -0.03807456 | 21.53533 | 5.825156 | -0.05897378
21.542 | 5.848552 | -0.03491216 | 21.542 | 5.850007 | -0.03808008 | 21.542 | 5.831818 | -0.05898793
21.54867 | 5.855318 | -0.0349147 | 21.54867 | 5.85563 | -0.03808766 | 21.54867 | 5.838321 | -0.0590009
21.55533 | 5.861394 | -0.03491556 | 21.55533 | 5.863453 | -0.03809131 | 21.55533 | 5.845322 | -0.0590149
21.562 | 5.868193 | -0.03491884 | 21.562 | 5.869844 | -0.03809333 | 21.562 | 5.851919 | -0.0590332
21.56866 | 5.875206 | -0.03492124 | 21.56866 | 5.876773 | -0.03809772 | 21.56866 | 5.858349 | -0.0590473
21.57533 | 5.882334 | -0.03492451 | 21.57533 | 5.883278 | -0.03810194 | 21.57533 | 5.865082 | -0.05905872
21.582 | 5.888166 | -0.03492748 | 21.582 | 5.889998 | -0.03810665 | 21.582 | 5.8717 | -0.05907274
21.59033 | 5.896404 | -0.03493371 | 21.59033 | 5.898484 | -0.03811401 | 21.59033 | 5.880186 | -0.05909326
21.59866 | 5.90482 | -0.0349368 | 21.59866 | 5.906508 | -0.03811619 | 21.59866 | 5.888828 | -0.05910805
21.60533 | 5.911578 | -0.03493678 | 21.60533 | 5.913181 | -0.03812221 | 21.60533 | 5.8952 | -0.05912082
21.612 | 5.918231 | -0.03493624 | 21.612 | 5.920524 | -0.0381271 | 21.612 | 5.902152 | -0.05913506
21.61867 | 5.925302 | -0.03493656 | 21.61867 | 5.927442 | -0.03812866 | 21.61867 | 5.908566 | -0.05914532
21.62533 | 5.93193 | -0.03493703 | 21.62533 | 5.933699 | -0.03813022 | 21.62533 | 5.91503 | -0.05915879
21.632 | 5.938164 | -0.0349391 | 21.632 | 5.94027 | -0.03813544 | 21.632 | 5.921285 | -0.05917363
21.63867 | 5.945244 | -0.0349423 | 21.63867 | 5.947115 | -0.03813977 | 21.63867 | 5.928544 | -0.05918652
21.64533 | 5.951338 | -0.03494196 | 21.64533 | 5.952959 | -0.03814387 | 21.64533 | 5.934815 | -0.05919968
21.652 | 5.957882 | -0.03493973 | 21.652 | 5.960163 | -0.038147 | 21.652 | 5.941636 | -0.05921218
21.65866 | 5.964558 | -0.03494102 | 21.65866 | 5.966528 | -0.03815228 | 21.65866 | 5.947676 | -0.05922601
21.66533 | 5.971212 | -0.03494172 | 21.66533 | 5.973416 | -0.03815716 | 21.66533 | 5.954858 | -0.05924269
21.672 | 5.978025 | -0.03494086 | 21.672 | 5.98004 | -0.03816048 | 21.672 | 5.961498 | -0.05925235
21.67866 | 5.98535 | -0.0349424 | 21.67866 | 5.986791 | -0.03816216 | 21.67866 | 5.968403 | -0.05926024
21.68533 | 5.992094 | -0.03494391 | 21.68533 | 5.992915 | -0.03816748 | 21.68533 | 5.974656 | -0.05926849
21.692 | 5.998187 | -0.0349454 | 21.692 | 5.999454 | -0.03817338 | 21.692 | 5.981624 | -0.05928026
21.69867 | 6.005032 | -0.034945 | 21.69867 | 6.006488 | -0.03817497 | 21.69867 | 5.988121 | -0.05929364
21.70533 | 6.011201 | -0.03494474 | 21.70533 | 6.013748 | -0.0381758 | 21.70533 | 5.994669 | -0.0593056
21.712 | 6.018507 | -0.0349475 | 21.712 | 6.020153 | -0.03817628 | 21.712 | 6.001256 | -0.05931739
21.72034 | 6.026851 | -0.03495245 | 21.72034 | 6.028284 | -0.03818114 | 21.72034 | 6.01032 | -0.05933542
21.72867 | 6.03502 | -0.03495908 | 21.72867 | 6.036313 | -0.03818425 | 21.72867 | 6.018371 | -0.05935156
21.73533 | 6.041742 | -0.03496317 | 21.73533 | 6.042832 | -0.03818862 | 21.73533 | 6.02473 | -0.0593594
21.742 | 6.048657 | -0.03496578 | 21.742 | 6.04961 | -0.0381929 | 21.742 | 6.031472 | -0.05936768
21.74866 | 6.055266 | -0.0349654 | 21.74866 | 6.056714 | -0.03819473 | 21.74866 | 6.037998 | -0.05938104
21.75533 | 6.061542 | -0.03496644 | 21.75533 | 6.063266 | -0.03819756 | 21.75533 | 6.044792 | -0.05939636
21.762 | 6.068127 | -0.03497048 | 21.762 | 6.07003 | -0.03820488 | 21.762 | 6.051791 | -0.05941035
21.76866 | 6.074883 | -0.0349716 | 21.76866 | 6.076582 | -0.0382103 | 21.76866 | 6.057766 | -0.05942166
21.77533 | 6.081306 | -0.03497239 | 21.77533 | 6.082572 | -0.03821369 | 21.77533 | 6.06433 | -0.05943128
21.782 | 6.088176 | -0.03497594 | 21.782 | 6.089443 | -0.03821528 | 21.782 | 6.07166 | -0.05944089
21.78867 | 6.094676 | -0.0349798 | 21.78867 | 6.096458 | -0.03821599 | 21.78867 | 6.077762 | -0.05945572
21.79533 | 6.101461 | -0.03498094 | 21.79533 | 6.103248 | -0.038219 | 21.79533 | 6.084829 | -0.05947116
21.802 | 6.108418 | -0.03498347 | 21.802 | 6.109912 | -0.0382253 | 21.802 | 6.091452 | -0.05948218
21.80867 | 6.115106 | -0.03498317 | 21.80867 | 6.116437 | -0.03823237 | 21.80867 | 6.098458 | -0.05948929
21.81533 | 6.121724 | -0.03498372 | 21.81533 | 6.123429 | -0.03823773 | 21.81533 | 6.104538 | -0.05950212
21.822 | 6.128184 | -0.03498913 | 21.822 | 6.129825 | -0.03824203 | 21.822 | 6.111495 | -0.0595169
21.82867 | 6.135341 | -0.0349919 | 21.82867 | 6.136415 | -0.03824863 | 21.82867 | 6.11868 | -0.05952744
21.83533 | 6.1421 | -0.0349932 | 21.83533 | 6.143169 | -0.03825283 | 21.83533 | 6.124478 | -0.05953907
21.84367 | 6.150066 | -0.0349946 | 21.84367 | 6.15144 | -0.03825589 | 21.84367 | 6.133262 | -0.0595561
21.852 | 6.15822 | -0.03499634 | 21.852 | 6.159637 | -0.03826152 | 21.852 | 6.141368 | -0.059571
21.85866 | 6.164744 | -0.03499958 | 21.85866 | 6.166428 | -0.03826916 | 21.85866 | 6.148164 | -0.05958508
21.86534 | 6.171212 | -0.03500222 | 21.86534 | 6.172922 | -0.03827652 | 21.86534 | 6.154426 | -0.05959938
21.872 | 6.177397 | -0.03500544 | 21.872 | 6.17991 | -0.0382837 | 21.872 | 6.16125 | -0.05961147
21.87866 | 6.184459 | -0.03501028 | 21.87866 | 6.186789 | -0.03828852 | 21.87866 | 6.16813 | -0.05962506
21.88533 | 6.191394 | -0.03501153 | 21.88533 | 6.193349 | -0.0382935 | 21.88533 | 6.174378 | -0.05963755
21.892 | 6.19752 | -0.0350128 | 21.892 | 6.199985 | -0.03829825 | 21.892 | 6.181568 | -0.05964574
21.89867 | 6.20465 | -0.03501658 | 21.89867 | 6.206335 | -0.03830148 | 21.89867 | 6.187632 | -0.05965668
21.90533 | 6.21117 | -0.03501805 | 21.90533 | 6.213476 | -0.03830736 | 21.90533 | 6.194426 | -0.05967505
21.912 | 6.217789 | -0.03501794 | 21.912 | 6.220349 | -0.03831197 | 21.912 | 6.201104 | -0.05969226
21.91867 | 6.224645 | -0.03501828 | 21.91867 | 6.226618 | -0.03831877 | 21.91867 | 6.208438 | -0.05970321
21.92533 | 6.231518 | -0.035019 | 21.92533 | 6.233044 | -0.03832417 | 21.92533 | 6.214749 | -0.0597127
21.932 | 6.237906 | -0.0350224 | 21.932 | 6.239668 | -0.0383263 | 21.932 | 6.221526 | -0.05972468
21.93867 | 6.244735 | -0.03502835 | 21.93867 | 6.246326 | -0.03833422 | 21.93867 | 6.228163 | -0.05973706
21.94533 | 6.251992 | -0.03503233 | 21.94533 | 6.252829 | -0.03834133 | 21.94533 | 6.234678 | -0.05975076
21.952 | 6.258102 | -0.03503381 | 21.952 | 6.260838 | -0.03834431 | 21.952 | 6.241093 | -0.05976686
21.95866 | 6.264536 | -0.03503662 | 21.95866 | 6.266906 | -0.03834828 | 21.95866 | 6.24757 | -0.05978301
21.96533 | 6.271693 | -0.03504488 | 21.96533 | 6.273266 | -0.03835209 | 21.96533 | 6.254606 | -0.0597918
21.97367 | 6.280394 | -0.03505689 | 21.97367 | 6.28153 | -0.0383537 | 21.97367 | 6.262432 | -0.05980824
21.982 | 6.288505 | -0.03506322 | 21.982 | 6.289724 | -0.03835469 | 21.982 | 6.271368 | -0.05983008
21.98867 | 6.294363 | -0.03506621 | 21.98867 | 6.296294 | -0.03836196 | 21.98867 | 6.277595 | -0.05984087
21.99533 | 6.301484 | -0.03507131 | 21.99533 | 6.303428 | -0.03836744 | 21.99533 | 6.285336 | -0.05985479
22.002 | 6.307636 | -0.0350782 | 22.002 | 6.309101 | -0.03836942 | 22.002 | 6.29091 | -0.05986738
22.00867 | 6.315016 | -0.03508414 | 22.00867 | 6.316505 | -0.0383739 | 22.00867 | 6.29753 | -0.0598793
22.01533 | 6.32158 | -0.03508836 | 22.01533 | 6.322882 | -0.0383739 | 22.01533 | 6.304558 | -0.05989498
22.022 | 6.327714 | -0.03508885 | 22.022 | 6.329726 | -0.03837695 | 22.022 | 6.311059 | -0.05991144
22.02866 | 6.334924 | -0.0350913 | 22.02866 | 6.336571 | -0.03837768 | 22.02866 | 6.317911 | -0.0599262
22.03533 | 6.341641 | -0.03509264 | 22.03533 | 6.34287 | -0.03837881 | 22.03533 | 6.324222 | -0.05994065
22.042 | 6.34816 | -0.03509535 | 22.042 | 6.349795 | -0.03838475 | 22.042 | 6.331066 | -0.05995315
22.04867 | 6.354518 | -0.03509981 | 22.04867 | 6.356428 | -0.03838913 | 22.04867 | 6.338188 | -0.0599671
22.05533 | 6.36165 | -0.03510165 | 22.05533 | 6.36333 | -0.03839141 | 22.05533 | 6.344197 | -0.05998024
22.062 | 6.36847 | -0.03510491 | 22.062 | 6.369486 | -0.03839783 | 22.062 | 6.350868 | -0.05999189
22.06866 | 6.375161 | -0.03510752 | 22.06866 | 6.37704 | -0.03840203 | 22.06866 | 6.35742 | -0.06000709
22.07533 | 6.381643 | -0.03510822 | 22.07533 | 6.382789 | -0.0384011 | 22.07533 | 6.363862 | -0.06002346
22.082 | 6.388506 | -0.03510871 | 22.082 | 6.389676 | -0.03840348 | 22.082 | 6.370698 | -0.0600413
22.08867 | 6.394964 | -0.03511175 | 22.08867 | 6.396796 | -0.03841021 | 22.08867 | 6.378028 | -0.06005712
22.097 | 6.403144 | -0.03511652 | 22.097 | 6.404922 | -0.03841488 | 22.097 | 6.386404 | -0.0600686
22.10533 | 6.41117 | -0.0351215 | 22.10533 | 6.412604 | -0.03842087 | 22.10533 | 6.394355 | -0.06008114
22.112 | 6.418235 | -0.03512816 | 22.112 | 6.419444 | -0.03842722 | 22.112 | 6.400455 | -0.06009702
22.11867 | 6.42446 | -0.03513332 | 22.11867 | 6.426309 | -0.03843366 | 22.11867 | 6.407445 | -0.06011614
22.12533 | 6.431184 | -0.0351342 | 22.12533 | 6.433295 | -0.03843737 | 22.12533 | 6.414756 | -0.06013402
22.132 | 6.438324 | -0.03513535 | 22.132 | 6.439422 | -0.03844045 | 22.132 | 6.421012 | -0.06014849
22.13867 | 6.444832 | -0.03513584 | 22.13867 | 6.445758 | -0.03844197 | 22.13867 | 6.427816 | -0.06016052
22.14533 | 6.45126 | -0.03513595 | 22.14533 | 6.45303 | -0.03844604 | 22.14533 | 6.434842 | -0.06017329
22.152 | 6.45731 | -0.03513777 | 22.152 | 6.459699 | -0.0384483 | 22.152 | 6.441132 | -0.06019148
22.15866 | 6.46494 | -0.03513965 | 22.15866 | 6.466324 | -0.03844806 | 22.15866 | 6.448105 | -0.0602109
22.16533 | 6.471133 | -0.03514196 | 22.16533 | 6.47313 | -0.03844967 | 22.16533 | 6.454235 | -0.06022791
22.172 | 6.47799 | -0.03514569 | 22.172 | 6.479275 | -0.03845258 | 22.172 | 6.460474 | -0.06024128
22.17866 | 6.484868 | -0.0351478 | 22.17866 | 6.48659 | -0.03845704 | 22.17866 | 6.467981 | -0.06025535
22.18533 | 6.490808 | -0.03515283 | 22.18533 | 6.492888 | -0.03846336 | 22.18533 | 6.47469 | -0.06026804
22.192 | 6.498121 | -0.03516003 | 22.192 | 6.499467 | -0.03846692 | 22.192 | 6.480849 | -0.06028037
22.19867 | 6.504575 | -0.03516436 | 22.19867 | 6.50607 | -0.03847011 | 22.19867 | 6.487659 | -0.06029522
22.20533 | 6.511412 | -0.03516784 | 22.20533 | 6.513266 | -0.03847546 | 22.20533 | 6.49459 | -0.0603103
22.212 | 6.51813 | -0.03516791 | 22.212 | 6.519574 | -0.03847861 | 22.212 | 6.501178 | -0.06032269
22.21867 | 6.524657 | -0.03516976 | 22.21867 | 6.525892 | -0.03848205 | 22.21867 | 6.50773 | -0.06033101
22.227 | 6.533557 | -0.03517374 | 22.227 | 6.534482 | -0.03848338 | 22.227 | 6.51563 | -0.0603459
22.23533 | 6.541629 | -0.03517704 | 22.23533 | 6.542764 | -0.0384868 | 22.23533 | 6.523911 | -0.060363
22.242 | 6.548163 | -0.03517998 | 22.242 | 6.549957 | -0.0384936 | 22.242 | 6.530834 | -0.06038067
22.24866 | 6.554844 | -0.0351848 | 22.24866 | 6.555891 | -0.03849586 | 22.24866 | 6.53785 | -0.06039564
22.25533 | 6.561036 | -0.03518832 | 22.25533 | 6.563046 | -0.03849955 | 22.25533 | 6.544302 | -0.06040382
22.262 | 6.568115 | -0.03518937 | 22.262 | 6.569707 | -0.03850594 | 22.262 | 6.5507 | -0.06041278
22.26866 | 6.574242 | -0.0351876 | 22.26866 | 6.57615 | -0.03850869 | 22.26866 | 6.55721 | -0.06042364
22.27533 | 6.58107 | -0.0351909 | 22.27533 | 6.582488 | -0.03850977 | 22.27533 | 6.564234 | -0.0604336
22.282 | 6.588208 | -0.03519608 | 22.282 | 6.589844 | -0.0385141 | 22.282 | 6.571111 | -0.06044626
22.28867 | 6.594676 | -0.03519717 | 22.28867 | 6.596207 | -0.03851611 | 22.28867 | 6.577453 | -0.06045869
22.29533 | 6.601578 | -0.03519642 | 22.29533 | 6.602582 | -0.03851727 | 22.29533 | 6.584106 | -0.06046886
22.302 | 6.607745 | -0.03519544 | 22.302 | 6.609664 | -0.03852236 | 22.302 | 6.590332 | -0.06047528
22.30867 | 6.614457 | -0.03519744 | 22.30867 | 6.616019 | -0.03852563 | 22.30867 | 6.596816 | -0.06048461
22.31533 | 6.621674 | -0.0352005 | 22.31533 | 6.6229 | -0.038529 | 22.31533 | 6.603705 | -0.06049729
22.322 | 6.627686 | -0.03520378 | 22.322 | 6.629781 | -0.03853128 | 22.322 | 6.610419 | -0.06051235
22.32867 | 6.6345 | -0.03520906 | 22.32867 | 6.636334 | -0.038536 | 22.32867 | 6.61751 | -0.06052729
22.33533 | 6.641151 | -0.03521383 | 22.33533 | 6.643609 | -0.03854147 | 22.33533 | 6.623876 | -0.0605367
22.342 | 6.647629 | -0.03521472 | 22.342 | 6.649634 | -0.03854563 | 22.342 | 6.630071 | -0.06054824
22.35033 | 6.656396 | -0.03521468 | 22.35033 | 6.657944 | -0.03855216 | 22.35033 | 6.638696 | -0.06056606
22.35866 | 6.66503 | -0.0352163 | 22.35866 | 6.666022 | -0.03855975 | 22.35866 | 6.646754 | -0.06058334
22.36534 | 6.67176 | -0.03521888 | 22.36534 | 6.672942 | -0.03856632 | 22.36534 | 6.653909 | -0.06059349
22.372 | 6.678516 | -0.0352248 | 22.372 | 6.67936 | -0.03857231 | 22.372 | 6.660666 | -0.06060245
22.37866 | 6.684993 | -0.03522869 | 22.37866 | 6.686438 | -0.03857633 | 22.37866 | 6.667062 | -0.06061425
22.38533 | 6.691944 | -0.0352316 | 22.38533 | 6.692854 | -0.03857696 | 22.38533 | 6.673637 | -0.06063262
22.392 | 6.698394 | -0.03523285 | 22.392 | 6.699478 | -0.0385752 | 22.392 | 6.681024 | -0.06064878
22.39867 | 6.703906 | -0.03523716 | 22.39867 | 6.705538 | -0.03857956 | 22.39867 | 6.687549 | -0.06066339
22.40533 | 6.711761 | -0.03524552 | 22.40533 | 6.712854 | -0.03858776 | 22.40533 | 6.694055 | -0.06067795
22.412 | 6.718099 | -0.03524977 | 22.412 | 6.719895 | -0.03859485 | 22.412 | 6.700579 | -0.0606893
22.41867 | 6.725158 | -0.03525131 | 22.41867 | 6.726022 | -0.0386012 | 22.41867 | 6.706839 | -0.06070141
22.42533 | 6.731378 | -0.03525381 | 22.42533 | 6.73315 | -0.03860565 | 22.42533 | 6.71363 | -0.06071705
22.432 | 6.738504 | -0.03525966 | 22.432 | 6.739663 | -0.03860622 | 22.432 | 6.719887 | -0.06073112
22.43867 | 6.744681 | -0.03526327 | 22.43867 | 6.746192 | -0.03860766 | 22.43867 | 6.726732 | -0.06074229
22.44533 | 6.75131 | -0.035265 | 22.44533 | 6.753069 | -0.03861375 | 22.44533 | 6.733554 | -0.06075461
22.452 | 6.758209 | -0.03526584 | 22.452 | 6.759187 | -0.03861706 | 22.452 | 6.73999 | -0.06076841
22.45866 | 6.764637 | -0.03526723 | 22.45866 | 6.766059 | -0.03861792 | 22.45866 | 6.746802 | -0.06078105
22.46533 | 6.771722 | -0.03526892 | 22.46533 | 6.772915 | -0.03862285 | 22.46533 | 6.754042 | -0.0607932
22.472 | 6.777936 | -0.03527214 | 22.472 | 6.77978 | -0.03862878 | 22.472 | 6.75999 | -0.06080746
22.48033 | 6.786776 | -0.0352757 | 22.48033 | 6.787654 | -0.03863567 | 22.48033 | 6.768713 | -0.06082169
22.48867 | 6.795132 | -0.03527506 | 22.48867 | 6.795962 | -0.0386447 | 22.48867 | 6.777097 | -0.06083637
22.49533 | 6.801356 | -0.03527539 | 22.49533 | 6.802664 | -0.03864941 | 22.49533 | 6.784047 | -0.06084632
22.502 | 6.80795 | -0.03527431 | 22.502 | 6.80928 | -0.0386549 | 22.502 | 6.789976 | -0.0608572
22.50867 | 6.814488 | -0.03527655 | 22.50867 | 6.816422 | -0.03866066 | 22.50867 | 6.796838 | -0.06086979
22.51533 | 6.821243 | -0.03528153 | 22.51533 | 6.822949 | -0.03866434 | 22.51533 | 6.803578 | -0.06088235
22.522 | 6.828082 | -0.03528519 | 22.522 | 6.829856 | -0.03866562 | 22.522 | 6.809944 | -0.06089497
22.52866 | 6.834491 | -0.03528678 | 22.52866 | 6.8361 | -0.03866953 | 22.52866 | 6.816529 | -0.06090255
22.53533 | 6.841538 | -0.03528702 | 22.53533 | 6.842572 | -0.03867506 | 22.53533 | 6.823863 | -0.06091404
22.542 | 6.848331 | -0.03528744 | 22.542 | 6.849312 | -0.0386779 | 22.542 | 6.82995 | -0.06092526
22.54867 | 6.854663 | -0.03529058 | 22.54867 | 6.856592 | -0.03868314 | 22.54867 | 6.837234 | -0.0609363
22.55533 | 6.860938 | -0.03529552 | 22.55533 | 6.862988 | -0.03869161 | 22.55533 | 6.843294 | -0.06095196
22.562 | 6.86807 | -0.0352993 | 22.562 | 6.869109 | -0.03869915 | 22.562 | 6.850014 | -0.06096638
22.56866 | 6.874731 | -0.03530072 | 22.56866 | 6.87651 | -0.03870546 | 22.56866 | 6.856278 | -0.06097612
22.57533 | 6.881593 | -0.03530187 | 22.57533 | 6.882701 | -0.03871172 | 22.57533 | 6.8629 | -0.06098904
22.582 | 6.887893 | -0.03530552 | 22.582 | 6.889597 | -0.03871563 | 22.582 | 6.869868 | -0.06099986
22.58867 | 6.894738 | -0.03530884 | 22.58867 | 6.896215 | -0.03872039 | 22.58867 | 6.876794 | -0.06101218
22.59534 | 6.901538 | -0.03531024 | 22.59534 | 6.902792 | -0.0387257 | 22.59534 | 6.883258 | -0.06102566
22.60367 | 6.910208 | -0.03531153 | 22.60367 | 6.911 | -0.03872973 | 22.60367 | 6.891425 | -0.06103624
22.612 | 6.918086 | -0.03531342 | 22.612 | 6.919534 | -0.03873845 | 22.612 | 6.899928 | -0.06105088
22.61867 | 6.924689 | -0.03531958 | 22.61867 | 6.92679 | -0.03874325 | 22.61867 | 6.906231 | -0.06106398
22.62533 | 6.931595 | -0.03532367 | 22.62533 | 6.932944 | -0.03874468 | 22.62533 | 6.913405 | -0.06107594
22.632 | 6.93789 | -0.03532552 | 22.632 | 6.93989 | -0.03874837 | 22.632 | 6.91974 | -0.06108843
22.63867 | 6.944858 | -0.03532546 | 22.63867 | 6.946382 | -0.03875282 | 22.63867 | 6.926662 | -0.06109934
22.64533 | 6.951161 | -0.0353218 | 22.64533 | 6.953009 | -0.03875934 | 22.64533 | 6.933306 | -0.06111389
22.652 | 6.957801 | -0.03532234 | 22.652 | 6.959844 | -0.03876692 | 22.652 | 6.939462 | -0.06112598
22.65866 | 6.964448 | -0.0353228 | 22.65866 | 6.965848 | -0.03877245 | 22.65866 | 6.946722 | -0.06113755
22.66533 | 6.970955 | -0.03532352 | 22.66533 | 6.973011 | -0.03877838 | 22.66533 | 6.952869 | -0.0611528
22.672 | 6.977912 | -0.03532606 | 22.672 | 6.979114 | -0.03878339 | 22.672 | 6.959757 | -0.06116215
22.67866 | 6.9846 | -0.03532758 | 22.67866 | 6.986443 | -0.03879192 | 22.67866 | 6.966188 | -0.06117199
22.68533 | 6.991407 | -0.03532948 | 22.68533 | 6.992518 | -0.03879747 | 22.68533 | 6.97303 | -0.06118503
22.692 | 6.9974 | -0.0353299 | 22.692 | 6.999152 | -0.03879952 | 22.692 | 6.979824 | -0.06119642
22.69867 | 7.004492 | -0.03532684 | 22.69867 | 7.00605 | -0.03880309 | 22.69867 | 6.986505 | -0.06121002
22.70533 | 7.011553 | -0.03532803 | 22.70533 | 7.012382 | -0.03880604 | 22.70533 | 6.99298 | -0.06122226
22.712 | 7.018494 | -0.03533488 | 22.712 | 7.019293 | -0.03880564 | 22.712 | 6.999897 | -0.06123494
22.71867 | 7.024282 | -0.03533815 | 22.71867 | 7.025671 | -0.03880668 | 22.71867 | 7.006764 | -0.06124812
22.72533 | 7.031324 | -0.03533848 | 22.72533 | 7.032601 | -0.03881286 | 22.72533 | 7.013006 | -0.06126062
22.73366 | 7.03953 | -0.03533796 | 22.73366 | 7.041126 | -0.03881521 | 22.73366 | 7.021151 | -0.06127552
22.742 | 7.048481 | -0.035343 | 22.742 | 7.049502 | -0.03881552 | 22.742 | 7.029532 | -0.06128979
22.74866 | 7.054924 | -0.0353485 | 22.74866 | 7.056431 | -0.03881976 | 22.74866 | 7.036057 | -0.0613061
22.75533 | 7.06164 | -0.03535154 | 22.75533 | 7.062781 | -0.03882349 | 22.75533 | 7.043172 | -0.06132211
22.762 | 7.068129 | -0.03535565 | 22.762 | 7.069532 | -0.03882968 | 22.762 | 7.04911 | -0.0613325
22.76866 | 7.075195 | -0.03535928 | 22.76866 | 7.075946 | -0.0388365 | 22.76866 | 7.056388 | -0.06134328
22.77533 | 7.081885 | -0.03536135 | 22.77533 | 7.082665 | -0.03884262 | 22.77533 | 7.062472 | -0.0613576
22.782 | 7.088174 | -0.03536239 | 22.782 | 7.089649 | -0.0388469 | 22.782 | 7.070255 | -0.06137129
22.78867 | 7.094931 | -0.03536504 | 22.78867 | 7.096022 | -0.03884989 | 22.78867 | 7.076036 | -0.06138348
22.79533 | 7.101431 | -0.03536456 | 22.79533 | 7.102838 | -0.03885523 | 22.79533 | 7.083194 | -0.06139684
22.802 | 7.107766 | -0.03536575 | 22.802 | 7.109506 | -0.03885872 | 22.802 | 7.089784 | -0.06141128
22.80867 | 7.114288 | -0.03536838 | 22.80867 | 7.116055 | -0.03886166 | 22.80867 | 7.096022 | -0.06142506
22.81533 | 7.121454 | -0.03537176 | 22.81533 | 7.12291 | -0.03886597 | 22.81533 | 7.103199 | -0.06143889
22.822 | 7.12815 | -0.03537522 | 22.822 | 7.129953 | -0.03887102 | 22.822 | 7.109864 | -0.0614528
22.82867 | 7.13454 | -0.03537385 | 22.82867 | 7.13588 | -0.03887367 | 22.82867 | 7.116434 | -0.06146371
22.83533 | 7.14075 | -0.03537189 | 22.83533 | 7.1427 | -0.03887349 | 22.83533 | 7.122574 | -0.06147743
22.842 | 7.14735 | -0.03537007 | 22.842 | 7.149338 | -0.03887344 | 22.842 | 7.129942 | -0.0614942
22.84866 | 7.15483 | -0.03537289 | 22.84866 | 7.156168 | -0.03887404 | 22.84866 | 7.13597 | -0.06150639
22.857 | 7.163078 | -0.03537771 | 22.857 | 7.164275 | -0.03887794 | 22.857 | 7.144258 | -0.06152018
22.86534 | 7.171312 | -0.03537926 | 22.86534 | 7.172742 | -0.0388876 | 22.86534 | 7.152672 | -0.06153448
22.872 | 7.178486 | -0.03538216 | 22.872 | 7.179005 | -0.0388925 | 22.872 | 7.158936 | -0.06154524
22.87866 | 7.18508 | -0.03538544 | 22.87866 | 7.18623 | -0.03889687 | 22.87866 | 7.166446 | -0.0615559
22.88533 | 7.191116 | -0.03538398 | 22.88533 | 7.192389 | -0.03890288 | 22.88533 | 7.171986 | -0.06156782
22.892 | 7.197755 | -0.03538347 | 22.892 | 7.199394 | -0.0389109 | 22.892 | 7.178984 | -0.06157876
22.89867 | 7.204337 | -0.03538662 | 22.89867 | 7.206389 | -0.03891542 | 22.89867 | 7.185922 | -0.06159165
22.90533 | 7.211102 | -0.03538866 | 22.90533 | 7.212626 | -0.03891862 | 22.90533 | 7.192634 | -0.06160625
22.912 | 7.217926 | -0.0353925 | 22.912 | 7.219535 | -0.03892372 | 22.912 | 7.199011 | -0.0616165
22.91867 | 7.224341 | -0.03539453 | 22.91867 | 7.226218 | -0.03892775 | 22.91867 | 7.205354 | -0.06162688
22.92533 | 7.231286 | -0.03539614 | 22.92533 | 7.232544 | -0.0389311 | 22.92533 | 7.212068 | -0.06164366
22.932 | 7.238219 | -0.03540215 | 22.932 | 7.23955 | -0.03893522 | 22.932 | 7.219131 | -0.06166145
22.93867 | 7.244384 | -0.03540359 | 22.93867 | 7.245981 | -0.03893968 | 22.93867 | 7.226342 | -0.06167414
22.94533 | 7.251656 | -0.03540208 | 22.94533 | 7.252672 | -0.03894341 | 22.94533 | 7.232993 | -0.06168788
22.952 | 7.257722 | -0.03540442 | 22.952 | 7.259343 | -0.0389484 | 22.952 | 7.23959 | -0.06170454
22.95866 | 7.264136 | -0.0354092 | 22.95866 | 7.265792 | -0.03895411 | 22.95866 | 7.245836 | -0.06171961
22.96533 | 7.271668 | -0.0354118 | 22.96533 | 7.273184 | -0.0389595 | 22.96533 | 7.252289 | -0.06173774
22.972 | 7.277916 | -0.03541473 | 22.972 | 7.279416 | -0.038961 | 22.972 | 7.259148 | -0.06175468
22.97867 | 7.284765 | -0.03542009 | 22.97867 | 7.286192 | -0.0389609 | 22.97867 | 7.266035 | -0.0617693
22.987 | 7.293234 | -0.03542518 | 22.987 | 7.294368 | -0.03896788 | 22.987 | 7.274036 | -0.061791
22.99533 | 7.301768 | -0.03542786 | 22.99533 | 7.302688 | -0.03897556 | 22.99533 | 7.282628 | -0.06181345
23.002 | 7.308026 | -0.03543008 | 23.002 | 7.308862 | -0.0389808 | 23.002 | 7.288842 | -0.06182866
23.00867 | 7.314536 | -0.03543326 | 23.00867 | 7.316224 | -0.03898597 | 23.00867 | 7.295926 | -0.0618432
23.01533 | 7.321045 | -0.03543822 | 23.01533 | 7.323276 | -0.03898919 | 23.01533 | 7.302374 | -0.06185432
23.022 | 7.328094 | -0.03544472 | 23.022 | 7.32935 | -0.03899328 | 23.022 | 7.309141 | -0.06186633
23.02866 | 7.334574 | -0.03544556 | 23.02866 | 7.335868 | -0.0389968 | 23.02866 | 7.316222 | -0.0618816
23.03533 | 7.341 | -0.03544532 | 23.03533 | 7.342759 | -0.03899926 | 23.03533 | 7.321982 | -0.06189882
23.042 | 7.347578 | -0.03545058 | 23.042 | 7.348886 | -0.03900392 | 23.042 | 7.328759 | -0.06191666
23.04867 | 7.35477 | -0.0354569 | 23.04867 | 7.355925 | -0.03900735 | 23.04867 | 7.335376 | -0.06193348
23.05533 | 7.361631 | -0.03546 | 23.05533 | 7.3623 | -0.03900942 | 23.05533 | 7.342782 | -0.06195046
23.062 | 7.367945 | -0.03546075 | 23.062 | 7.36941 | -0.03901602 | 23.062 | 7.348794 | -0.06196384
23.06866 | 7.374563 | -0.03546134 | 23.06866 | 7.376228 | -0.03901866 | 23.06866 | 7.355462 | -0.06198134
23.07533 | 7.381097 | -0.03546321 | 23.07533 | 7.383188 | -0.0390212 | 23.07533 | 7.362276 | -0.06200104
23.082 | 7.388544 | -0.03546836 | 23.082 | 7.389447 | -0.03902548 | 23.082 | 7.368708 | -0.06202063
23.08867 | 7.394714 | -0.03547165 | 23.08867 | 7.395852 | -0.03902628 | 23.08867 | 7.375854 | -0.062036
23.09534 | 7.401013 | -0.03547258 | 23.09534 | 7.402906 | -0.03903 | 23.09534 | 7.381985 | -0.06204898
23.102 | 7.407866 | -0.03547476 | 23.102 | 7.409458 | -0.03903555 | 23.102 | 7.388562 | -0.06206293
23.11033 | 7.416316 | -0.03547876 | 23.11033 | 7.417797 | -0.03904355 | 23.11033 | 7.397913 | -0.06208373
23.11867 | 7.424597 | -0.03548212 | 23.11867 | 7.425748 | -0.03904983 | 23.11867 | 7.405688 | -0.0621085
23.12533 | 7.431126 | -0.03548312 | 23.12533 | 7.432788 | -0.03905506 | 23.12533 | 7.411968 | -0.06212605
23.132 | 7.438125 | -0.03548666 | 23.132 | 7.439772 | -0.03906089 | 23.132 | 7.419058 | -0.06214356
23.13867 | 7.444782 | -0.03549122 | 23.13867 | 7.445738 | -0.03906643 | 23.13867 | 7.425553 | -0.06216301
23.14533 | 7.451279 | -0.03549485 | 23.14533 | 7.45279 | -0.0390699 | 23.14533 | 7.43222 | -0.06218024
23.152 | 7.45796 | -0.03550085 | 23.152 | 7.459894 | -0.03907238 | 23.152 | 7.43821 | -0.0621925
23.15866 | 7.464998 | -0.0355069 | 23.15866 | 7.466204 | -0.03907486 | 23.15866 | 7.445228 | -0.06221113
23.16533 | 7.47161 | -0.03550985 | 23.16533 | 7.472192 | -0.03907814 | 23.16533 | 7.45225 | -0.06223344
23.172 | 7.478222 | -0.03551308 | 23.172 | 7.479394 | -0.0390839 | 23.172 | 7.458847 | -0.06225222
23.17866 | 7.484124 | -0.03551605 | 23.17866 | 7.485707 | -0.03908908 | 23.17866 | 7.464996 | -0.06226642
23.18533 | 7.491009 | -0.03551919 | 23.18533 | 7.492812 | -0.03909105 | 23.18533 | 7.472294 | -0.06228168
23.192 | 7.498008 | -0.0355222 | 23.192 | 7.498474 | -0.03909194 | 23.192 | 7.478761 | -0.06229676
23.19867 | 7.504458 | -0.0355268 | 23.19867 | 7.505856 | -0.03909439 | 23.19867 | 7.484889 | -0.06231432
23.20533 | 7.51116 | -0.03553241 | 23.20533 | 7.511707 | -0.03909653 | 23.20533 | 7.492364 | -0.06233658
23.212 | 7.517663 | -0.03553805 | 23.212 | 7.518695 | -0.03909892 | 23.212 | 7.498874 | -0.06235438
23.21867 | 7.524926 | -0.03554254 | 23.21867 | 7.525857 | -0.03910606 | 23.21867 | 7.505372 | -0.06236861
23.22533 | 7.531186 | -0.03554268 | 23.22533 | 7.532641 | -0.03911 | 23.22533 | 7.51197 | -0.0623909
23.232 | 7.537847 | -0.03554487 | 23.232 | 7.539294 | -0.0391095 | 23.232 | 7.519238 | -0.06241036
23.24034 | 7.546181 | -0.03554732 | 23.24034 | 7.547631 | -0.03911102 | 23.24034 | 7.52677 | -0.06242985
23.24866 | 7.554416 | -0.03554974 | 23.24866 | 7.555434 | -0.0391156 | 23.24866 | 7.535255 | -0.06245568
23.25533 | 7.561319 | -0.03555231 | 23.25533 | 7.562874 | -0.03911787 | 23.25533 | 7.542012 | -0.06247554
23.262 | 7.567575 | -0.03555896 | 23.262 | 7.569538 | -0.03912145 | 23.262 | 7.548149 | -0.06249238
23.26866 | 7.574628 | -0.03556361 | 23.26866 | 7.575774 | -0.03912749 | 23.26866 | 7.555315 | -0.06251176
23.27533 | 7.581272 | -0.03556556 | 23.27533 | 7.582642 | -0.0391361 | 23.27533 | 7.56184 | -0.06253122
23.282 | 7.587793 | -0.03556867 | 23.282 | 7.589514 | -0.03913995 | 23.282 | 7.568249 | -0.06254963
23.28867 | 7.594436 | -0.03557245 | 23.28867 | 7.595488 | -0.03914313 | 23.28867 | 7.5754 | -0.06257201
23.29533 | 7.600437 | -0.03557571 | 23.29533 | 7.602229 | -0.03915265 | 23.29533 | 7.582266 | -0.0625914
23.302 | 7.60823 | -0.03557856 | 23.302 | 7.609372 | -0.03916309 | 23.302 | 7.588868 | -0.06260718
23.30867 | 7.6148 | -0.03558252 | 23.30867 | 7.615626 | -0.03916798 | 23.30867 | 7.595526 | -0.06262641
23.31533 | 7.621712 | -0.03558583 | 23.31533 | 7.622293 | -0.0391723 | 23.31533 | 7.602163 | -0.06264714
23.322 | 7.62775 | -0.03558794 | 23.322 | 7.629072 | -0.03917624 | 23.322 | 7.608513 | -0.06266274
23.32867 | 7.634585 | -0.03559082 | 23.32867 | 7.635556 | -0.03917822 | 23.32867 | 7.615422 | -0.06268172
23.33533 | 7.640932 | -0.03559192 | 23.33533 | 7.642822 | -0.0391829 | 23.33533 | 7.62179 | -0.06270246
23.342 | 7.64818 | -0.0355945 | 23.342 | 7.649658 | -0.03918852 | 23.342 | 7.62887 | -0.06271972
23.34866 | 7.654319 | -0.03559308 | 23.34866 | 7.655548 | -0.03919281 | 23.34866 | 7.63515 | -0.06273829
23.35533 | 7.660911 | -0.03559328 | 23.35533 | 7.662182 | -0.03919603 | 23.35533 | 7.641731 | -0.0627559
23.36367 | 7.669708 | -0.03559885 | 23.36367 | 7.671013 | -0.0392029 | 23.36367 | 7.650163 | -0.06277799
23.372 | 7.678325 | -0.03560178 | 23.372 | 7.679304 | -0.03920928 | 23.372 | 7.658347 | -0.06279809
23.37866 | 7.684796 | -0.03560268 | 23.37866 | 7.686128 | -0.03921234 | 23.37866 | 7.664802 | -0.06280992
23.38533 | 7.691092 | -0.03560332 | 23.38533 | 7.692758 | -0.03921482 | 23.38533 | 7.6715 | -0.06282459
23.392 | 7.697578 | -0.03560285 | 23.392 | 7.698686 | -0.03922106 | 23.392 | 7.678356 | -0.06284692
23.39867 | 7.7042 | -0.03560675 | 23.39867 | 7.70574 | -0.03922876 | 23.39867 | 7.68445 | -0.0628666
23.40533 | 7.711268 | -0.03561258 | 23.40533 | 7.712126 | -0.03923132 | 23.40533 | 7.6917 | -0.06288329
23.412 | 7.718109 | -0.03561402 | 23.412 | 7.718991 | -0.03923583 | 23.412 | 7.698389 | -0.06289928
23.41867 | 7.724505 | -0.0356152 | 23.41867 | 7.725593 | -0.0392425 | 23.41867 | 7.705161 | -0.06291377
23.42533 | 7.731243 | -0.0356162 | 23.42533 | 7.732297 | -0.03924524 | 23.42533 | 7.71218 | -0.06293192
23.432 | 7.738074 | -0.03561783 | 23.432 | 7.739028 | -0.03924536 | 23.432 | 7.718934 | -0.06295232
23.43867 | 7.744688 | -0.03562209 | 23.43867 | 7.745857 | -0.03924682 | 23.43867 | 7.725089 | -0.06296953
23.44533 | 7.751581 | -0.0356271 | 23.44533 | 7.752184 | -0.03924985 | 23.44533 | 7.731138 | -0.0629845
23.452 | 7.75788 | -0.0356316 | 23.452 | 7.75936 | -0.03925158 | 23.452 | 7.73801 | -0.0629998
23.45866 | 7.764405 | -0.0356343 | 23.45866 | 7.765856 | -0.03925237 | 23.45866 | 7.744745 | -0.06301716
23.46533 | 7.770925 | -0.0356362 | 23.46533 | 7.7725 | -0.03925532 | 23.46533 | 7.75163 | -0.06303732
23.472 | 7.777399 | -0.03563687 | 23.472 | 7.779019 | -0.03925908 | 23.472 | 7.758276 | -0.063057
23.47867 | 7.784409 | -0.03563865 | 23.47867 | 7.785506 | -0.03926318 | 23.47867 | 7.76505 | -0.0630751
23.48533 | 7.79107 | -0.03564462 | 23.48533 | 7.791772 | -0.03926822 | 23.48533 | 7.771453 | -0.06309082
23.49367 | 7.799792 | -0.03564856 | 23.49367 | 7.800696 | -0.03927158 | 23.49367 | 7.779921 | -0.06311078
23.502 | 7.808022 | -0.03564554 | 23.502 | 7.80892 | -0.03927459 | 23.502 | 7.787903 | -0.06313026
23.50867 | 7.813976 | -0.03564548 | 23.50867 | 7.815076 | -0.03927478 | 23.50867 | 7.794878 | -0.06314859
23.51533 | 7.820774 | -0.03564938 | 23.51533 | 7.82233 | -0.03927668 | 23.51533 | 7.801288 | -0.06317127
23.522 | 7.82833 | -0.0356544 | 23.522 | 7.829098 | -0.03927981 | 23.522 | 7.807574 | -0.06319153
23.52866 | 7.834897 | -0.03565534 | 23.52866 | 7.835506 | -0.03928316 | 23.52866 | 7.815225 | -0.06321046
23.53533 | 7.841376 | -0.03565592 | 23.53533 | 7.842628 | -0.03928341 | 23.53533 | 7.821143 | -0.0632277
23.542 | 7.848243 | -0.03566036 | 23.542 | 7.849322 | -0.03928461 | 23.542 | 7.827616 | -0.06324363
23.54867 | 7.853754 | -0.03566463 | 23.54867 | 7.855811 | -0.03928948 | 23.54867 | 7.834846 | -0.0632628
23.55533 | 7.861628 | -0.03566844 | 23.55533 | 7.861929 | -0.03929675 | 23.55533 | 7.841645 | -0.06328165
23.562 | 7.868391 | -0.03567139 | 23.562 | 7.869444 | -0.03930117 | 23.562 | 7.8481 | -0.06329865
23.56866 | 7.874297 | -0.03567419 | 23.56866 | 7.875613 | -0.03930342 | 23.56866 | 7.85418 | -0.06331566
23.57533 | 7.88188 | -0.03567772 | 23.57533 | 7.88193 | -0.03930797 | 23.57533 | 7.861042 | -0.06333268
23.582 | 7.887676 | -0.03567767 | 23.582 | 7.888634 | -0.03931195 | 23.582 | 7.86809 | -0.06334919
23.58867 | 7.894218 | -0.0356771 | 23.58867 | 7.89536 | -0.03931474 | 23.58867 | 7.874592 | -0.06336606
23.59534 | 7.900947 | -0.03567864 | 23.59534 | 7.902631 | -0.03931944 | 23.59534 | 7.880918 | -0.0633855
23.602 | 7.907869 | -0.0356803 | 23.602 | 7.908724 | -0.03932412 | 23.602 | 7.888097 | -0.06340664
23.60866 | 7.914356 | -0.03568225 | 23.60866 | 7.915356 | -0.03932872 | 23.60866 | 7.894534 | -0.06342722
23.617 | 7.922456 | -0.03568462 | 23.617 | 7.923644 | -0.03933003 | 23.617 | 7.902666 | -0.06345186
23.62533 | 7.930742 | -0.03568334 | 23.62533 | 7.9322 | -0.03933391 | 23.62533 | 7.911647 | -0.06347657
23.632 | 7.937376 | -0.03567928 | 23.632 | 7.938611 | -0.03933803 | 23.632 | 7.917934 | -0.063496
23.63867 | 7.944353 | -0.03567795 | 23.63867 | 7.945556 | -0.03934205 | 23.63867 | 7.924644 | -0.06351614
23.64533 | 7.950359 | -0.03568258 | 23.64533 | 7.952548 | -0.03934525 | 23.64533 | 7.931134 | -0.06353777
23.652 | 7.957505 | -0.03568611 | 23.652 | 7.958489 | -0.03934826 | 23.652 | 7.93789 | -0.06356016
23.65866 | 7.96409 | -0.03568466 | 23.65866 | 7.965241 | -0.03935068 | 23.65866 | 7.944452 | -0.06358093
23.66533 | 7.9707 | -0.03568418 | 23.66533 | 7.971849 | -0.03935243 | 23.66533 | 7.950886 | -0.06360166
23.672 | 7.977899 | -0.03568944 | 23.672 | 7.978372 | -0.03935612 | 23.672 | 7.958451 | -0.0636253
23.67866 | 7.984545 | -0.03569569 | 23.67866 | 7.985022 | -0.03936138 | 23.67866 | 7.96417 | -0.0636478
23.68533 | 7.991296 | -0.03569714 | 23.68533 | 7.99276 | -0.03936542 | 23.68533 | 7.970984 | -0.063667
23.692 | 7.998638 | -0.03569922 | 23.692 | 7.998882 | -0.039368 | 23.692 | 7.97778 | -0.06368586
23.69867 | 8.005034 | -0.03570478 | 23.69867 | 8.005554 | -0.0393696 | 23.69867 | 7.984242 | -0.06370328
23.70533 | 8.011794 | -0.03571134 | 23.70533 | 8.011926 | -0.03937396 | 23.70533 | 7.990782 | -0.0637236
23.712 | 8.017746 | -0.03571365 | 23.712 | 8.01868 | -0.03937952 | 23.712 | 7.99753 | -0.06374563
23.71867 | 8.024574 | -0.03571489 | 23.71867 | 8.025371 | -0.03938391 | 23.71867 | 8.004384 | -0.06376504
23.72533 | 8.031134 | -0.03572139 | 23.72533 | 8.031847 | -0.03938968 | 23.72533 | 8.01081 | -0.06378622
23.732 | 8.037681 | -0.03572528 | 23.732 | 8.038913 | -0.03939474 | 23.732 | 8.017895 | -0.0638084
23.73867 | 8.044192 | -0.03572926 | 23.73867 | 8.045234 | -0.03940009 | 23.73867 | 8.024262 | -0.06382584
23.747 | 8.051936 | -0.03573361 | 23.747 | 8.053455 | -0.03940652 | 23.747 | 8.032695 | -0.063851
23.75533 | 8.060803 | -0.035735 | 23.75533 | 8.061988 | -0.03941284 | 23.75533 | 8.040656 | -0.06388145
23.762 | 8.067906 | -0.03573518 | 23.762 | 8.0688 | -0.0394175 | 23.762 | 8.046901 | -0.0638985
23.76866 | 8.074272 | -0.035738 | 23.76866 | 8.07507 | -0.0394203 | 23.76866 | 8.054395 | -0.06391368
23.77533 | 8.081132 | -0.03574056 | 23.77533 | 8.081939 | -0.0394258 | 23.77533 | 8.06114 | -0.06393198
23.782 | 8.088074 | -0.03574114 | 23.782 | 8.088911 | -0.03943326 | 23.782 | 8.067203 | -0.0639519
23.78867 | 8.094522 | -0.0357449 | 23.78867 | 8.095824 | -0.03943872 | 23.78867 | 8.074355 | -0.06397222
23.79533 | 8.101509 | -0.035749 | 23.79533 | 8.102494 | -0.039442 | 23.79533 | 8.080428 | -0.06399018
23.802 | 8.107772 | -0.03575237 | 23.802 | 8.10893 | -0.03944641 | 23.802 | 8.087561 | -0.06400929
23.80867 | 8.114234 | -0.0357561 | 23.80867 | 8.115688 | -0.03945316 | 23.80867 | 8.093956 | -0.06402966
23.81533 | 8.120881 | -0.03575824 | 23.81533 | 8.122119 | -0.03945966 | 23.81533 | 8.100378 | -0.06404654
23.822 | 8.127388 | -0.03576381 | 23.822 | 8.128822 | -0.03946912 | 23.822 | 8.1068 | -0.06406534
23.82867 | 8.134335 | -0.03576769 | 23.82867 | 8.135546 | -0.03947828 | 23.82867 | 8.113944 | -0.06408656
23.83533 | 8.140899 | -0.03576828 | 23.83533 | 8.142061 | -0.03948705 | 23.83533 | 8.120155 | -0.0641065
23.842 | 8.147393 | -0.03577024 | 23.842 | 8.148804 | -0.03949454 | 23.842 | 8.127063 | -0.06412253
23.84866 | 8.154374 | -0.03577204 | 23.84866 | 8.155353 | -0.03949844 | 23.84866 | 8.133734 | -0.06413998
23.85533 | 8.161516 | -0.03577602 | 23.85533 | 8.161845 | -0.0395034 | 23.85533 | 8.140821 | -0.06415694
23.862 | 8.167972 | -0.03577688 | 23.862 | 8.168572 | -0.03950874 | 23.862 | 8.147061 | -0.06417809
23.87033 | 8.17607 | -0.03577711 | 23.87033 | 8.177379 | -0.03951572 | 23.87033 | 8.155762 | -0.06420524
23.87866 | 8.183914 | -0.03578026 | 23.87866 | 8.185019 | -0.0395219 | 23.87866 | 8.163628 | -0.0642253
23.88533 | 8.191118 | -0.03578422 | 23.88533 | 8.192628 | -0.03952431 | 23.88533 | 8.170243 | -0.06424413
23.892 | 8.19757 | -0.03578886 | 23.892 | 8.19949 | -0.03952969 | 23.892 | 8.176701 | -0.06426853
23.89867 | 8.20406 | -0.03579373 | 23.89867 | 8.205603 | -0.03953668 | 23.89867 | 8.18335 | -0.06428944
23.90533 | 8.210313 | -0.03579941 | 23.90533 | 8.212664 | -0.03954236 | 23.90533 | 8.190231 | -0.06430597
23.912 | 8.217144 | -0.03580448 | 23.912 | 8.219493 | -0.03954744 | 23.912 | 8.196561 | -0.06432422
23.91867 | 8.224376 | -0.03580715 | 23.91867 | 8.225616 | -0.03955381 | 23.91867 | 8.204044 | -0.06434297
23.92533 | 8.230429 | -0.03580963 | 23.92533 | 8.232518 | -0.03956053 | 23.92533 | 8.210866 | -0.06436097
23.932 | 8.237082 | -0.03581266 | 23.932 | 8.238399 | -0.03956416 | 23.932 | 8.216886 | -0.06438036
23.93867 | 8.244663 | -0.03581578 | 23.93867 | 8.245438 | -0.03957191 | 23.93867 | 8.223629 | -0.06439774
23.94533 | 8.250497 | -0.03581656 | 23.94533 | 8.252118 | -0.03958167 | 23.94533 | 8.229585 | -0.06441574
23.952 | 8.257195 | -0.0358185 | 23.952 | 8.25875 | -0.03958667 | 23.952 | 8.236944 | -0.06443644
23.95866 | 8.26458 | -0.03582514 | 23.95866 | 8.265658 | -0.03959112 | 23.95866 | 8.243536 | -0.06445722
23.96533 | 8.271106 | -0.03582968 | 23.96533 | 8.27214 | -0.03959729 | 23.96533 | 8.250699 | -0.06447851
23.972 | 8.277582 | -0.03583119 | 23.972 | 8.279247 | -0.03960335 | 23.972 | 8.25672 | -0.06450028
23.97867 | 8.284381 | -0.03583444 | 23.97867 | 8.285814 | -0.03960742 | 23.97867 | 8.263625 | -0.0645226
23.98533 | 8.291894 | -0.03584197 | 23.98533 | 8.292632 | -0.03961261 | 23.98533 | 8.26997 | -0.06454089
23.992 | 8.29834 | -0.03584776 | 23.992 | 8.29895 | -0.03961667 | 23.992 | 8.276584 | -0.06456051
24.00033 | 8.306137 | -0.03585436 | 24.00033 | 8.307405 | -0.03962269 | 24.00033 | 8.284942 | -0.06458857
24.00867 | 8.31485 | -0.03586076 | 24.00867 | 8.316098 | -0.0396321 | 24.00867 | 8.293268 | -0.06461258
24.01533 | 8.321555 | -0.03586414 | 24.01533 | 8.322452 | -0.03963772 | 24.01533 | 8.30014 | -0.06463026
24.022 | 8.327616 | -0.03587179 | 24.022 | 8.329218 | -0.0396423 | 24.022 | 8.306855 | -0.06464652
24.02866 | 8.335012 | -0.0358767 | 24.02866 | 8.335681 | -0.03964926 | 24.02866 | 8.31314 | -0.06466485
24.03533 | 8.340655 | -0.0358751 | 24.03533 | 8.342468 | -0.03965653 | 24.03533 | 8.319716 | -0.06468781
24.042 | 8.3475 | -0.03587775 | 24.042 | 8.348644 | -0.03966543 | 24.042 | 8.326222 | -0.06470941
24.04867 | 8.3545 | -0.03588228 | 24.04867 | 8.355411 | -0.03967336 | 24.04867 | 8.33299 | -0.06473028
24.05533 | 8.360855 | -0.03588605 | 24.05533 | 8.362022 | -0.03967972 | 24.05533 | 8.34004 | -0.06474932
24.062 | 8.367887 | -0.03588848 | 24.062 | 8.369141 | -0.03968298 | 24.062 | 8.346844 | -0.0647689
24.06866 | 8.374475 | -0.03589001 | 24.06866 | 8.37541 | -0.03968297 | 24.06866 | 8.353472 | -0.06478849
24.07533 | 8.38096 | -0.03589138 | 24.07533 | 8.381988 | -0.03969017 | 24.07533 | 8.359614 | -0.06480804
24.082 | 8.38676 | -0.0358958 | 24.082 | 8.389587 | -0.03969895 | 24.082 | 8.366696 | -0.06483085
24.08867 | 8.394055 | -0.0359018 | 24.08867 | 8.395618 | -0.03970265 | 24.08867 | 8.373106 | -0.06485331
24.09534 | 8.401148 | -0.03590204 | 24.09534 | 8.402088 | -0.03970786 | 24.09534 | 8.379913 | -0.0648792
24.102 | 8.408319 | -0.03590316 | 24.102 | 8.408722 | -0.03971216 | 24.102 | 8.386456 | -0.06490328
24.10866 | 8.414242 | -0.0359064 | 24.10866 | 8.41523 | -0.03971552 | 24.10866 | 8.392859 | -0.06492144
24.11534 | 8.421192 | -0.0359091 | 24.11534 | 8.422032 | -0.03972236 | 24.11534 | 8.399428 | -0.06493921
24.12366 | 8.429314 | -0.03591089 | 24.12366 | 8.430496 | -0.03972828 | 24.12366 | 8.40785 | -0.0649699
24.132 | 8.437286 | -0.03591431 | 24.132 | 8.43866 | -0.03973522 | 24.132 | 8.416606 | -0.06499944
24.13867 | 8.444644 | -0.03592305 | 24.13867 | 8.445516 | -0.03974045 | 24.13867 | 8.422843 | -0.06501853
24.14533 | 8.450718 | -0.03593213 | 24.14533 | 8.451691 | -0.03974465 | 24.14533 | 8.430019 | -0.06503875
24.152 | 8.457918 | -0.03593422 | 24.152 | 8.459671 | -0.03974982 | 24.152 | 8.435843 | -0.0650603
24.15866 | 8.464124 | -0.03593523 | 24.15866 | 8.465797 | -0.03975505 | 24.15866 | 8.442731 | -0.06508164
24.16533 | 8.471015 | -0.03594006 | 24.16533 | 8.471894 | -0.03975922 | 24.16533 | 8.449401 | -0.06510484
24.172 | 8.477968 | -0.03594489 | 24.172 | 8.478889 | -0.03976284 | 24.172 | 8.456311 | -0.06512725
24.17866 | 8.484468 | -0.03594944 | 24.17866 | 8.485891 | -0.03976703 | 24.17866 | 8.46255 | -0.06515183
24.18533 | 8.491022 | -0.03595214 | 24.18533 | 8.491942 | -0.03976986 | 24.18533 | 8.469636 | -0.06517549
24.192 | 8.497794 | -0.03595142 | 24.192 | 8.498636 | -0.03977512 | 24.192 | 8.476669 | -0.06519339
24.19867 | 8.504406 | -0.03595324 | 24.19867 | 8.505518 | -0.03978229 | 24.19867 | 8.48309 | -0.06521475
24.20533 | 8.510584 | -0.0359564 | 24.20533 | 8.511803 | -0.03978926 | 24.20533 | 8.489706 | -0.06523798
24.212 | 8.517632 | -0.03596315 | 24.212 | 8.518212 | -0.03979033 | 24.212 | 8.496582 | -0.06526139
24.21867 | 8.524306 | -0.03596765 | 24.21867 | 8.524921 | -0.03979238 | 24.21867 | 8.502462 | -0.0652837
24.22533 | 8.531334 | -0.03596778 | 24.22533 | 8.531756 | -0.0397992 | 24.22533 | 8.509728 | -0.06530312
24.232 | 8.537824 | -0.03596802 | 24.232 | 8.538262 | -0.03980415 | 24.232 | 8.51596 | -0.06532586
24.23867 | 8.544311 | -0.03597101 | 24.23867 | 8.544972 | -0.03980852 | 24.23867 | 8.523281 | -0.06535313
24.24533 | 8.551144 | -0.0359749 | 24.24533 | 8.551978 | -0.03981131 | 24.24533 | 8.529826 | -0.06537707
24.25366 | 8.559381 | -0.03597595 | 24.25366 | 8.560336 | -0.03981506 | 24.25366 | 8.537488 | -0.06540098
24.262 | 8.567225 | -0.03597582 | 24.262 | 8.569126 | -0.03982075 | 24.262 | 8.545822 | -0.06542787
24.26866 | 8.574238 | -0.03598226 | 24.26866 | 8.575828 | -0.03982231 | 24.26866 | 8.552776 | -0.06544974
24.27533 | 8.580864 | -0.03598675 | 24.27533 | 8.582176 | -0.0398254 | 24.27533 | 8.559708 | -0.06546809
24.282 | 8.587501 | -0.03598808 | 24.282 | 8.588592 | -0.03983286 | 24.282 | 8.565863 | -0.06549086
24.28867 | 8.594295 | -0.03599239 | 24.28867 | 8.595575 | -0.03983951 | 24.28867 | 8.572742 | -0.06551438
24.29533 | 8.601019 | -0.035996 | 24.29533 | 8.602066 | -0.03984472 | 24.29533 | 8.579047 | -0.06553411
24.302 | 8.607663 | -0.03599682 | 24.302 | 8.608361 | -0.03984904 | 24.302 | 8.585663 | -0.0655566
24.30867 | 8.614491 | -0.03599789 | 24.30867 | 8.614753 | -0.03985386 | 24.30867 | 8.592025 | -0.06558054
24.31533 | 8.621004 | -0.03600045 | 24.31533 | 8.621658 | -0.03986031 | 24.31533 | 8.59877 | -0.06560332
24.322 | 8.62759 | -0.03600235 | 24.322 | 8.628289 | -0.0398631 | 24.322 | 8.6056 | -0.06562693
24.32867 | 8.634159 | -0.03600569 | 24.32867 | 8.635242 | -0.03986776 | 24.32867 | 8.61283 | -0.06564974
24.33533 | 8.641168 | -0.03601339 | 24.33533 | 8.641699 | -0.0398718 | 24.33533 | 8.619168 | -0.06567306
24.342 | 8.647496 | -0.03601742 | 24.342 | 8.648312 | -0.03987262 | 24.342 | 8.625788 | -0.06569312
24.34866 | 8.65415 | -0.03601917 | 24.34866 | 8.654889 | -0.03987238 | 24.34866 | 8.632562 | -0.06571344
24.35533 | 8.661175 | -0.036021 | 24.35533 | 8.660953 | -0.03987418 | 24.35533 | 8.63909 | -0.06573728
24.362 | 8.667024 | -0.03602295 | 24.362 | 8.668492 | -0.03987918 | 24.362 | 8.645804 | -0.0657634
24.36867 | 8.674612 | -0.0360283 | 24.36867 | 8.674926 | -0.03988431 | 24.36867 | 8.652542 | -0.0657919
24.377 | 8.683335 | -0.03603544 | 24.377 | 8.683351 | -0.03988939 | 24.377 | 8.661124 | -0.06582506
24.38533 | 8.691324 | -0.03603752 | 24.38533 | 8.691924 | -0.03989272 | 24.38533 | 8.6693 | -0.06585881
24.392 | 8.697907 | -0.03603685 | 24.392 | 8.697855 | -0.03989479 | 24.392 | 8.676391 | -0.06588207
24.39867 | 8.704155 | -0.0360395 | 24.39867 | 8.705196 | -0.03989825 | 24.39867 | 8.682712 | -0.06590351
24.40533 | 8.711163 | -0.0360466 | 24.40533 | 8.711571 | -0.03990312 | 24.40533 | 8.689556 | -0.06592422
24.412 | 8.717361 | -0.03605036 | 24.412 | 8.718353 | -0.03991002 | 24.412 | 8.695255 | -0.06594984
24.41867 | 8.723809 | -0.03605222 | 24.41867 | 8.725025 | -0.03991626 | 24.41867 | 8.702246 | -0.06597863
24.42533 | 8.731301 | -0.03605564 | 24.42533 | 8.73148 | -0.03992238 | 24.42533 | 8.708156 | -0.06600128
24.432 | 8.737911 | -0.03605848 | 24.432 | 8.738594 | -0.03992614 | 24.432 | 8.715606 | -0.06602747
24.43867 | 8.744562 | -0.03606239 | 24.43867 | 8.745199 | -0.0399267 | 24.43867 | 8.721957 | -0.06605664
24.44533 | 8.7511 | -0.0360667 | 24.44533 | 8.752087 | -0.03993325 | 24.44533 | 8.728999 | -0.0660797
24.452 | 8.757902 | -0.0360714 | 24.452 | 8.758384 | -0.03994199 | 24.452 | 8.735428 | -0.06610188
24.45866 | 8.764116 | -0.03607395 | 24.45866 | 8.765158 | -0.03994426 | 24.45866 | 8.742561 | -0.06612312
24.46533 | 8.770881 | -0.03607561 | 24.46533 | 8.772099 | -0.03994647 | 24.46533 | 8.748996 | -0.06614681
24.472 | 8.777722 | -0.03607718 | 24.472 | 8.778131 | -0.03995137 | 24.472 | 8.755288 | -0.06617168
24.47867 | 8.78418 | -0.03607689 | 24.47867 | 8.785772 | -0.03995706 | 24.47867 | 8.762516 | -0.06619424
24.48533 | 8.791336 | -0.03608164 | 24.48533 | 8.791644 | -0.03996709 | 24.48533 | 8.769166 | -0.06622045
24.492 | 8.79789 | -0.03608728 | 24.492 | 8.797906 | -0.03997622 | 24.492 | 8.775431 | -0.06624656
24.49866 | 8.804793 | -0.03608974 | 24.49866 | 8.80527 | -0.03998195 | 24.49866 | 8.782088 | -0.06627094
24.507 | 8.812568 | -0.03609174 | 24.507 | 8.81298 | -0.03998865 | 24.507 | 8.790226 | -0.06630088
24.51533 | 8.821099 | -0.03609595 | 24.51533 | 8.821375 | -0.03999495 | 24.51533 | 8.79832 | -0.06633155
24.522 | 8.827569 | -0.03609988 | 24.522 | 8.828376 | -0.0399973 | 24.522 | 8.805566 | -0.06635552
24.52866 | 8.834774 | -0.03610101 | 24.52866 | 8.835344 | -0.04000167 | 24.52866 | 8.811871 | -0.06637712
24.53533 | 8.841336 | -0.03609883 | 24.53533 | 8.841906 | -0.04000667 | 24.53533 | 8.818212 | -0.06640216
24.542 | 8.847247 | -0.03609744 | 24.542 | 8.848144 | -0.04000826 | 24.542 | 8.825524 | -0.06642838
24.54867 | 8.85465 | -0.03610248 | 24.54867 | 8.854828 | -0.04001516 | 24.54867 | 8.831455 | -0.06645285
24.55533 | 8.860899 | -0.0361059 | 24.55533 | 8.861509 | -0.0400203 | 24.55533 | 8.838576 | -0.0664806
24.562 | 8.867876 | -0.0361038 | 24.562 | 8.868094 | -0.04002398 | 24.562 | 8.845289 | -0.06651335
24.56866 | 8.874582 | -0.03610434 | 24.56866 | 8.874778 | -0.04002787 | 24.56866 | 8.852264 | -0.06654226
24.57533 | 8.880905 | -0.0361097 | 24.57533 | 8.881561 | -0.04003012 | 24.57533 | 8.8581 | -0.06656638
24.582 | 8.887645 | -0.03611472 | 24.582 | 8.88816 | -0.04003538 | 24.582 | 8.864718 | -0.06659102
24.58867 | 8.89485 | -0.0361188 | 24.58867 | 8.895298 | -0.04004106 | 24.58867 | 8.87157 | -0.06661681
24.59534 | 8.901474 | -0.03612246 | 24.59534 | 8.901828 | -0.04004678 | 24.59534 | 8.877793 | -0.06664422
24.602 | 8.907921 | -0.0361235 | 24.602 | 8.908218 | -0.04005161 | 24.602 | 8.884964 | -0.06667276
24.60866 | 8.914253 | -0.03612514 | 24.60866 | 8.914669 | -0.04005536 | 24.60866 | 8.891894 | -0.06670196
24.61534 | 8.921295 | -0.03612668 | 24.61534 | 8.921535 | -0.04006035 | 24.61534 | 8.898549 | -0.066727
24.622 | 8.927687 | -0.03612965 | 24.622 | 8.928046 | -0.0400661 | 24.622 | 8.904762 | -0.06675139
24.63033 | 8.936194 | -0.03613334 | 24.63033 | 8.936543 | -0.04007356 | 24.63033 | 8.912726 | -0.06678616
24.63867 | 8.944031 | -0.03613386 | 24.63867 | 8.944388 | -0.0400776 | 24.63867 | 8.921457 | -0.06681856
24.64533 | 8.951351 | -0.03613626 | 24.64533 | 8.9515 | -0.04007904 | 24.64533 | 8.928647 | -0.06684632
24.652 | 8.957764 | -0.03614019 | 24.652 | 8.958489 | -0.04008225 | 24.652 | 8.934681 | -0.06687292
24.65866 | 8.964189 | -0.0361408 | 24.65866 | 8.964838 | -0.04008515 | 24.65866 | 8.941344 | -0.0668981
24.66533 | 8.971251 | -0.0361418 | 24.66533 | 8.971238 | -0.04008705 | 24.66533 | 8.948191 | -0.06692788
24.672 | 8.977851 | -0.03614466 | 24.672 | 8.97829 | -0.04009307 | 24.672 | 8.954675 | -0.06695496
24.67866 | 8.984528 | -0.03614795 | 24.67866 | 8.985249 | -0.04009861 | 24.67866 | 8.96147 | -0.066982
24.68533 | 8.99097 | -0.03615082 | 24.68533 | 8.991398 | -0.04010478 | 24.68533 | 8.968109 | -0.06700978
24.692 | 8.997613 | -0.03615252 | 24.692 | 8.998361 | -0.04011195 | 24.692 | 8.974716 | -0.06703619
24.69867 | 9.004078 | -0.03615382 | 24.69867 | 9.005256 | -0.04012092 | 24.69867 | 8.980851 | -0.0670653
24.70533 | 9.011086 | -0.03615613 | 24.70533 | 9.011101 | -0.04012921 | 24.70533 | 8.987785 | -0.06709294
24.712 | 9.01728 | -0.0361587 | 24.712 | 9.018731 | -0.04013708 | 24.712 | 8.994335 | -0.06711636
24.71867 | 9.024509 | -0.03616125 | 24.71867 | 9.024924 | -0.04014448 | 24.71867 | 9.001439 | -0.06714114
24.72533 | 9.031374 | -0.03616318 | 24.72533 | 9.031389 | -0.04015349 | 24.72533 | 9.007598 | -0.0671695
24.732 | 9.037838 | -0.03616387 | 24.732 | 9.037869 | -0.04016197 | 24.732 | 9.014249 | -0.06719944
24.73867 | 9.044349 | -0.03616654 | 24.73867 | 9.044824 | -0.04016914 | 24.73867 | 9.020806 | -0.06722741
24.74533 | 9.051036 | -0.0361709 | 24.74533 | 9.051819 | -0.0401755 | 24.74533 | 9.027499 | -0.06725692
24.752 | 9.057476 | -0.03617363 | 24.752 | 9.059149 | -0.0401816 | 24.752 | 9.033969 | -0.067284
24.76033 | 9.065532 | -0.03617874 | 24.76033 | 9.06688 | -0.04018948 | 24.76033 | 9.042634 | -0.06732032
24.76866 | 9.074406 | -0.036184 | 24.76866 | 9.075062 | -0.04019687 | 24.76866 | 9.050624 | -0.06735944
24.77533 | 9.081491 | -0.03618697 | 24.77533 | 9.081848 | -0.04020234 | 24.77533 | 9.057618 | -0.06739126
24.782 | 9.087813 | -0.03618844 | 24.782 | 9.087925 | -0.04020644 | 24.782 | 9.063808 | -0.06742191
24.78867 | 9.094711 | -0.03619238 | 24.78867 | 9.094924 | -0.04021228 | 24.78867 | 9.070907 | -0.06744851
24.79533 | 9.101319 | -0.03619806 | 24.79533 | 9.101556 | -0.04021782 | 24.79533 | 9.077569 | -0.0674768
24.802 | 9.107911 | -0.03620175 | 24.802 | 9.108501 | -0.04022422 | 24.802 | 9.084152 | -0.06750639
24.80867 | 9.11482 | -0.03620152 | 24.80867 | 9.115684 | -0.04023156 | 24.80867 | 9.090744 | -0.06753472
24.81533 | 9.120851 | -0.03620426 | 24.81533 | 9.121216 | -0.04023922 | 24.81533 | 9.097182 | -0.06756556
24.822 | 9.127594 | -0.0362103 | 24.822 | 9.128016 | -0.04024106 | 24.822 | 9.104144 | -0.06759672
24.82867 | 9.134351 | -0.03621406 | 24.82867 | 9.134584 | -0.04024296 | 24.82867 | 9.110409 | -0.06762531
24.83533 | 9.141214 | -0.03621758 | 24.83533 | 9.141558 | -0.04025062 | 24.83533 | 9.117486 | -0.06764936
24.842 | 9.14748 | -0.03621967 | 24.842 | 9.148247 | -0.04025867 | 24.842 | 9.123925 | -0.06767571
24.84866 | 9.154253 | -0.03622175 | 24.84866 | 9.155022 | -0.0402645 | 24.84866 | 9.130584 | -0.0677094
24.85533 | 9.161074 | -0.03622671 | 24.85533 | 9.161476 | -0.0402687 | 24.85533 | 9.137281 | -0.0677416
24.862 | 9.168079 | -0.0362332 | 24.862 | 9.168275 | -0.04027294 | 24.862 | 9.144124 | -0.06776914
24.86867 | 9.173788 | -0.03623805 | 24.86867 | 9.175275 | -0.04028067 | 24.86867 | 9.150434 | -0.06779775
24.87533 | 9.181016 | -0.03623832 | 24.87533 | 9.181558 | -0.04028708 | 24.87533 | 9.157172 | -0.0678308
24.88367 | 9.189532 | -0.03623953 | 24.88367 | 9.189509 | -0.04028888 | 24.88367 | 9.165466 | -0.06787009
24.892 | 9.197316 | -0.03624254 | 24.892 | 9.198097 | -0.04029256 | 24.892 | 9.174049 | -0.06790682
24.89867 | 9.204322 | -0.03624594 | 24.89867 | 9.204991 | -0.0402976 | 24.89867 | 9.180571 | -0.06793484
24.90533 | 9.211336 | -0.03625028 | 24.90533 | 9.210875 | -0.04030199 | 24.90533 | 9.186858 | -0.06796241
24.912 | 9.218152 | -0.03625308 | 24.912 | 9.217625 | -0.04031075 | 24.912 | 9.193664 | -0.06799
24.91867 | 9.224613 | -0.03625496 | 24.91867 | 9.225152 | -0.04031838 | 24.91867 | 9.200281 | -0.06802063
24.92533 | 9.230509 | -0.03625828 | 24.92533 | 9.232045 | -0.0403245 | 24.92533 | 9.206684 | -0.06805162
24.932 | 9.237384 | -0.03626187 | 24.932 | 9.238625 | -0.04033034 | 24.932 | 9.213134 | -0.06808387
24.93867 | 9.243908 | -0.03626446 | 24.93867 | 9.244988 | -0.04033485 | 24.93867 | 9.219894 | -0.0681147
24.94533 | 9.250795 | -0.03626736 | 24.94533 | 9.251574 | -0.0403379 | 24.94533 | 9.226374 | -0.06814521
24.952 | 9.257725 | -0.03626969 | 24.952 | 9.258499 | -0.0403414 | 24.952 | 9.233536 | -0.0681758
24.95866 | 9.264281 | -0.03627022 | 24.95866 | 9.264981 | -0.04034607 | 24.95866 | 9.239901 | -0.06820416
24.96533 | 9.271097 | -0.03627122 | 24.96533 | 9.271618 | -0.04035002 | 24.96533 | 9.246595 | -0.06823141
24.972 | 9.277574 | -0.03627575 | 24.972 | 9.278114 | -0.0403569 | 24.972 | 9.253076 | -0.06825757
24.97867 | 9.284476 | -0.03627776 | 24.97867 | 9.284699 | -0.040364 | 24.97867 | 9.259539 | -0.06828689
24.98533 | 9.290519 | -0.0362782 | 24.98533 | 9.291588 | -0.04036955 | 24.98533 | 9.266318 | -0.06831726
24.992 | 9.297875 | -0.03628152 | 24.992 | 9.298094 | -0.04037564 | 24.992 | 9.273016 | -0.06834603
24.99866 | 9.304559 | -0.03628528 | 24.99866 | 9.304681 | -0.04038086 | 24.99866 | 9.279864 | -0.06837532
25.00533 | 9.310657 | -0.03628717 | 25.00533 | 9.311301 | -0.040387 | 25.00533 | 9.286152 | -0.06840386
25.01367 | 9.319501 | -0.03628735 | 25.01367 | 9.319711 | -0.04039425 | 25.01367 | 9.294868 | -0.06844155
25.022 | 9.327612 | -0.0362915 | 25.022 | 9.328141 | -0.04040132 | 25.022 | 9.302742 | -0.06848038
25.02866 | 9.334551 | -0.03629431 | 25.02866 | 9.334924 | -0.04040243 | 25.02866 | 9.310262 | -0.06851238
25.03533 | 9.340624 | -0.03629239 | 25.03533 | 9.341814 | -0.0404023 | 25.03533 | 9.316376 | -0.0685452
25.042 | 9.347405 | -0.03629594 | 25.042 | 9.348019 | -0.04040718 | 25.042 | 9.322906 | -0.06857753
25.04867 | 9.353962 | -0.03630286 | 25.04867 | 9.354712 | -0.04041196 | 25.04867 | 9.329331 | -0.0686085
25.05533 | 9.361332 | -0.03630696 | 25.05533 | 9.360938 | -0.04041612 | 25.05533 | 9.335945 | -0.0686391
25.062 | 9.367616 | -0.03630672 | 25.062 | 9.36803 | -0.04042116 | 25.062 | 9.342918 | -0.06867397
25.06866 | 9.374039 | -0.03630411 | 25.06866 | 9.374152 | -0.04042723 | 25.06866 | 9.349801 | -0.06871044
25.07533 | 9.381122 | -0.03630418 | 25.07533 | 9.38157 | -0.04043647 | 25.07533 | 9.35654 | -0.06874284
25.082 | 9.387159 | -0.03630734 | 25.082 | 9.388243 | -0.04044494 | 25.082 | 9.362844 | -0.06877378
25.08867 | 9.393482 | -0.03630868 | 25.08867 | 9.394702 | -0.04045433 | 25.08867 | 9.369571 | -0.06880593
25.09534 | 9.400858 | -0.03631055 | 25.09534 | 9.401368 | -0.0404592 | 25.09534 | 9.376397 | -0.06884149
25.102 | 9.407116 | -0.03631044 | 25.102 | 9.408264 | -0.0404645 | 25.102 | 9.382149 | -0.06887569
25.10866 | 9.413972 | -0.0363082 | 25.10866 | 9.415191 | -0.04046883 | 25.10866 | 9.389774 | -0.06890575
25.11534 | 9.420689 | -0.03631222 | 25.11534 | 9.421611 | -0.04047264 | 25.11534 | 9.396032 | -0.06893396
25.122 | 9.427361 | -0.03631778 | 25.122 | 9.427811 | -0.04047895 | 25.122 | 9.40207 | -0.06896793
25.12866 | 9.434319 | -0.03631878 | 25.12866 | 9.434968 | -0.04048122 | 25.12866 | 9.409458 | -0.06900374
25.137 | 9.442462 | -0.03631872 | 25.137 | 9.442828 | -0.04048458 | 25.137 | 9.417462 | -0.06904304
25.14533 | 9.450756 | -0.03632211 | 25.14533 | 9.450955 | -0.04049237 | 25.14533 | 9.425766 | -0.06908276
25.152 | 9.45734 | -0.03632695 | 25.152 | 9.458016 | -0.04049511 | 25.152 | 9.432724 | -0.0691173
25.15866 | 9.464341 | -0.03632752 | 25.15866 | 9.464344 | -0.04049915 | 25.15866 | 9.439505 | -0.06915447
25.16533 | 9.47092 | -0.03632794 | 25.16533 | 9.471148 | -0.0405029 | 25.16533 | 9.446306 | -0.06918765
25.172 | 9.477461 | -0.03633 | 25.172 | 9.477863 | -0.04050648 | 25.172 | 9.452274 | -0.06921566
25.17866 | 9.484674 | -0.0363329 | 25.17866 | 9.484881 | -0.04051147 | 25.17866 | 9.458637 | -0.06924946
25.18533 | 9.490295 | -0.03633408 | 25.18533 | 9.491295 | -0.0405178 | 25.18533 | 9.465461 | -0.06928546
25.192 | 9.497184 | -0.03633445 | 25.192 | 9.497909 | -0.0405205 | 25.192 | 9.472189 | -0.0693214
25.19867 | 9.503899 | -0.03633934 | 25.19867 | 9.504947 | -0.04052393 | 25.19867 | 9.478712 | -0.0693575
25.20533 | 9.510741 | -0.03634649 | 25.20533 | 9.511368 | -0.04052985 | 25.20533 | 9.485839 | -0.06939043
25.212 | 9.517556 | -0.03634583 | 25.212 | 9.518149 | -0.0405371 | 25.212 | 9.492247 | -0.06942361
25.21867 | 9.524259 | -0.03634356 | 25.21867 | 9.524872 | -0.04054328 | 25.21867 | 9.499262 | -0.06945539
25.22533 | 9.530606 | -0.03634292 | 25.22533 | 9.53163 | -0.04054798 | 25.22533 | 9.505722 | -0.06948602
25.232 | 9.53748 | -0.03634554 | 25.232 | 9.538038 | -0.04055406 | 25.232 | 9.512089 | -0.06952172
25.23867 | 9.544394 | -0.0363478 | 25.23867 | 9.544503 | -0.04056326 | 25.23867 | 9.518912 | -0.06955876
25.24533 | 9.550688 | -0.03634686 | 25.24533 | 9.551629 | -0.04056985 | 25.24533 | 9.525341 | -0.06959374
25.252 | 9.557285 | -0.03634944 | 25.252 | 9.557137 | -0.04057352 | 25.252 | 9.531788 | -0.06963228
25.25867 | 9.564106 | -0.03635502 | 25.25867 | 9.564129 | -0.04057634 | 25.25867 | 9.538422 | -0.06967007
25.267 | 9.572374 | -0.0363555 | 25.267 | 9.572594 | -0.04057956 | 25.267 | 9.54728 | -0.06971324
25.27533 | 9.580676 | -0.0363563 | 25.27533 | 9.580704 | -0.04058676 | 25.27533 | 9.554894 | -0.0697558
25.282 | 9.586992 | -0.03635792 | 25.282 | 9.587578 | -0.04059066 | 25.282 | 9.561703 | -0.06979228
25.28867 | 9.593731 | -0.03636188 | 25.28867 | 9.593843 | -0.04059426 | 25.28867 | 9.568843 | -0.06982837
25.29533 | 9.600259 | -0.03636763 | 25.29533 | 9.60067 | -0.04059716 | 25.29533 | 9.575249 | -0.06986476
25.302 | 9.6076 | -0.03637068 | 25.302 | 9.607578 | -0.0405999 | 25.302 | 9.581679 | -0.06989765
25.30867 | 9.614111 | -0.03636875 | 25.30867 | 9.614562 | -0.04060068 | 25.30867 | 9.588501 | -0.06993088
25.31533 | 9.620281 | -0.03636657 | 25.31533 | 9.620566 | -0.04060343 | 25.31533 | 9.595272 | -0.0699662
25.322 | 9.626838 | -0.03636935 | 25.322 | 9.627372 | -0.04061116 | 25.322 | 9.601899 | -0.07000344
25.32867 | 9.633191 | -0.03637413 | 25.32867 | 9.633922 | -0.04061776 | 25.32867 | 9.608446 | -0.07004013
25.33533 | 9.640382 | -0.03637708 | 25.33533 | 9.641278 | -0.04062461 | 25.33533 | 9.614813 | -0.07007825
25.342 | 9.647619 | -0.03638024 | 25.342 | 9.647958 | -0.04063028 | 25.342 | 9.621319 | -0.07011738
25.34866 | 9.65412 | -0.03638494 | 25.34866 | 9.654989 | -0.04063476 | 25.34866 | 9.628125 | -0.07015471
25.35533 | 9.660932 | -0.03638687 | 25.35533 | 9.660768 | -0.04064006 | 25.35533 | 9.634892 | -0.0701897
25.362 | 9.66667 | -0.03638551 | 25.362 | 9.667891 | -0.0406435 | 25.362 | 9.641578 | -0.07022678
25.36867 | 9.673902 | -0.03638971 | 25.36867 | 9.674432 | -0.04064909 | 25.36867 | 9.647989 | -0.07026312
25.37533 | 9.680894 | -0.0363987 | 25.37533 | 9.680984 | -0.04065754 | 25.37533 | 9.654681 | -0.0702996
25.382 | 9.686891 | -0.03640184 | 25.382 | 9.68783 | -0.0406657 | 25.382 | 9.661566 | -0.0703345
25.39034 | 9.6961 | -0.03640555 | 25.39034 | 9.69635 | -0.04067732 | 25.39034 | 9.669618 | -0.07037962
25.39867 | 9.70382 | -0.03641656 | 25.39867 | 9.704246 | -0.04068862 | 25.39867 | 9.677742 | -0.07042671
25.40533 | 9.710656 | -0.03642295 | 25.40533 | 9.711181 | -0.0406981 | 25.40533 | 9.684376 | -0.07046134
25.412 | 9.717451 | -0.03642483 | 25.412 | 9.717887 | -0.04070362 | 25.412 | 9.69136 | -0.07049954
25.41867 | 9.723749 | -0.03642647 | 25.41867 | 9.723912 | -0.04071239 | 25.41867 | 9.697906 | -0.07054228
25.42533 | 9.730828 | -0.03642951 | 25.42533 | 9.731253 | -0.0407257 | 25.42533 | 9.704528 | -0.07057764
25.432 | 9.736563 | -0.03643428 | 25.432 | 9.737535 | -0.04073242 | 25.432 | 9.711481 | -0.0706148
25.43867 | 9.743534 | -0.036437 | 25.43867 | 9.744058 | -0.04073694 | 25.43867 | 9.7175 | -0.07065534
25.44533 | 9.749999 | -0.03643853 | 25.44533 | 9.750812 | -0.04074106 | 25.44533 | 9.724691 | -0.07069335
25.452 | 9.757484 | -0.0364425 | 25.452 | 9.757264 | -0.04074562 | 25.452 | 9.730999 | -0.07073261
25.45866 | 9.763941 | -0.03644797 | 25.45866 | 9.764648 | -0.04075537 | 25.45866 | 9.737812 | -0.07077064
25.46533 | 9.770613 | -0.03645244 | 25.46533 | 9.77046 | -0.0407622 | 25.46533 | 9.744839 | -0.07080755
25.472 | 9.777078 | -0.03645391 | 25.472 | 9.777137 | -0.04076479 | 25.472 | 9.751092 | -0.07084516
25.47867 | 9.78368 | -0.03646018 | 25.47867 | 9.784241 | -0.0407665 | 25.47867 | 9.758043 | -0.07088462
25.48533 | 9.79117 | -0.0364674 | 25.48533 | 9.790864 | -0.04076906 | 25.48533 | 9.764618 | -0.07092524
25.492 | 9.797016 | -0.03646972 | 25.492 | 9.797844 | -0.04077429 | 25.492 | 9.77093 | -0.07096387
25.49866 | 9.803992 | -0.03647191 | 25.49866 | 9.804314 | -0.04078265 | 25.49866 | 9.776593 | -0.07099976
25.50533 | 9.810535 | -0.03647492 | 25.50533 | 9.811551 | -0.04078969 | 25.50533 | 9.783456 | -0.07103897
25.512 | 9.817314 | -0.03648172 | 25.512 | 9.817325 | -0.04079281 | 25.512 | 9.790638 | -0.07107855
25.52033 | 9.825499 | -0.03648877 | 25.52033 | 9.826012 | -0.04080351 | 25.52033 | 9.799295 | -0.07112268
25.52866 | 9.834147 | -0.03649363 | 25.52866 | 9.834299 | -0.04081682 | 25.52866 | 9.807111 | -0.07117066
25.53533 | 9.840697 | -0.03649958 | 25.53533 | 9.841246 | -0.04082356 | 25.53533 | 9.814055 | -0.0712098
25.542 | 9.84782 | -0.03650247 | 25.542 | 9.847681 | -0.04082887 | 25.542 | 9.820103 | -0.07124549
25.54867 | 9.853451 | -0.0365054 | 25.54867 | 9.854359 | -0.04083796 | 25.54867 | 9.827718 | -0.07128159
25.55533 | 9.860313 | -0.03651028 | 25.55533 | 9.861007 | -0.04084566 | 25.55533 | 9.833178 | -0.07131842
25.562 | 9.866968 | -0.03651676 | 25.562 | 9.867632 | -0.0408524 | 25.562 | 9.840469 | -0.07135947
25.56866 | 9.873593 | -0.0365212 | 25.56866 | 9.873898 | -0.04086159 | 25.56866 | 9.847562 | -0.07140097
25.57533 | 9.880684 | -0.03652324 | 25.57533 | 9.881063 | -0.04086709 | 25.57533 | 9.853447 | -0.0714388
25.582 | 9.886993 | -0.03652828 | 25.582 | 9.887492 | -0.04087293 | 25.582 | 9.860175 | -0.07147696
25.58867 | 9.893456 | -0.0365323 | 25.58867 | 9.893841 | -0.04088037 | 25.58867 | 9.867024 | -0.07151663
25.59534 | 9.900509 | -0.03653186 | 25.59534 | 9.900694 | -0.04088592 | 25.59534 | 9.873437 | -0.0715592
25.602 | 9.90661 | -0.036533 | 25.602 | 9.907257 | -0.04088941 | 25.602 | 9.880207 | -0.07160137
25.60867 | 9.913634 | -0.03653738 | 25.60867 | 9.913794 | -0.0408917 | 25.60867 | 9.886657 | -0.07164032
25.61533 | 9.920381 | -0.03654082 | 25.61533 | 9.920792 | -0.04089335 | 25.61533 | 9.893311 | -0.07167744
25.622 | 9.927555 | -0.03654328 | 25.622 | 9.927674 | -0.04089874 | 25.622 | 9.900418 | -0.07171582
25.62866 | 9.933782 | -0.0365479 | 25.62866 | 9.934609 | -0.04090359 | 25.62866 | 9.906247 | -0.07175612
25.63533 | 9.940281 | -0.03655295 | 25.63533 | 9.94133 | -0.04090854 | 25.63533 | 9.91325 | -0.0717973
25.64366 | 9.948749 | -0.03655784 | 25.64366 | 9.949276 | -0.0409138 | 25.64366 | 9.921262 | -0.07184637
25.652 | 9.95697 | -0.03656146 | 25.652 | 9.957785 | -0.0409173 | 25.652 | 9.929809 | -0.07189879
25.65866 | 9.963775 | -0.036565 | 25.65866 | 9.964413 | -0.04092435 | 25.65866 | 9.936626 | -0.07194
25.66533 | 9.970629 | -0.03656878 | 25.66533 | 9.970809 | -0.0409291 | 25.66533 | 9.943211 | -0.07198048
25.672 | 9.977045 | -0.03657113 | 25.672 | 9.977632 | -0.04093367 | 25.672 | 9.949725 | -0.07202172
25.67866 | 9.983616 | -0.03657549 | 25.67866 | 9.984132 | -0.04094124 | 25.67866 | 9.956381 | -0.07206426
25.68533 | 9.990801 | -0.03658247 | 25.68533 | 9.991142 | -0.04094838 | 25.68533 | 9.962909 | -0.07210743
25.692 | 9.99736 | -0.03658518 | 25.692 | 9.996874 | -0.04095539 | 25.692 | 9.969044 | -0.07215228
25.69867 | 10.00402 | -0.03658597 | 25.69867 | 10.00409 | -0.04096108 | 25.69867 | 9.975824 | -0.0721941
25.70533 | 10.01042 | -0.03658953 | 25.70533 | 10.01053 | -0.04096589 | 25.70533 | 9.982511 | -0.07223329
25.712 | 10.01741 | -0.03659438 | 25.712 | 10.01733 | -0.0409704 | 25.712 | 9.989129 | -0.07227222
25.71866 | 10.02344 | -0.03659562 | 25.71866 | 10.02426 | -0.0409779 | 25.71866 | 9.995571 | -0.07231348
25.72533 | 10.0306 | -0.03659767 | 25.72533 | 10.03154 | -0.04098609 | 25.72533 | 10.00234 | -0.07235614
25.732 | 10.03711 | -0.03660277 | 25.732 | 10.03748 | -0.04099209 | 25.732 | 10.00902 | -0.07239804
25.73867 | 10.04366 | -0.0366066 | 25.73867 | 10.04479 | -0.04100014 | 25.73867 | 10.01637 | -0.07244226
25.74534 | 10.05092 | -0.0366108 | 25.74534 | 10.05151 | -0.04100717 | 25.74534 | 10.02295 | -0.07248588
25.752 | 10.05716 | -0.03661676 | 25.752 | 10.0575 | -0.04101326 | 25.752 | 10.02918 | -0.07252608
25.75867 | 10.06409 | -0.03662076 | 25.75867 | 10.06447 | -0.04102012 | 25.75867 | 10.03572 | -0.07256579
25.76533 | 10.07123 | -0.03662328 | 25.76533 | 10.07152 | -0.04102947 | 25.76533 | 10.04266 | -0.07260859
25.77367 | 10.07869 | -0.03662662 | 25.77367 | 10.0794 | -0.0410415 | 25.77367 | 10.05041 | -0.07266522
25.782 | 10.08703 | -0.03663322 | 25.782 | 10.08755 | -0.04105199 | 25.782 | 10.0587 | -0.07272382
25.78867 | 10.0941 | -0.0366384 | 25.78867 | 10.09402 | -0.04105876 | 25.78867 | 10.06527 | -0.07276959
25.79533 | 10.10079 | -0.03664385 | 25.79533 | 10.10108 | -0.0410643 | 25.79533 | 10.07197 | -0.07281601
25.802 | 10.10728 | -0.03664956 | 25.802 | 10.10743 | -0.04107358 | 25.802 | 10.07852 | -0.0728612
25.80867 | 10.11413 | -0.03665287 | 25.80867 | 10.11376 | -0.04107904 | 25.80867 | 10.085 | -0.0729069
25.81533 | 10.12078 | -0.03665508 | 25.81533 | 10.12067 | -0.04108363 | 25.81533 | 10.0923 | -0.072952
25.822 | 10.12739 | -0.03665886 | 25.822 | 10.12753 | -0.04108741 | 25.822 | 10.09902 | -0.07299716
25.82867 | 10.1341 | -0.03666238 | 25.82867 | 10.13376 | -0.04109154 | 25.82867 | 10.10542 | -0.07304394
25.83533 | 10.14064 | -0.03666449 | 25.83533 | 10.14112 | -0.04109778 | 25.83533 | 10.11207 | -0.07308804
25.842 | 10.14765 | -0.03666992 | 25.842 | 10.1482 | -0.04110305 | 25.842 | 10.11827 | -0.07313038
25.84867 | 10.1541 | -0.03667418 | 25.84867 | 10.1537 | -0.04110748 | 25.84867 | 10.12536 | -0.07317335
25.85533 | 10.16047 | -0.03667454 | 25.85533 | 10.16087 | -0.04111332 | 25.85533 | 10.13208 | -0.0732176
25.862 | 10.16699 | -0.03667498 | 25.862 | 10.16738 | -0.04111736 | 25.862 | 10.13909 | -0.0732633
25.86866 | 10.17391 | -0.03667786 | 25.86866 | 10.17368 | -0.04112378 | 25.86866 | 10.1453 | -0.07331305
25.87533 | 10.18007 | -0.03668133 | 25.87533 | 10.18108 | -0.0411307 | 25.87533 | 10.15126 | -0.0733635
25.882 | 10.18699 | -0.03668162 | 25.882 | 10.18825 | -0.0411342 | 25.882 | 10.15846 | -0.07341076
25.88867 | 10.19348 | -0.03668206 | 25.88867 | 10.19428 | -0.04113804 | 25.88867 | 10.16483 | -0.07345512
25.897 | 10.20202 | -0.03668368 | 25.897 | 10.20272 | -0.04114619 | 25.897 | 10.17327 | -0.07351426
25.90533 | 10.21106 | -0.03668176 | 25.90533 | 10.21093 | -0.04115226 | 25.90533 | 10.18197 | -0.07357053
25.912 | 10.21724 | -0.03667888 | 25.912 | 10.21676 | -0.04115649 | 25.912 | 10.18803 | -0.0736168
25.91867 | 10.22403 | -0.03668042 | 25.91867 | 10.22404 | -0.04116563 | 25.91867 | 10.1946 | -0.07366139
25.92533 | 10.23025 | -0.03668522 | 25.92533 | 10.23078 | -0.04117556 | 25.92533 | 10.20128 | -0.07370376
25.932 | 10.23707 | -0.03669193 | 25.932 | 10.23755 | -0.04118414 | 25.932 | 10.20799 | -0.07375038
25.93867 | 10.24411 | -0.03669769 | 25.93867 | 10.24419 | -0.04119131 | 25.93867 | 10.21441 | -0.07379874
25.94533 | 10.25047 | -0.03669776 | 25.94533 | 10.25013 | -0.04119596 | 25.94533 | 10.22088 | -0.07384643
25.952 | 10.25677 | -0.03669742 | 25.952 | 10.25693 | -0.0412011 | 25.952 | 10.22789 | -0.07389466
25.95867 | 10.26403 | -0.03670016 | 25.95867 | 10.26399 | -0.04121066 | 25.95867 | 10.23484 | -0.07394164
25.96533 | 10.27047 | -0.03670222 | 25.96533 | 10.27095 | -0.04121726 | 25.96533 | 10.24091 | -0.07398886
25.972 | 10.27681 | -0.03670683 | 25.972 | 10.27755 | -0.04122051 | 25.972 | 10.24786 | -0.0740378
25.97866 | 10.28382 | -0.03671164 | 25.97866 | 10.28463 | -0.04122209 | 25.97866 | 10.25423 | -0.0740893
25.98533 | 10.29017 | -0.03671756 | 25.98533 | 10.29083 | -0.04122363 | 25.98533 | 10.2616 | -0.07414038
25.992 | 10.29762 | -0.03672262 | 25.992 | 10.2974 | -0.0412291 | 25.992 | 10.26804 | -0.07418776
25.99866 | 10.30362 | -0.03672588 | 25.99866 | 10.30402 | -0.04123547 | 25.99866 | 10.27447 | -0.07423509
26.00534 | 10.31016 | -0.03672872 | 26.00534 | 10.31111 | -0.0412387 | 26.00534 | 10.28093 | -0.07428265
26.012 | 10.3171 | -0.03673161 | 26.012 | 10.31753 | -0.04124734 | 26.012 | 10.28761 | -0.0743357
26.01866 | 10.32389 | -0.0367322 | 26.01866 | 10.32403 | -0.04125917 | 26.01866 | 10.29442 | -0.07438676
26.027 | 10.33244 | -0.03673663 | 26.027 | 10.33212 | -0.04127015 | 26.027 | 10.3028 | -0.07444355
26.03533 | 10.34041 | -0.03674239 | 26.03533 | 10.3401 | -0.04128107 | 26.03533 | 10.31039 | -0.07450566
26.042 | 10.34731 | -0.0367456 | 26.042 | 10.34782 | -0.0412859 | 26.042 | 10.31745 | -0.07456078
26.04867 | 10.35388 | -0.0367495 | 26.04867 | 10.35373 | -0.04128836 | 26.04867 | 10.32431 | -0.07460886
26.05533 | 10.36044 | -0.03675459 | 26.05533 | 10.36049 | -0.04129283 | 26.05533 | 10.3304 | -0.07465738
26.062 | 10.36722 | -0.03675933 | 26.062 | 10.36775 | -0.04129982 | 26.062 | 10.3371 | -0.07470722
26.06866 | 10.37326 | -0.03676248 | 26.06866 | 10.37403 | -0.04130758 | 26.06866 | 10.34367 | -0.07475147
26.07533 | 10.3804 | -0.03676316 | 26.07533 | 10.38072 | -0.04131039 | 26.07533 | 10.35014 | -0.07479774
26.082 | 10.38748 | -0.03676412 | 26.082 | 10.38691 | -0.04131146 | 26.082 | 10.3573 | -0.07484866
26.08867 | 10.39417 | -0.03676883 | 26.08867 | 10.39395 | -0.04131348 | 26.08867 | 10.36336 | -0.07489901
26.09534 | 10.40069 | -0.0367722 | 26.09534 | 10.40104 | -0.04132117 | 26.09534 | 10.37049 | -0.07494918
26.102 | 10.40679 | -0.03677342 | 26.102 | 10.40726 | -0.0413298 | 26.102 | 10.37679 | -0.07499614
26.10867 | 10.41356 | -0.03677704 | 26.10867 | 10.41412 | -0.04133531 | 26.10867 | 10.3836 | -0.07504352
26.11533 | 10.42026 | -0.03677758 | 26.11533 | 10.42036 | -0.0413391 | 26.11533 | 10.38979 | -0.0750937
26.122 | 10.42717 | -0.0367789 | 26.122 | 10.42729 | -0.0413439 | 26.122 | 10.39652 | -0.07514516
26.12866 | 10.43393 | -0.0367836 | 26.12866 | 10.4339 | -0.04135046 | 26.12866 | 10.40315 | -0.07519453
26.13533 | 10.44019 | -0.03678468 | 26.13533 | 10.44042 | -0.04135574 | 26.13533 | 10.40992 | -0.07524365
26.142 | 10.44666 | -0.03678218 | 26.142 | 10.44702 | -0.04135746 | 26.142 | 10.41655 | -0.07529544
26.15033 | 10.45502 | -0.0367842 | 26.15033 | 10.45562 | -0.0413633 | 26.15033 | 10.42475 | -0.07535922
26.15866 | 10.46372 | -0.03678952 | 26.15866 | 10.46401 | -0.04136909 | 26.15866 | 10.43324 | -0.07542289
26.16533 | 10.47023 | -0.03678988 | 26.16533 | 10.46999 | -0.04137468 | 26.16533 | 10.44058 | -0.07547241
26.172 | 10.47694 | -0.03678856 | 26.172 | 10.47683 | -0.04138446 | 26.172 | 10.44639 | -0.0755195
26.17866 | 10.48431 | -0.0367895 | 26.17866 | 10.48393 | -0.04139398 | 26.17866 | 10.45268 | -0.07556901
26.18533 | 10.49052 | -0.03679364 | 26.18533 | 10.49074 | -0.04139732 | 26.18533 | 10.45969 | -0.07561626
26.192 | 10.49703 | -0.036798 | 26.192 | 10.4975 | -0.0413997 | 26.192 | 10.4663 | -0.07566711
26.19867 | 10.50342 | -0.03680134 | 26.19867 | 10.50415 | -0.04140455 | 26.19867 | 10.4728 | -0.0757208
26.20533 | 10.5102 | -0.03680385 | 26.20533 | 10.51017 | -0.04140911 | 26.20533 | 10.47967 | -0.07577022
26.212 | 10.51707 | -0.0368072 | 26.212 | 10.5173 | -0.04141403 | 26.212 | 10.48621 | -0.0758194
26.21866 | 10.5236 | -0.03680842 | 26.21866 | 10.52362 | -0.04142168 | 26.21866 | 10.49277 | -0.07587176
26.22533 | 10.53072 | -0.03680828 | 26.22533 | 10.53056 | -0.04142726 | 26.22533 | 10.4987 | -0.07592549
26.232 | 10.53707 | -0.03681102 | 26.232 | 10.53727 | -0.04142924 | 26.232 | 10.50577 | -0.07597954
26.23867 | 10.54427 | -0.03681221 | 26.23867 | 10.54343 | -0.04143392 | 26.23867 | 10.51255 | -0.07603132
26.24534 | 10.55076 | -0.03681269 | 26.24534 | 10.55009 | -0.04144003 | 26.24534 | 10.51968 | -0.07608322
26.252 | 10.55701 | -0.03681353 | 26.252 | 10.55692 | -0.04144794 | 26.252 | 10.52604 | -0.07613691
26.25867 | 10.56337 | -0.03681544 | 26.25867 | 10.564 | -0.04145587 | 26.25867 | 10.53225 | -0.07618744
26.26533 | 10.57042 | -0.03682162 | 26.26533 | 10.57046 | -0.0414612 | 26.26533 | 10.5392 | -0.07623742
26.272 | 10.57694 | -0.03682648 | 26.272 | 10.57766 | -0.0414671 | 26.272 | 10.54553 | -0.07628801
26.28033 | 10.58535 | -0.03682708 | 26.28033 | 10.58555 | -0.04147352 | 26.28033 | 10.55401 | -0.07635226
26.28867 | 10.59346 | -0.0368321 | 26.28867 | 10.5937 | -0.0414779 | 26.28867 | 10.56231 | -0.07641796
26.29533 | 10.60024 | -0.03683966 | 26.29533 | 10.60053 | -0.04148238 | 26.29533 | 10.5686 | -0.07646882
26.302 | 10.60706 | -0.03684115 | 26.302 | 10.60686 | -0.04148826 | 26.302 | 10.5752 | -0.07652109
26.30867 | 10.61356 | -0.03684317 | 26.30867 | 10.61367 | -0.04149646 | 26.30867 | 10.58268 | -0.07657644
26.31533 | 10.62057 | -0.03684642 | 26.31533 | 10.62044 | -0.04150495 | 26.31533 | 10.58921 | -0.07663022
26.322 | 10.62733 | -0.03685011 | 26.322 | 10.62702 | -0.04151298 | 26.322 | 10.59508 | -0.07668192
26.32867 | 10.63413 | -0.03685203 | 26.32867 | 10.63388 | -0.0415181 | 26.32867 | 10.60134 | -0.07673535
26.33533 | 10.63994 | -0.03685278 | 26.33533 | 10.63971 | -0.041518 | 26.33533 | 10.60858 | -0.07678834
26.342 | 10.64685 | -0.03685788 | 26.342 | 10.64669 | -0.0415225 | 26.342 | 10.61433 | -0.07684112
26.34867 | 10.65407 | -0.03686264 | 26.34867 | 10.65314 | -0.04153088 | 26.34867 | 10.62179 | -0.0768936
26.35533 | 10.66063 | -0.0368648 | 26.35533 | 10.66073 | -0.04153765 | 26.35533 | 10.62801 | -0.07694358
26.362 | 10.66711 | -0.03686658 | 26.362 | 10.66668 | -0.04154792 | 26.362 | 10.63419 | -0.07699526
26.36866 | 10.67355 | -0.03687038 | 26.36866 | 10.67374 | -0.04156111 | 26.36866 | 10.64243 | -0.07704944
26.37533 | 10.68044 | -0.03687717 | 26.37533 | 10.68012 | -0.04156625 | 26.37533 | 10.64805 | -0.07710198
26.382 | 10.68689 | -0.03688147 | 26.382 | 10.68703 | -0.04156953 | 26.382 | 10.65532 | -0.07715522
26.38867 | 10.69322 | -0.03688498 | 26.38867 | 10.69402 | -0.04157274 | 26.38867 | 10.66173 | -0.07720916
26.39533 | 10.70014 | -0.03688732 | 26.39533 | 10.70048 | -0.04157822 | 26.39533 | 10.66842 | -0.07726434
26.40366 | 10.70886 | -0.03688873 | 26.40366 | 10.70854 | -0.04159008 | 26.40366 | 10.67649 | -0.07733422
26.412 | 10.71744 | -0.03689044 | 26.412 | 10.71696 | -0.04160178 | 26.412 | 10.68448 | -0.07740128
26.41867 | 10.72334 | -0.03688933 | 26.41867 | 10.72358 | -0.04160626 | 26.41867 | 10.69142 | -0.07745835
26.42533 | 10.7305 | -0.03689128 | 26.42533 | 10.73066 | -0.04160961 | 26.42533 | 10.69841 | -0.07751641
26.432 | 10.73722 | -0.03689529 | 26.432 | 10.7373 | -0.04161744 | 26.432 | 10.70446 | -0.07756989
26.43867 | 10.74372 | -0.03689944 | 26.43867 | 10.7432 | -0.04162556 | 26.43867 | 10.71109 | -0.07762262
26.44533 | 10.75061 | -0.03690518 | 26.44533 | 10.74984 | -0.04162897 | 26.44533 | 10.7178 | -0.07767772
26.452 | 10.75658 | -0.03690922 | 26.452 | 10.75701 | -0.04163092 | 26.452 | 10.72422 | -0.07773284
26.45867 | 10.76412 | -0.03691152 | 26.45867 | 10.76326 | -0.04163584 | 26.45867 | 10.73014 | -0.07778556
26.46533 | 10.7706 | -0.03691518 | 26.46533 | 10.77056 | -0.0416423 | 26.46533 | 10.73774 | -0.07783799
26.472 | 10.77678 | -0.03691965 | 26.472 | 10.7773 | -0.04164738 | 26.472 | 10.74398 | -0.07788806
26.47866 | 10.78377 | -0.03692605 | 26.47866 | 10.7835 | -0.04165288 | 26.47866 | 10.75048 | -0.07794022
26.48533 | 10.79058 | -0.03693259 | 26.48533 | 10.79044 | -0.04165831 | 26.48533 | 10.75776 | -0.07799556
26.492 | 10.7972 | -0.03693439 | 26.492 | 10.79701 | -0.04166596 | 26.492 | 10.76383 | -0.07804765
26.49866 | 10.80377 | -0.03693566 | 26.49866 | 10.80374 | -0.04167318 | 26.49866 | 10.77068 | -0.07809997
26.50534 | 10.81006 | -0.03694069 | 26.50534 | 10.81025 | -0.04167538 | 26.50534 | 10.77711 | -0.07815484
26.512 | 10.81719 | -0.03694444 | 26.512 | 10.81666 | -0.04168028 | 26.512 | 10.78368 | -0.07821072
26.51866 | 10.82366 | -0.03694572 | 26.51866 | 10.82372 | -0.04168943 | 26.51866 | 10.79016 | -0.078264
26.52533 | 10.83051 | -0.03694723 | 26.52533 | 10.83024 | -0.04169703 | 26.52533 | 10.79693 | -0.07831753
26.53367 | 10.83845 | -0.03695076 | 26.53367 | 10.83824 | -0.04170652 | 26.53367 | 10.80519 | -0.07838522
26.542 | 10.84707 | -0.03695719 | 26.542 | 10.84661 | -0.04171207 | 26.542 | 10.81375 | -0.07845035
26.54867 | 10.8541 | -0.0369585 | 26.54867 | 10.85347 | -0.04171504 | 26.54867 | 10.82017 | -0.07850119
26.55533 | 10.86055 | -0.03696048 | 26.55533 | 10.85977 | -0.04172082 | 26.55533 | 10.82702 | -0.07855415
26.562 | 10.86692 | -0.0369649 | 26.562 | 10.86666 | -0.04172674 | 26.562 | 10.83303 | -0.07860995
26.56866 | 10.87413 | -0.03696868 | 26.56866 | 10.8732 | -0.04173169 | 26.56866 | 10.83984 | -0.0786623
26.57533 | 10.88084 | -0.03697185 | 26.57533 | 10.87966 | -0.04173467 | 26.57533 | 10.84611 | -0.07871616
26.582 | 10.88731 | -0.03697414 | 26.582 | 10.88698 | -0.04173887 | 26.582 | 10.8534 | -0.07877712
26.58867 | 10.89404 | -0.03697677 | 26.58867 | 10.89374 | -0.0417443 | 26.58867 | 10.85968 | -0.07883371
26.59534 | 10.90025 | -0.03698112 | 26.59534 | 10.90006 | -0.04174885 | 26.59534 | 10.8661 | -0.07888555
26.602 | 10.90683 | -0.03698522 | 26.602 | 10.90696 | -0.04175348 | 26.602 | 10.87286 | -0.07893889
26.60867 | 10.91396 | -0.0369905 | 26.60867 | 10.91305 | -0.04176002 | 26.60867 | 10.87935 | -0.07899402
26.61533 | 10.92028 | -0.03699486 | 26.61533 | 10.91972 | -0.04176691 | 26.61533 | 10.88636 | -0.0790499
26.622 | 10.92755 | -0.0369958 | 26.622 | 10.92703 | -0.04177418 | 26.622 | 10.89241 | -0.07910586
26.62866 | 10.93389 | -0.03699784 | 26.62866 | 10.93316 | -0.04178081 | 26.62866 | 10.9 | -0.07916389
26.63533 | 10.94037 | -0.03699938 | 26.63533 | 10.93966 | -0.041788 | 26.63533 | 10.90627 | -0.0792175
26.642 | 10.94704 | -0.03700359 | 26.642 | 10.94722 | -0.0417955 | 26.642 | 10.91329 | -0.07927298
26.64867 | 10.95386 | -0.03701056 | 26.64867 | 10.95395 | -0.04180211 | 26.64867 | 10.9189 | -0.07933069
26.657 | 10.9623 | -0.03701449 | 26.657 | 10.96224 | -0.04181156 | 26.657 | 10.92766 | -0.07940066
26.66533 | 10.97074 | -0.03701492 | 26.66533 | 10.97039 | -0.0418213 | 26.66533 | 10.9357 | -0.07947554
26.672 | 10.97715 | -0.0370189 | 26.672 | 10.97707 | -0.04182535 | 26.672 | 10.9426 | -0.07953479
26.67866 | 10.98411 | -0.03702304 | 26.67866 | 10.98343 | -0.0418309 | 26.67866 | 10.94914 | -0.0795938
26.68533 | 10.99066 | -0.03702528 | 26.68533 | 10.99024 | -0.04183804 | 26.68533 | 10.95543 | -0.07965124
26.692 | 10.99706 | -0.0370302 | 26.692 | 10.9966 | -0.04184375 | 26.692 | 10.96178 | -0.07970431
26.69867 | 11.00391 | -0.03703698 | 26.69867 | 11.00365 | -0.04185192 | 26.69867 | 10.96916 | -0.07975898
26.70533 | 11.01064 | -0.03703711 | 26.70533 | 11.0106 | -0.04185957 | 26.70533 | 10.97544 | -0.0798164
26.712 | 11.01674 | -0.037037 | 26.712 | 11.01623 | -0.04186415 | 26.712 | 10.98241 | -0.07987426
26.71866 | 11.02382 | -0.03704334 | 26.71866 | 11.02366 | -0.04187093 | 26.71866 | 10.98887 | -0.0799289
26.72533 | 11.03027 | -0.0370475 | 26.72533 | 11.03026 | -0.04187971 | 26.72533 | 10.99485 | -0.07998532
26.732 | 11.03752 | -0.03704907 | 26.732 | 11.03721 | -0.04188879 | 26.732 | 11.00223 | -0.08004493
26.73867 | 11.04357 | -0.0370525 | 26.73867 | 11.04388 | -0.04189722 | 26.73867 | 11.00899 | -0.08010026
26.74534 | 11.05025 | -0.03705615 | 26.74534 | 11.05018 | -0.04190312 | 26.74534 | 11.01474 | -0.08015774
26.752 | 11.05698 | -0.03705682 | 26.752 | 11.05677 | -0.04190683 | 26.752 | 11.02179 | -0.08021736
26.75867 | 11.06402 | -0.03705769 | 26.75867 | 11.06318 | -0.04191555 | 26.75867 | 11.02824 | -0.08027698
26.76533 | 11.0708 | -0.03705984 | 26.76533 | 11.07041 | -0.04192403 | 26.76533 | 11.03495 | -0.08033468
26.772 | 11.07692 | -0.03706302 | 26.772 | 11.07724 | -0.0419295 | 26.772 | 11.04165 | -0.08039009
26.77866 | 11.08385 | -0.03706718 | 26.77866 | 11.08384 | -0.04193371 | 26.77866 | 11.04819 | -0.0804483
26.787 | 11.09175 | -0.03707084 | 26.787 | 11.09174 | -0.04193985 | 26.787 | 11.05678 | -0.08052011
26.79533 | 11.09989 | -0.03707603 | 26.79533 | 11.10049 | -0.04194929 | 26.79533 | 11.06423 | -0.08059182
26.802 | 11.10684 | -0.03708205 | 26.802 | 11.1069 | -0.0419576 | 26.802 | 11.07124 | -0.08064694
26.80867 | 11.11404 | -0.03708798 | 26.80867 | 11.11378 | -0.04196361 | 26.80867 | 11.07829 | -0.08070242
26.81533 | 11.12086 | -0.0370896 | 26.81533 | 11.12003 | -0.0419668 | 26.81533 | 11.08463 | -0.08076153
26.822 | 11.12701 | -0.03709116 | 26.822 | 11.12689 | -0.04197363 | 26.822 | 11.09129 | -0.08081849
26.82867 | 11.13341 | -0.03709206 | 26.82867 | 11.13378 | -0.04198274 | 26.82867 | 11.0976 | -0.08087554
26.83533 | 11.14021 | -0.03709265 | 26.83533 | 11.14 | -0.041988 | 26.83533 | 11.10498 | -0.08093204
26.842 | 11.14688 | -0.0370952 | 26.842 | 11.14654 | -0.0419914 | 26.842 | 11.11134 | -0.08098994
26.84867 | 11.15371 | -0.0370982 | 26.84867 | 11.1534 | -0.04199627 | 26.84867 | 11.1181 | -0.08104714
26.85533 | 11.16022 | -0.03710194 | 26.85533 | 11.16066 | -0.04200344 | 26.85533 | 11.12448 | -0.08110332
26.862 | 11.1673 | -0.03710513 | 26.862 | 11.16669 | -0.04200941 | 26.862 | 11.13105 | -0.08116074
26.86866 | 11.17315 | -0.03710829 | 26.86866 | 11.17341 | -0.04201708 | 26.86866 | 11.13769 | -0.0812196
26.87533 | 11.18018 | -0.03711226 | 26.87533 | 11.17981 | -0.04202341 | 26.87533 | 11.14421 | -0.08127875
26.882 | 11.18693 | -0.0371127 | 26.882 | 11.18629 | -0.04202843 | 26.882 | 11.15047 | -0.08133728
26.88867 | 11.19324 | -0.03711611 | 26.88867 | 11.19319 | -0.04203434 | 26.88867 | 11.15777 | -0.08139696
26.89533 | 11.20016 | -0.03712434 | 26.89533 | 11.2 | -0.04204051 | 26.89533 | 11.16391 | -0.08145779
26.902 | 11.20706 | -0.0371264 | 26.902 | 11.2066 | -0.0420485 | 26.902 | 11.1704 | -0.08151394
26.91033 | 11.21504 | -0.0371274 | 26.91033 | 11.21488 | -0.04205533 | 26.91033 | 11.17868 | -0.08158382
26.91867 | 11.22369 | -0.03713136 | 26.91867 | 11.22327 | -0.04206288 | 26.91867 | 11.18686 | -0.08165566
26.92533 | 11.22989 | -0.0371334 | 26.92533 | 11.23027 | -0.04207406 | 26.92533 | 11.19353 | -0.0817145
26.932 | 11.23692 | -0.03713329 | 26.932 | 11.23721 | -0.04208304 | 26.932 | 11.20011 | -0.08177242
26.93867 | 11.24316 | -0.0371346 | 26.93867 | 11.24366 | -0.04208963 | 26.93867 | 11.20727 | -0.08182842
26.94533 | 11.25008 | -0.0371394 | 26.94533 | 11.25034 | -0.04209453 | 26.94533 | 11.21386 | -0.0818845
26.952 | 11.25697 | -0.0371451 | 26.952 | 11.25687 | -0.04210084 | 26.952 | 11.21983 | -0.08193879
26.95867 | 11.26377 | -0.03714715 | 26.95867 | 11.26322 | -0.0421093 | 26.95867 | 11.22668 | -0.08200538
26.96533 | 11.27004 | -0.03715083 | 26.96533 | 11.27008 | -0.04211783 | 26.96533 | 11.23362 | -0.08206734
26.972 | 11.27699 | -0.03715682 | 26.972 | 11.2768 | -0.04212574 | 26.972 | 11.24073 | -0.08212464
26.97866 | 11.28331 | -0.03715761 | 26.97866 | 11.28372 | -0.04213252 | 26.97866 | 11.24651 | -0.08218155
26.98533 | 11.2902 | -0.03716016 | 26.98533 | 11.29029 | -0.04214041 | 26.98533 | 11.25289 | -0.08223856
26.992 | 11.29715 | -0.03716255 | 26.992 | 11.29675 | -0.04214828 | 26.992 | 11.25994 | -0.08229768
26.99866 | 11.30337 | -0.03716584 | 26.99866 | 11.30348 | -0.04215797 | 26.99866 | 11.26632 | -0.08235694
27.00534 | 11.31063 | -0.03717013 | 27.00534 | 11.30965 | -0.04216594 | 27.00534 | 11.27313 | -0.08241754
27.012 | 11.31731 | -0.03717416 | 27.012 | 11.31666 | -0.04217021 | 27.012 | 11.28019 | -0.08247364
27.01866 | 11.32417 | -0.0371775 | 27.01866 | 11.32332 | -0.04217526 | 27.01866 | 11.28608 | -0.08253103
27.02533 | 11.32984 | -0.037184 | 27.02533 | 11.33018 | -0.04218052 | 27.02533 | 11.29268 | -0.08259361
27.032 | 11.33722 | -0.03718929 | 27.032 | 11.33693 | -0.04218684 | 27.032 | 11.30034 | -0.08265934
27.04033 | 11.34532 | -0.03719359 | 27.04033 | 11.34457 | -0.04219566 | 27.04033 | 11.30786 | -0.08273608
27.04867 | 11.3536 | -0.03720258 | 27.04867 | 11.35262 | -0.04220343 | 27.04867 | 11.31604 | -0.08280937
27.05533 | 11.36064 | -0.03721042 | 27.05533 | 11.35994 | -0.04220738 | 27.05533 | 11.32299 | -0.0828691
27.062 | 11.36696 | -0.03721366 | 27.062 | 11.36668 | -0.04221231 | 27.062 | 11.3296 | -0.082927
27.06866 | 11.37386 | -0.03721512 | 27.06866 | 11.37365 | -0.0422172 | 27.06866 | 11.3365 | -0.082988
27.07533 | 11.38031 | -0.03721982 | 27.07533 | 11.38002 | -0.04222219 | 27.07533 | 11.34247 | -0.08304994
27.082 | 11.38677 | -0.0372258 | 27.082 | 11.38663 | -0.04223041 | 27.082 | 11.34957 | -0.08311244
27.08867 | 11.39352 | -0.03722874 | 27.08867 | 11.39358 | -0.0422378 | 27.08867 | 11.35652 | -0.08317703
27.09534 | 11.39978 | -0.03723055 | 27.09534 | 11.39966 | -0.04224467 | 27.09534 | 11.3624 | -0.08323455
27.102 | 11.40685 | -0.03723403 | 27.102 | 11.40706 | -0.0422511 | 27.102 | 11.36857 | -0.08329051
27.10867 | 11.41344 | -0.0372361 | 27.10867 | 11.4127 | -0.04225478 | 27.10867 | 11.37632 | -0.08335232
27.11533 | 11.41998 | -0.03723544 | 27.11533 | 11.42045 | -0.04226106 | 27.11533 | 11.38252 | -0.08341503
27.122 | 11.42648 | -0.03723728 | 27.122 | 11.4271 | -0.04227196 | 27.122 | 11.38858 | -0.0834773
27.12866 | 11.43266 | -0.03723955 | 27.12866 | 11.43348 | -0.04228038 | 27.12866 | 11.39521 | -0.0835379
27.13533 | 11.4404 | -0.03724258 | 27.13533 | 11.4403 | -0.04228528 | 27.13533 | 11.4023 | -0.08359384
27.142 | 11.44648 | -0.03724729 | 27.142 | 11.44636 | -0.04229163 | 27.142 | 11.40872 | -0.083652
27.14867 | 11.45363 | -0.03725016 | 27.14867 | 11.45334 | -0.04229984 | 27.14867 | 11.41526 | -0.08370955
27.15533 | 11.46046 | -0.0372518 | 27.15533 | 11.4599 | -0.04230724 | 27.15533 | 11.42152 | -0.08376595
27.16367 | 11.46838 | -0.03725512 | 27.16367 | 11.4682 | -0.04231538 | 27.16367 | 11.4303 | -0.08383824
27.172 | 11.47668 | -0.03726114 | 27.172 | 11.47666 | -0.0423279 | 27.172 | 11.43844 | -0.08390735
27.17866 | 11.48372 | -0.03726754 | 27.17866 | 11.48308 | -0.04233422 | 27.17866 | 11.44547 | -0.08396491
27.18533 | 11.49014 | -0.0372704 | 27.18533 | 11.48974 | -0.04233672 | 27.18533 | 11.45154 | -0.08402189
27.192 | 11.49628 | -0.03727019 | 27.192 | 11.4968 | -0.04234031 | 27.192 | 11.45778 | -0.08407726
27.19867 | 11.50327 | -0.03727184 | 27.19867 | 11.50267 | -0.04234633 | 27.19867 | 11.46544 | -0.08413369
27.20533 | 11.50998 | -0.03727581 | 27.20533 | 11.50991 | -0.04235496 | 27.20533 | 11.47156 | -0.0841912
27.212 | 11.5172 | -0.03727844 | 27.212 | 11.5164 | -0.0423635 | 27.212 | 11.47817 | -0.08424882
27.21866 | 11.52324 | -0.0372812 | 27.21866 | 11.52369 | -0.04237014 | 27.21866 | 11.48489 | -0.08430754
27.22533 | 11.53019 | -0.03728722 | 27.22533 | 11.53022 | -0.04237518 | 27.22533 | 11.49132 | -0.0843662
27.232 | 11.53676 | -0.03729098 | 27.232 | 11.53672 | -0.04238038 | 27.232 | 11.49776 | -0.08442528
27.23867 | 11.543 | -0.03729339 | 27.23867 | 11.54333 | -0.04238906 | 27.23867 | 11.50497 | -0.08448429
27.24534 | 11.54994 | -0.03729725 | 27.24534 | 11.54984 | -0.04239542 | 27.24534 | 11.51104 | -0.08454613
27.252 | 11.55673 | -0.03730112 | 27.252 | 11.55631 | -0.04240209 | 27.252 | 11.51866 | -0.08460809
27.25867 | 11.56303 | -0.03730231 | 27.25867 | 11.56294 | -0.04241166 | 27.25867 | 11.52489 | -0.084665
27.26533 | 11.56993 | -0.03730665 | 27.26533 | 11.56938 | -0.04242326 | 27.26533 | 11.53129 | -0.08472152
27.272 | 11.57628 | -0.03730983 | 27.272 | 11.5768 | -0.04243424 | 27.272 | 11.53749 | -0.0847802
27.27866 | 11.58356 | -0.03731204 | 27.27866 | 11.58304 | -0.04244541 | 27.27866 | 11.54449 | -0.0848385
27.28533 | 11.59021 | -0.03731433 | 27.28533 | 11.59 | -0.04245332 | 27.28533 | 11.5511 | -0.08489503
27.29367 | 11.59866 | -0.03731882 | 27.29367 | 11.5981 | -0.04246046 | 27.29367 | 11.55902 | -0.08496688
27.302 | 11.60714 | -0.03732281 | 27.302 | 11.6059 | -0.04247144 | 27.302 | 11.56742 | -0.08503388
27.30867 | 11.6133 | -0.03732732 | 27.30867 | 11.6132 | -0.04247836 | 27.30867 | 11.57364 | -0.08509345
27.31533 | 11.6201 | -0.03733563 | 27.31533 | 11.61952 | -0.04248321 | 27.31533 | 11.58078 | -0.08514922
27.322 | 11.62702 | -0.03734279 | 27.322 | 11.62654 | -0.04248819 | 27.322 | 11.58658 | -0.0851993
27.32867 | 11.63367 | -0.0373461 | 27.32867 | 11.63292 | -0.04249614 | 27.32867 | 11.59347 | -0.08525082
27.33533 | 11.64012 | -0.03734846 | 27.33533 | 11.64057 | -0.0425053 | 27.33533 | 11.60055 | -0.08530515
27.342 | 11.64663 | -0.03735459 | 27.342 | 11.64596 | -0.04251192 | 27.342 | 11.60702 | -0.08535822
27.34867 | 11.65361 | -0.03736058 | 27.34867 | 11.65246 | -0.04252076 | 27.34867 | 11.61398 | -0.08540944
27.35533 | 11.6601 | -0.03736641 | 27.35533 | 11.6602 | -0.04253156 | 27.35533 | 11.62051 | -0.08546034
27.362 | 11.66684 | -0.0373732 | 27.362 | 11.66602 | -0.0425355 | 27.362 | 11.6269 | -0.08550912
27.36866 | 11.67342 | -0.03737622 | 27.36866 | 11.67273 | -0.0425402 | 27.36866 | 11.63368 | -0.08555932
27.37533 | 11.68004 | -0.03737825 | 27.37533 | 11.67965 | -0.04254903 | 27.37533 | 11.64083 | -0.08561201
27.382 | 11.68669 | -0.03738019 | 27.382 | 11.68604 | -0.04255746 | 27.382 | 11.6469 | -0.08566293
27.38867 | 11.69344 | -0.03738179 | 27.38867 | 11.69256 | -0.04256062 | 27.38867 | 11.6529 | -0.0857129
27.39533 | 11.7 | -0.03738529 | 27.39533 | 11.69946 | -0.04256619 | 27.39533 | 11.66016 | -0.08576212
27.402 | 11.70713 | -0.03738763 | 27.402 | 11.70624 | -0.04257578 | 27.402 | 11.66697 | -0.08581172
27.40866 | 11.71395 | -0.03739204 | 27.40866 | 11.71262 | -0.04258299 | 27.40866 | 11.67377 | -0.085858
27.417 | 11.72204 | -0.03740101 | 27.417 | 11.72148 | -0.0425919 | 27.417 | 11.68179 | -0.08591379
27.42533 | 11.73042 | -0.03740608 | 27.42533 | 11.72994 | -0.04260174 | 27.42533 | 11.6901 | -0.08596649
27.432 | 11.73701 | -0.03740843 | 27.432 | 11.73606 | -0.04260648 | 27.432 | 11.69678 | -0.08600497
27.43867 | 11.74294 | -0.03741023 | 27.43867 | 11.74271 | -0.04261344 | 27.43867 | 11.70359 | -0.08604555
27.44533 | 11.74968 | -0.03741386 | 27.44533 | 11.74946 | -0.0426218 | 27.44533 | 11.71033 | -0.08608734
27.452 | 11.7564 | -0.03741824 | 27.452 | 11.75615 | -0.04263102 | 27.452 | 11.71674 | -0.08612587
27.45867 | 11.76348 | -0.03742104 | 27.45867 | 11.76292 | -0.04264138 | 27.45867 | 11.7241 | -0.0861602
27.46533 | 11.77053 | -0.03742256 | 27.46533 | 11.76915 | -0.04264878 | 27.46533 | 11.73015 | -0.08619149
27.472 | 11.77664 | -0.03742424 | 27.472 | 11.77609 | -0.04265383 | 27.472 | 11.73655 | -0.08622476
27.47866 | 11.78372 | -0.0374293 | 27.47866 | 11.78257 | -0.04266129 | 27.47866 | 11.74385 | -0.08625728
27.48533 | 11.78998 | -0.0374339 | 27.48533 | 11.78972 | -0.04267082 | 27.48533 | 11.7502 | -0.08628703
27.492 | 11.79718 | -0.03743618 | 27.492 | 11.79596 | -0.04267862 | 27.492 | 11.75651 | -0.08631664
27.49866 | 11.80409 | -0.03743963 | 27.49866 | 11.8029 | -0.04268241 | 27.49866 | 11.76369 | -0.08634328
27.50534 | 11.80988 | -0.03744518 | 27.50534 | 11.80964 | -0.0426857 | 27.50534 | 11.7701 | -0.08636203
27.512 | 11.81682 | -0.03745012 | 27.512 | 11.81552 | -0.04269214 | 27.512 | 11.77676 | -0.08638192
27.51866 | 11.8235 | -0.0374566 | 27.51866 | 11.82296 | -0.04270087 | 27.51866 | 11.78377 | -0.08640161
27.52533 | 11.83 | -0.03746122 | 27.52533 | 11.82981 | -0.0427101 | 27.52533 | 11.7899 | -0.08641366
27.532 | 11.83652 | -0.03746638 | 27.532 | 11.8359 | -0.04272066 | 27.532 | 11.7971 | -0.08642462
27.53867 | 11.84359 | -0.03747166 | 27.53867 | 11.84285 | -0.0427309 | 27.53867 | 11.80416 | -0.08643603
27.547 | 11.85212 | -0.03747563 | 27.547 | 11.85143 | -0.0427421 | 27.547 | 11.8121 | -0.08644398
27.55533 | 11.85999 | -0.03747644 | 27.55533 | 11.85902 | -0.04275408 | 27.55533 | 11.82086 | -0.08645147
27.562 | 11.8671 | -0.03747694 | 27.562 | 11.86629 | -0.04276213 | 27.562 | 11.82738 | -0.08645347
27.56866 | 11.87354 | -0.03747896 | 27.56866 | 11.87234 | -0.04276972 | 27.56866 | 11.83447 | -0.08645418
27.57533 | 11.88024 | -0.03748094 | 27.57533 | 11.87958 | -0.04277637 | 27.57533 | 11.84151 | -0.08644882
27.582 | 11.88654 | -0.0374861 | 27.582 | 11.88529 | -0.04278378 | 27.582 | 11.84796 | -0.08643574
27.58867 | 11.89339 | -0.03749402 | 27.58867 | 11.89228 | -0.0427948 | 27.58867 | 11.85431 | -0.08642548
27.59534 | 11.90005 | -0.03749761 | 27.59534 | 11.89916 | -0.04280248 | 27.59534 | 11.8614 | -0.08640855
27.602 | 11.90653 | -0.03749843 | 27.602 | 11.90607 | -0.04280972 | 27.602 | 11.86762 | -0.08638437
27.60867 | 11.91307 | -0.03750092 | 27.60867 | 11.91253 | -0.04281744 | 27.60867 | 11.87452 | -0.08636669
27.61533 | 11.91984 | -0.03750441 | 27.61533 | 11.91894 | -0.04282104 | 27.61533 | 11.88126 | -0.08633978
27.622 | 11.92667 | -0.03750911 | 27.622 | 11.92574 | -0.04282375 | 27.622 | 11.88819 | -0.08629772
27.62866 | 11.93342 | -0.03751192 | 27.62866 | 11.93208 | -0.04283126 | 27.62866 | 11.89449 | -0.08622399
27.63533 | 11.93944 | -0.03751172 | 27.63533 | 11.93958 | -0.04284414 | 27.63533 | 11.90166 | -0.08617188
27.642 | 11.94608 | -0.03751278 | 27.642 | 11.94564 | -0.04285408 | 27.642 | 11.90866 | -0.08613441
27.64867 | 11.95308 | -0.03751706 | 27.64867 | 11.95284 | -0.04286331 | 27.64867 | 11.91518 | -0.08607245
27.65533 | 11.96034 | -0.0375214 | 27.65533 | 11.9593 | -0.04287264 | 27.65533 | 11.92257 | -0.08600372
27.662 | 11.96634 | -0.03752606 | 27.662 | 11.96635 | -0.04288059 | 27.662 | 11.92912 | -0.08592148
27.67034 | 11.97522 | -0.03753424 | 27.67034 | 11.9742 | -0.0428912 | 27.67034 | 11.93765 | -0.08581705
27.67866 | 11.98319 | -0.03754196 | 27.67866 | 11.98258 | -0.04290363 | 27.67866 | 11.94592 | -0.0857268
27.68533 | 11.98981 | -0.03754681 | 27.68533 | 11.98928 | -0.04291626 | 27.68533 | 11.95256 | -0.08565516
27.692 | 11.99673 | -0.03755241 | 27.692 | 11.99537 | -0.04292818 | 27.692 | 11.95992 | -0.08559095
27.69867 | 12.0027 | -0.0375539 | 27.69867 | 12.0024 | -0.0429447 | 27.69867 | 11.96707 | -0.08550594
27.70533 | 12.01004 | -0.03755422 | 27.70533 | 12.00923 | -0.04295811 | 27.70533 | 11.97332 | -0.0854232
27.712 | 12.01627 | -0.03755909 | 27.712 | 12.01607 | -0.04296127 | 27.712 | 11.98023 | -0.0852908
27.71866 | 12.02363 | -0.0375677 | 27.71866 | 12.02259 | -0.0429708 | 27.71866 | 11.98694 | -0.08510601
27.72533 | 12.02976 | -0.03757334 | 27.72533 | 12.02931 | -0.04298504 | 27.72533 | 11.99342 | -0.08498634
27.732 | 12.03654 | -0.03758094 | 27.732 | 12.03598 | -0.04299512 | 27.732 | 12.00044 | -0.08490212
27.73867 | 12.04376 | -0.03758862 | 27.73867 | 12.04287 | -0.0430057 | 27.73867 | 12.00702 | -0.08480182
27.74534 | 12.0499 | -0.03759056 | 27.74534 | 12.0495 | -0.04301904 | 27.74534 | 12.01426 | -0.08464478
27.752 | 12.05694 | -0.03759359 | 27.752 | 12.05636 | -0.04302878 | 27.752 | 12.0206 | -0.08448199
27.75867 | 12.06287 | -0.03759876 | 27.75867 | 12.06298 | -0.04303585 | 27.75867 | 12.02791 | -0.08432486
27.76533 | 12.0697 | -0.03760598 | 27.76533 | 12.06933 | -0.04304758 | 27.76533 | 12.03467 | -0.08422795
27.772 | 12.07688 | -0.0376114 | 27.772 | 12.07584 | -0.04306078 | 27.772 | 12.04108 | -0.08415661
27.77866 | 12.08358 | -0.03761494 | 27.77866 | 12.08229 | -0.04307434 | 27.77866 | 12.04777 | -0.08405465
27.78533 | 12.09019 | -0.03761966 | 27.78533 | 12.08924 | -0.04308774 | 27.78533 | 12.05498 | -0.08393946
27.792 | 12.09689 | -0.0376256 | 27.792 | 12.09651 | -0.04309969 | 27.792 | 12.06191 | -0.08379806
27.80033 | 12.10554 | -0.0376304 | 27.80033 | 12.10396 | -0.04311196 | 27.80033 | 12.06982 | -0.08364606
27.80867 | 12.11339 | -0.03763684 | 27.80867 | 12.11215 | -0.04312315 | 27.80867 | 12.07838 | -0.08352578
27.81533 | 12.12046 | -0.03764331 | 27.81533 | 12.11903 | -0.04313068 | 27.81533 | 12.08511 | -0.08346345
27.822 | 12.12644 | -0.03764662 | 27.822 | 12.12556 | -0.04313465 | 27.822 | 12.09186 | -0.08340293
27.82867 | 12.1336 | -0.03765302 | 27.82867 | 12.13209 | -0.04314284 | 27.82867 | 12.09917 | -0.08334074
27.83533 | 12.13996 | -0.03765823 | 27.83533 | 12.13914 | -0.04315676 | 27.83533 | 12.10544 | -0.08327043
27.842 | 12.1469 | -0.0376617 | 27.842 | 12.14562 | -0.04316732 | 27.842 | 12.11254 | -0.08319182
27.84867 | 12.15298 | -0.03766754 | 27.84867 | 12.15239 | -0.04317228 | 27.84867 | 12.1194 | -0.08312428
27.85533 | 12.16 | -0.0376723 | 27.85533 | 12.15902 | -0.04317697 | 27.85533 | 12.12551 | -0.08306137
27.862 | 12.16689 | -0.0376727 | 27.862 | 12.16597 | -0.04318724 | 27.862 | 12.1322 | -0.0829971
27.86866 | 12.1733 | -0.03767504 | 27.86866 | 12.17242 | -0.04319738 | 27.86866 | 12.13907 | -0.08293194
27.87533 | 12.17986 | -0.03767746 | 27.87533 | 12.1796 | -0.04320572 | 27.87533 | 12.14588 | -0.08286744
27.882 | 12.1867 | -0.03768109 | 27.882 | 12.1861 | -0.04321556 | 27.882 | 12.1529 | -0.0828028
27.88867 | 12.1939 | -0.03768754 | 27.88867 | 12.19261 | -0.04322414 | 27.88867 | 12.15879 | -0.08274081
27.89533 | 12.20007 | -0.03769391 | 27.89533 | 12.19939 | -0.04323742 | 27.89533 | 12.1661 | -0.08267544
27.902 | 12.20717 | -0.03769989 | 27.902 | 12.20558 | -0.04325148 | 27.902 | 12.17266 | -0.08260796
27.90866 | 12.21381 | -0.03770516 | 27.90866 | 12.212 | -0.04326111 | 27.90866 | 12.17948 | -0.0825473
27.91533 | 12.22039 | -0.03770946 | 27.91533 | 12.219 | -0.04327032 | 27.91533 | 12.1867 | -0.08248774
27.92367 | 12.2282 | -0.03770939 | 27.92367 | 12.22744 | -0.04328116 | 27.92367 | 12.19504 | -0.08241489
27.932 | 12.23611 | -0.03771445 | 27.932 | 12.23606 | -0.04328956 | 27.932 | 12.20314 | -0.08234211
27.93867 | 12.24327 | -0.03772131 | 27.93867 | 12.24277 | -0.04329819 | 27.93867 | 12.21037 | -0.08228266
27.94533 | 12.24988 | -0.03772567 | 27.94533 | 12.24906 | -0.04330466 | 27.94533 | 12.21684 | -0.08222303
27.952 | 12.2563 | -0.03772998 | 27.952 | 12.25559 | -0.043314 | 27.952 | 12.22296 | -0.08216163
27.95867 | 12.26327 | -0.03773465 | 27.95867 | 12.26221 | -0.0433255 | 27.95867 | 12.22975 | -0.08210949
27.96533 | 12.26991 | -0.03773798 | 27.96533 | 12.26927 | -0.0433363 | 27.96533 | 12.23644 | -0.08205676
27.972 | 12.2766 | -0.03773924 | 27.972 | 12.27541 | -0.04334606 | 27.972 | 12.24381 | -0.08199816
27.97866 | 12.28266 | -0.03773743 | 27.97866 | 12.28224 | -0.04335604 | 27.97866 | 12.2501 | -0.08194064
27.98533 | 12.28955 | -0.03773626 | 27.98533 | 12.28886 | -0.04336622 | 27.98533 | 12.25698 | -0.08188348
27.992 | 12.29652 | -0.03773746 | 27.992 | 12.29571 | -0.0433733 | 27.992 | 12.2637 | -0.08183086
27.99866 | 12.30319 | -0.03774114 | 27.99866 | 12.3017 | -0.0433822 | 27.99866 | 12.27027 | -0.0817766
28.00534 | 12.30952 | -0.03774414 | 28.00534 | 12.30858 | -0.04339453 | 28.00534 | 12.27747 | -0.08172046
28.012 | 12.31617 | -0.03774362 | 28.012 | 12.31568 | -0.04340676 | 28.012 | 12.28355 | -0.08166706
28.01866 | 12.32331 | -0.03774544 | 28.01866 | 12.32278 | -0.04341551 | 28.01866 | 12.29033 | -0.08161759
28.02533 | 12.32982 | -0.03775083 | 28.02533 | 12.32898 | -0.04342234 | 28.02533 | 12.29778 | -0.0815702
28.032 | 12.33684 | -0.0377545 | 28.032 | 12.3354 | -0.04343393 | 28.032 | 12.30438 | -0.0815205
28.03867 | 12.34357 | -0.0377552 | 28.03867 | 12.34274 | -0.04344842 | 28.03867 | 12.31071 | -0.08147335
28.04533 | 12.34984 | -0.03776032 | 28.04533 | 12.34907 | -0.04346088 | 28.04533 | 12.31723 | -0.0814275
28.05366 | 12.35817 | -0.03776762 | 28.05366 | 12.35715 | -0.04347444 | 28.05366 | 12.32538 | -0.08137048
28.062 | 12.3661 | -0.03777461 | 28.062 | 12.36542 | -0.04348886 | 28.062 | 12.33406 | -0.08131124
28.06866 | 12.37283 | -0.03778148 | 28.06866 | 12.37236 | -0.04350134 | 28.06866 | 12.34064 | -0.08126491
28.07533 | 12.37992 | -0.0377845 | 28.07533 | 12.37932 | -0.04351412 | 28.07533 | 12.34744 | -0.08122376
28.082 | 12.38678 | -0.0377872 | 28.082 | 12.3859 | -0.04352484 | 28.082 | 12.35409 | -0.0811874
28.08867 | 12.39337 | -0.03779278 | 28.08867 | 12.3925 | -0.04353424 | 28.08867 | 12.36108 | -0.08115066
28.09534 | 12.40013 | -0.03780026 | 28.09534 | 12.39906 | -0.04354221 | 28.09534 | 12.36716 | -0.08110834
28.102 | 12.40711 | -0.03780674 | 28.102 | 12.40492 | -0.04355197 | 28.102 | 12.37452 | -0.08106552
28.10867 | 12.41327 | -0.03780996 | 28.10867 | 12.41248 | -0.04356574 | 28.10867 | 12.38054 | -0.08102563
28.11533 | 12.41984 | -0.03781559 | 28.11533 | 12.41881 | -0.04357526 | 28.11533 | 12.38727 | -0.08099047
28.122 | 12.42665 | -0.03781989 | 28.122 | 12.42539 | -0.04358244 | 28.122 | 12.39379 | -0.08095619
28.12866 | 12.43301 | -0.03782381 | 28.12866 | 12.43215 | -0.04359272 | 28.12866 | 12.40099 | -0.08092014
28.13533 | 12.43952 | -0.0378331 | 28.13533 | 12.43867 | -0.04360141 | 28.13533 | 12.4079 | -0.08087879
28.142 | 12.44689 | -0.0378394 | 28.142 | 12.44524 | -0.04361144 | 28.142 | 12.4141 | -0.08084478
28.14867 | 12.45336 | -0.03784254 | 28.14867 | 12.45226 | -0.04362146 | 28.14867 | 12.4208 | -0.08081687
28.15533 | 12.45996 | -0.03784766 | 28.15533 | 12.45966 | -0.04363129 | 28.15533 | 12.42775 | -0.08078516
28.162 | 12.46618 | -0.0378534 | 28.162 | 12.46518 | -0.04364204 | 28.162 | 12.43402 | -0.08075428
28.16867 | 12.47334 | -0.03785663 | 28.16867 | 12.47192 | -0.04365041 | 28.16867 | 12.44063 | -0.08072728
28.177 | 12.48171 | -0.03786244 | 28.177 | 12.48078 | -0.04365867 | 28.177 | 12.44958 | -0.0806995
28.18533 | 12.48977 | -0.03786587 | 28.18533 | 12.48857 | -0.04367088 | 28.18533 | 12.45742 | -0.08066694
28.192 | 12.49701 | -0.03786922 | 28.192 | 12.49468 | -0.04368178 | 28.192 | 12.46391 | -0.0806403
28.19867 | 12.50368 | -0.03787524 | 28.19867 | 12.50274 | -0.04369302 | 28.19867 | 12.47018 | -0.08061753
28.20533 | 12.50974 | -0.03787654 | 28.20533 | 12.50856 | -0.04370396 | 28.20533 | 12.47763 | -0.08059738
28.212 | 12.51664 | -0.03787727 | 28.212 | 12.51508 | -0.04371544 | 28.212 | 12.48356 | -0.08057436
28.21866 | 12.52344 | -0.03788193 | 28.21866 | 12.522 | -0.04372386 | 28.21866 | 12.4907 | -0.08055142
28.22533 | 12.52946 | -0.03788868 | 28.22533 | 12.52834 | -0.04372919 | 28.22533 | 12.49735 | -0.08053285
28.232 | 12.53634 | -0.03789221 | 28.232 | 12.53542 | -0.0437375 | 28.232 | 12.50426 | -0.08051248
28.23867 | 12.54234 | -0.0378935 | 28.23867 | 12.54184 | -0.0437476 | 28.23867 | 12.51043 | -0.08049098
28.24534 | 12.54955 | -0.03789719 | 28.24534 | 12.54884 | -0.043755 | 28.24534 | 12.51777 | -0.08047461
28.252 | 12.55658 | -0.03790006 | 28.252 | 12.55554 | -0.0437637 | 28.252 | 12.52409 | -0.08046042
28.25867 | 12.56301 | -0.03790236 | 28.25867 | 12.56208 | -0.04377366 | 28.25867 | 12.53032 | -0.08044555
28.26533 | 12.5698 | -0.03790616 | 28.26533 | 12.5684 | -0.04378696 | 28.26533 | 12.53722 | -0.08043266
28.272 | 12.57589 | -0.03790698 | 28.272 | 12.57616 | -0.04380072 | 28.272 | 12.5444 | -0.080422
28.27866 | 12.58341 | -0.0379066 | 28.27866 | 12.58256 | -0.04381078 | 28.27866 | 12.55068 | -0.08041235
28.28533 | 12.5895 | -0.03790875 | 28.28533 | 12.58892 | -0.04381718 | 28.28533 | 12.55717 | -0.08040145
28.292 | 12.59664 | -0.03791267 | 28.292 | 12.59549 | -0.04382578 | 28.292 | 12.56365 | -0.08039132
28.29867 | 12.6031 | -0.0379153 | 28.29867 | 12.60231 | -0.04383762 | 28.29867 | 12.57032 | -0.080381
28.307 | 12.61133 | -0.03791833 | 28.307 | 12.61033 | -0.04384918 | 28.307 | 12.57873 | -0.08036836
28.31533 | 12.62009 | -0.03792442 | 28.31533 | 12.61881 | -0.0438636 | 28.31533 | 12.58735 | -0.08036136
28.322 | 12.62579 | -0.03793097 | 28.322 | 12.6251 | -0.04387702 | 28.322 | 12.59407 | -0.08035554
28.32867 | 12.63291 | -0.03793106 | 28.32867 | 12.63173 | -0.04388571 | 28.32867 | 12.60016 | -0.08034698
28.33533 | 12.63896 | -0.03793039 | 28.33533 | 12.63846 | -0.0438938 | 28.33533 | 12.60734 | -0.08034374
28.342 | 12.64595 | -0.03793525 | 28.342 | 12.6449 | -0.04390512 | 28.342 | 12.61379 | -0.08034231
28.34867 | 12.6528 | -0.037941 | 28.34867 | 12.65203 | -0.04391574 | 28.34867 | 12.62048 | -0.08033766
28.35533 | 12.65905 | -0.0379431 | 28.35533 | 12.65884 | -0.04392668 | 28.35533 | 12.6273 | -0.08033378
28.362 | 12.6659 | -0.03794466 | 28.362 | 12.66492 | -0.0439353 | 28.362 | 12.63326 | -0.08033337
28.36866 | 12.67291 | -0.03794762 | 28.36866 | 12.67241 | -0.04394412 | 28.36866 | 12.64044 | -0.08033116
28.37533 | 12.67997 | -0.03794817 | 28.37533 | 12.67845 | -0.04395428 | 28.37533 | 12.64684 | -0.0803316
28.382 | 12.68659 | -0.03794798 | 28.382 | 12.68542 | -0.0439639 | 28.382 | 12.65402 | -0.0803352
28.38867 | 12.69295 | -0.03795114 | 28.38867 | 12.69179 | -0.04397441 | 28.38867 | 12.6604 | -0.08033713
28.39533 | 12.69966 | -0.03795355 | 28.39533 | 12.6983 | -0.04398512 | 28.39533 | 12.66699 | -0.08034221
28.402 | 12.7063 | -0.03795781 | 28.402 | 12.70488 | -0.04399584 | 28.402 | 12.67344 | -0.08034712
28.40866 | 12.713 | -0.03796469 | 28.40866 | 12.712 | -0.04400769 | 28.40866 | 12.68034 | -0.0803516
28.41533 | 12.71916 | -0.03796838 | 28.41533 | 12.7186 | -0.04401985 | 28.41533 | 12.6869 | -0.0803545
28.422 | 12.72622 | -0.0379713 | 28.422 | 12.72557 | -0.04403211 | 28.422 | 12.69389 | -0.08035758
28.43033 | 12.7348 | -0.03797622 | 28.43033 | 12.73364 | -0.04404201 | 28.43033 | 12.70148 | -0.08036655
28.43867 | 12.74264 | -0.03798036 | 28.43867 | 12.74176 | -0.04405418 | 28.43867 | 12.71002 | -0.08037693
28.44533 | 12.74956 | -0.03798447 | 28.44533 | 12.74881 | -0.04406672 | 28.44533 | 12.71639 | -0.08038382
28.452 | 12.75626 | -0.03798592 | 28.452 | 12.75521 | -0.04407758 | 28.452 | 12.7229 | -0.08039
28.45867 | 12.76351 | -0.03799031 | 28.45867 | 12.76171 | -0.0440884 | 28.45867 | 12.73011 | -0.08039512
28.46533 | 12.76914 | -0.03799613 | 28.46533 | 12.76866 | -0.04410071 | 28.46533 | 12.73659 | -0.08040363
28.472 | 12.77614 | -0.037998 | 28.472 | 12.77469 | -0.04411626 | 28.472 | 12.74343 | -0.08041081
28.47866 | 12.78238 | -0.03799797 | 28.47866 | 12.7817 | -0.04413014 | 28.47866 | 12.74981 | -0.08041816
28.48533 | 12.7896 | -0.03800278 | 28.48533 | 12.78938 | -0.04414409 | 28.48533 | 12.75708 | -0.08042926
28.492 | 12.79671 | -0.03801091 | 28.492 | 12.7949 | -0.04415356 | 28.492 | 12.763 | -0.08044284
28.49866 | 12.80284 | -0.03801418 | 28.49866 | 12.80181 | -0.0441607 | 28.49866 | 12.76998 | -0.08045632
28.50534 | 12.80907 | -0.03801362 | 28.50534 | 12.80809 | -0.04417274 | 28.50534 | 12.77626 | -0.08047089
28.512 | 12.81636 | -0.03801477 | 28.512 | 12.81508 | -0.04418608 | 28.512 | 12.78324 | -0.08048779
28.51866 | 12.8225 | -0.03802028 | 28.51866 | 12.82175 | -0.04419858 | 28.51866 | 12.78976 | -0.08050278
28.52533 | 12.82914 | -0.0380274 | 28.52533 | 12.82876 | -0.04421297 | 28.52533 | 12.79691 | -0.08051724
28.532 | 12.8362 | -0.03803326 | 28.532 | 12.83532 | -0.04422497 | 28.532 | 12.80302 | -0.08053303
28.53867 | 12.84268 | -0.0380389 | 28.53867 | 12.84168 | -0.04423598 | 28.53867 | 12.80957 | -0.08054996
28.54533 | 12.84965 | -0.03804238 | 28.54533 | 12.84808 | -0.04424786 | 28.54533 | 12.8164 | -0.08056697
28.552 | 12.85629 | -0.03804776 | 28.552 | 12.85551 | -0.0442618 | 28.552 | 12.82237 | -0.08058222
28.56033 | 12.86434 | -0.03805402 | 28.56033 | 12.8634 | -0.04428028 | 28.56033 | 12.83131 | -0.08060178
28.56866 | 12.87277 | -0.03806134 | 28.56866 | 12.87218 | -0.0443002 | 28.56866 | 12.83948 | -0.08061986
28.57533 | 12.87949 | -0.03806488 | 28.57533 | 12.87864 | -0.0443122 | 28.57533 | 12.8461 | -0.08063525
28.582 | 12.88616 | -0.03806582 | 28.582 | 12.88514 | -0.0443234 | 28.582 | 12.8527 | -0.08065411
28.58867 | 12.89315 | -0.03806912 | 28.58867 | 12.89165 | -0.04433647 | 28.58867 | 12.85945 | -0.08067368
28.59534 | 12.89973 | -0.03807344 | 28.59534 | 12.89801 | -0.04435134 | 28.59534 | 12.86588 | -0.08069378
28.602 | 12.90589 | -0.03808083 | 28.602 | 12.90513 | -0.0443631 | 28.602 | 12.87321 | -0.08071526
28.60867 | 12.91283 | -0.03808756 | 28.60867 | 12.91106 | -0.04437394 | 28.60867 | 12.87905 | -0.08073238
28.61533 | 12.9197 | -0.03809342 | 28.61533 | 12.91879 | -0.04438683 | 28.61533 | 12.88608 | -0.08075202
28.622 | 12.9261 | -0.03810211 | 28.622 | 12.92524 | -0.04439869 | 28.622 | 12.89309 | -0.08077656
28.62866 | 12.93276 | -0.03810902 | 28.62866 | 12.93197 | -0.04441187 | 28.62866 | 12.8993 | -0.0808002
28.63533 | 12.93913 | -0.0381104 | 28.63533 | 12.93874 | -0.04442252 | 28.63533 | 12.90544 | -0.08081952
28.642 | 12.94598 | -0.03811719 | 28.642 | 12.94454 | -0.04443282 | 28.642 | 12.91274 | -0.08084144
28.64867 | 12.95267 | -0.03812103 | 28.64867 | 12.95145 | -0.04444284 | 28.64867 | 12.91898 | -0.08086482
28.65533 | 12.95953 | -0.03812152 | 28.65533 | 12.95846 | -0.0444549 | 28.65533 | 12.92568 | -0.08088793
28.662 | 12.9658 | -0.03812761 | 28.662 | 12.96481 | -0.04447374 | 28.662 | 12.93214 | -0.0809111
28.66867 | 12.9729 | -0.03813636 | 28.66867 | 12.97184 | -0.04448645 | 28.66867 | 12.9393 | -0.08093584
28.67533 | 12.97927 | -0.03813945 | 28.67533 | 12.97801 | -0.04449695 | 28.67533 | 12.9456 | -0.08095932
28.68367 | 12.98766 | -0.03814336 | 28.68367 | 12.98649 | -0.0445118 | 28.68367 | 12.95388 | -0.08099053
28.692 | 12.9959 | -0.0381514 | 28.692 | 12.9949 | -0.04452488 | 28.692 | 12.96189 | -0.08102036
28.69867 | 13.00271 | -0.03815418 | 28.69867 | 13.00158 | -0.04453322 | 28.69867 | 12.969 | -0.08104532
28.70533 | 13.00916 | -0.03815793 | 28.70533 | 13.00812 | -0.04454422 | 28.70533 | 12.97588 | -0.08107006
28.712 | 13.01566 | -0.03816062 | 28.712 | 13.01462 | -0.04456063 | 28.712 | 12.98175 | -0.08109528
28.71866 | 13.02243 | -0.0381639 | 28.71866 | 13.02164 | -0.04457488 | 28.71866 | 12.98876 | -0.08112391
28.72533 | 13.02958 | -0.03817079 | 28.72533 | 13.02831 | -0.04458688 | 28.72533 | 12.9947 | -0.08115015
28.732 | 13.03618 | -0.03817787 | 28.732 | 13.03488 | -0.04459536 | 28.732 | 13.00181 | -0.08117681
28.73867 | 13.04258 | -0.03818274 | 28.73867 | 13.041 | -0.04460654 | 28.73867 | 13.00864 | -0.08120492
28.74534 | 13.04956 | -0.03818686 | 28.74534 | 13.04784 | -0.04461972 | 28.74534 | 13.01512 | -0.08123282
28.752 | 13.05612 | -0.03819231 | 28.752 | 13.05434 | -0.04463076 | 28.752 | 13.02213 | -0.08126171
28.75867 | 13.06295 | -0.03819966 | 28.75867 | 13.06128 | -0.04464352 | 28.75867 | 13.02837 | -0.08128892
28.76533 | 13.06961 | -0.03820638 | 28.76533 | 13.06813 | -0.04465372 | 28.76533 | 13.03447 | -0.08131974
28.772 | 13.07598 | -0.03821204 | 28.772 | 13.07448 | -0.04466384 | 28.772 | 13.04179 | -0.08135361
28.77866 | 13.08251 | -0.03821638 | 28.77866 | 13.08106 | -0.04467592 | 28.77866 | 13.04832 | -0.08138428
28.78533 | 13.08939 | -0.03822046 | 28.78533 | 13.08795 | -0.04468742 | 28.78533 | 13.05544 | -0.08141369
28.792 | 13.0958 | -0.03822428 | 28.792 | 13.09409 | -0.04469902 | 28.792 | 13.06204 | -0.08144278
28.79867 | 13.10232 | -0.03822754 | 28.79867 | 13.10086 | -0.04471161 | 28.79867 | 13.06815 | -0.08147378
28.80533 | 13.10876 | -0.03823037 | 28.80533 | 13.10737 | -0.04472332 | 28.80533 | 13.07518 | -0.08150784
28.81367 | 13.11699 | -0.03823356 | 28.81367 | 13.11556 | -0.04474038 | 28.81367 | 13.08324 | -0.0815503
28.822 | 13.12589 | -0.03823822 | 28.822 | 13.12389 | -0.04475644 | 28.822 | 13.09144 | -0.0815915
28.82867 | 13.13252 | -0.03824338 | 28.82867 | 13.13039 | -0.0447654 | 28.82867 | 13.09808 | -0.08162356
28.83533 | 13.13932 | -0.03824607 | 28.83533 | 13.13761 | -0.04477566 | 28.83533 | 13.10501 | -0.08165655
28.842 | 13.14558 | -0.03824757 | 28.842 | 13.14415 | -0.04479149 | 28.842 | 13.11164 | -0.08169349
28.84867 | 13.15224 | -0.0382501 | 28.84867 | 13.15082 | -0.0448069 | 28.84867 | 13.11713 | -0.08173188
28.85533 | 13.15908 | -0.03825389 | 28.85533 | 13.15754 | -0.04481804 | 28.85533 | 13.1247 | -0.08177082
28.862 | 13.16616 | -0.0382576 | 28.862 | 13.16427 | -0.04483179 | 28.862 | 13.13144 | -0.08180562
28.86866 | 13.17249 | -0.03826146 | 28.86866 | 13.17118 | -0.04485166 | 28.86866 | 13.1381 | -0.08183745
28.87533 | 13.1793 | -0.03826653 | 28.87533 | 13.17749 | -0.04486776 | 28.87533 | 13.14454 | -0.08187574
28.882 | 13.18602 | -0.03827181 | 28.882 | 13.18464 | -0.04488142 | 28.882 | 13.151 | -0.08191246
28.88867 | 13.19216 | -0.03827799 | 28.88867 | 13.19012 | -0.04489484 | 28.88867 | 13.15802 | -0.08194614
28.89533 | 13.19925 | -0.0382833 | 28.89533 | 13.19697 | -0.04491146 | 28.89533 | 13.16443 | -0.08198465
28.902 | 13.20596 | -0.03828895 | 28.902 | 13.20442 | -0.04493036 | 28.902 | 13.17142 | -0.08202338
28.90866 | 13.21284 | -0.03829372 | 28.90866 | 13.21071 | -0.04494576 | 28.90866 | 13.17776 | -0.08205975
28.91533 | 13.21906 | -0.03829774 | 28.91533 | 13.21774 | -0.04495911 | 28.91533 | 13.18449 | -0.08209718
28.922 | 13.22612 | -0.03830244 | 28.922 | 13.22441 | -0.04497494 | 28.922 | 13.19104 | -0.08213329
28.92866 | 13.23229 | -0.03830646 | 28.92866 | 13.23069 | -0.044993 | 28.92866 | 13.19741 | -0.08216894
28.937 | 13.24091 | -0.0383096 | 28.937 | 13.23893 | -0.0450109 | 28.937 | 13.20584 | -0.08221758
28.94533 | 13.24909 | -0.03831708 | 28.94533 | 13.24706 | -0.0450273 | 28.94533 | 13.21431 | -0.08226866
28.952 | 13.25559 | -0.0383234 | 28.952 | 13.25397 | -0.04504248 | 28.952 | 13.22073 | -0.08230644
28.95867 | 13.26286 | -0.03832798 | 28.95867 | 13.26066 | -0.04506233 | 28.95867 | 13.22746 | -0.08234472
28.96533 | 13.26906 | -0.03833168 | 28.96533 | 13.26791 | -0.045085 | 28.96533 | 13.23368 | -0.08238526
28.972 | 13.27555 | -0.03833626 | 28.972 | 13.27449 | -0.04510075 | 28.972 | 13.24122 | -0.08242638
28.97866 | 13.28242 | -0.03834242 | 28.97866 | 13.28044 | -0.04511322 | 28.97866 | 13.24718 | -0.08246402
28.98533 | 13.28939 | -0.03834722 | 28.98533 | 13.28715 | -0.04512562 | 28.98533 | 13.25425 | -0.08250574
28.992 | 13.29614 | -0.0383508 | 28.992 | 13.29349 | -0.0451392 | 28.992 | 13.26107 | -0.08255001
28.99866 | 13.30228 | -0.0383556 | 28.99866 | 13.30108 | -0.04515439 | 28.99866 | 13.26773 | -0.08259152
29.00534 | 13.3086 | -0.03835945 | 29.00534 | 13.30694 | -0.04517014 | 29.00534 | 13.27417 | -0.08263081
29.012 | 13.31584 | -0.038364 | 29.012 | 13.31362 | -0.04518752 | 29.012 | 13.28058 | -0.08266951
29.01866 | 13.32254 | -0.03836862 | 29.01866 | 13.32016 | -0.04520127 | 29.01866 | 13.28728 | -0.08271166
29.02533 | 13.32951 | -0.03836957 | 29.02533 | 13.32718 | -0.0452141 | 29.02533 | 13.29334 | -0.08275594
29.032 | 13.33564 | -0.03837132 | 29.032 | 13.33372 | -0.0452276 | 29.032 | 13.3008 | -0.08280048
29.03867 | 13.34317 | -0.03837597 | 29.03867 | 13.3399 | -0.04524009 | 29.03867 | 13.3068 | -0.08284211
29.04533 | 13.3488 | -0.03838115 | 29.04533 | 13.34759 | -0.04525784 | 29.04533 | 13.31358 | -0.0828829
29.052 | 13.35549 | -0.03838725 | 29.052 | 13.35381 | -0.04527635 | 29.052 | 13.32088 | -0.0829254
29.05867 | 13.36234 | -0.03839026 | 29.05867 | 13.36018 | -0.04529222 | 29.05867 | 13.3269 | -0.08296747
29.067 | 13.37064 | -0.03839664 | 29.067 | 13.3686 | -0.04531036 | 29.067 | 13.33536 | -0.08301622
29.07533 | 13.37842 | -0.03840559 | 29.07533 | 13.3769 | -0.04532739 | 29.07533 | 13.34412 | -0.08306915
29.082 | 13.38567 | -0.03840894 | 29.082 | 13.38393 | -0.04534283 | 29.082 | 13.3501 | -0.08311062
29.08867 | 13.39295 | -0.03841086 | 29.08867 | 13.39056 | -0.04536053 | 29.08867 | 13.35668 | -0.08315295
29.09534 | 13.39944 | -0.03841445 | 29.09534 | 13.39726 | -0.0453795 | 29.09534 | 13.36326 | -0.08319747
29.102 | 13.4058 | -0.03841758 | 29.102 | 13.40385 | -0.0453993 | 29.102 | 13.37012 | -0.08323966
29.10867 | 13.4126 | -0.03842141 | 29.10867 | 13.41084 | -0.04541276 | 29.10867 | 13.37702 | -0.08328019
29.11533 | 13.41864 | -0.03842705 | 29.11533 | 13.41694 | -0.04542606 | 29.11533 | 13.38294 | -0.08331981
29.122 | 13.42561 | -0.03843424 | 29.122 | 13.42377 | -0.04544026 | 29.122 | 13.39047 | -0.08336059
29.12866 | 13.43239 | -0.0384411 | 29.12866 | 13.42997 | -0.04545437 | 29.12866 | 13.39661 | -0.08340534
29.13533 | 13.43876 | -0.03844299 | 29.13533 | 13.43715 | -0.04547298 | 29.13533 | 13.40385 | -0.0834499
29.142 | 13.44528 | -0.03844574 | 29.142 | 13.44318 | -0.04548844 | 29.142 | 13.41063 | -0.08348934
29.14867 | 13.45245 | -0.03844984 | 29.14867 | 13.44982 | -0.04550094 | 29.14867 | 13.41618 | -0.08352678
29.15533 | 13.45872 | -0.03845224 | 29.15533 | 13.45671 | -0.04551363 | 29.15533 | 13.42304 | -0.08356655
29.162 | 13.46631 | -0.03845706 | 29.162 | 13.46372 | -0.0455283 | 29.162 | 13.42928 | -0.08360922
29.16867 | 13.47243 | -0.03846416 | 29.16867 | 13.4702 | -0.04554522 | 29.16867 | 13.43606 | -0.08365331
29.17533 | 13.47917 | -0.03846787 | 29.17533 | 13.47652 | -0.04555978 | 29.17533 | 13.4429 | -0.083697
29.182 | 13.48595 | -0.03846775 | 29.182 | 13.48352 | -0.04557104 | 29.182 | 13.44973 | -0.08373778
29.19033 | 13.49469 | -0.03847317 | 29.19033 | 13.49163 | -0.0455874 | 29.19033 | 13.45828 | -0.083784
29.19867 | 13.50249 | -0.03848109 | 29.19867 | 13.50027 | -0.04560754 | 29.19867 | 13.46653 | -0.08383582
29.20533 | 13.50895 | -0.03848991 | 29.20533 | 13.50672 | -0.04562137 | 29.20533 | 13.4733 | -0.08388329
29.212 | 13.51525 | -0.0384958 | 29.212 | 13.5133 | -0.0456368 | 29.212 | 13.47988 | -0.08392681
29.21866 | 13.5226 | -0.03850089 | 29.21866 | 13.52049 | -0.04565359 | 29.21866 | 13.48611 | -0.08396298
29.22533 | 13.52897 | -0.0385065 | 29.22533 | 13.52657 | -0.0456663 | 29.22533 | 13.49336 | -0.08400601
29.232 | 13.53536 | -0.03851047 | 29.232 | 13.53321 | -0.04567868 | 29.232 | 13.49948 | -0.08405191
29.23867 | 13.54175 | -0.03851506 | 29.23867 | 13.53981 | -0.0456947 | 29.23867 | 13.50613 | -0.0840915
29.24534 | 13.54919 | -0.03851812 | 29.24534 | 13.54639 | -0.0457125 | 29.24534 | 13.51247 | -0.08413437
29.252 | 13.55564 | -0.03852337 | 29.252 | 13.55306 | -0.04572723 | 29.252 | 13.51939 | -0.08417788
29.25867 | 13.56196 | -0.03853196 | 29.25867 | 13.55959 | -0.0457419 | 29.25867 | 13.52585 | -0.08422161
29.26533 | 13.56928 | -0.03853481 | 29.26533 | 13.56661 | -0.0457544 | 29.26533 | 13.53218 | -0.084264
29.272 | 13.57638 | -0.03853447 | 29.272 | 13.57321 | -0.04577006 | 29.272 | 13.53915 | -0.08430374
29.27866 | 13.58221 | -0.03853948 | 29.27866 | 13.57999 | -0.04578656 | 29.27866 | 13.54525 | -0.08434453
29.28533 | 13.5893 | -0.03854663 | 29.28533 | 13.58628 | -0.04580096 | 29.28533 | 13.55236 | -0.0843866
29.292 | 13.59549 | -0.03855125 | 29.292 | 13.593 | -0.0458135 | 29.292 | 13.55894 | -0.08442706
29.29867 | 13.6031 | -0.03855826 | 29.29867 | 13.59929 | -0.0458276 | 29.29867 | 13.56578 | -0.08446701
29.30533 | 13.6092 | -0.0385645 | 29.30533 | 13.60642 | -0.04584208 | 29.30533 | 13.57233 | -0.08450926
29.312 | 13.61527 | -0.03856858 | 29.312 | 13.61316 | -0.04585617 | 29.312 | 13.57883 | -0.08455109
29.32033 | 13.62427 | -0.03857456 | 29.32033 | 13.62118 | -0.045875 | 29.32033 | 13.58725 | -0.08460165
29.32867 | 13.63225 | -0.03858417 | 29.32867 | 13.62961 | -0.04589344 | 29.32867 | 13.59596 | -0.0846516
29.33533 | 13.63956 | -0.03859036 | 29.33533 | 13.636 | -0.04591298 | 29.33533 | 13.60178 | -0.08469102
29.342 | 13.64528 | -0.03859625 | 29.342 | 13.64323 | -0.04593063 | 29.342 | 13.60869 | -0.08473331
29.34867 | 13.65204 | -0.03860152 | 29.34867 | 13.64968 | -0.04594506 | 29.34867 | 13.61572 | -0.08477499
29.35533 | 13.65945 | -0.03860674 | 29.35533 | 13.65608 | -0.04596242 | 29.35533 | 13.62181 | -0.08481918
29.362 | 13.66561 | -0.0386081 | 29.362 | 13.66351 | -0.04597867 | 29.362 | 13.62851 | -0.08486168
29.36866 | 13.67242 | -0.03860976 | 29.36866 | 13.66973 | -0.04598918 | 29.36866 | 13.63504 | -0.08490288
29.37533 | 13.67919 | -0.0386162 | 29.37533 | 13.67632 | -0.0460035 | 29.37533 | 13.64146 | -0.08494539
29.382 | 13.68556 | -0.03862317 | 29.382 | 13.68269 | -0.04602384 | 29.382 | 13.64837 | -0.08498862
29.38867 | 13.69238 | -0.03862744 | 29.38867 | 13.6895 | -0.04604389 | 29.38867 | 13.65552 | -0.0850334
29.39533 | 13.699 | -0.03863132 | 29.39533 | 13.69603 | -0.04606192 | 29.39533 | 13.66167 | -0.08507472
29.402 | 13.70575 | -0.03863698 | 29.402 | 13.70272 | -0.04608094 | 29.402 | 13.66866 | -0.08511462
29.40866 | 13.71268 | -0.03864272 | 29.40866 | 13.70977 | -0.04609764 | 29.40866 | 13.67479 | -0.08515608
29.41533 | 13.71874 | -0.03864795 | 29.41533 | 13.71598 | -0.04610969 | 29.41533 | 13.6817 | -0.08520178
29.422 | 13.72617 | -0.03865168 | 29.422 | 13.72291 | -0.04612572 | 29.422 | 13.6878 | -0.08524901
29.42866 | 13.73226 | -0.0386563 | 29.42866 | 13.72918 | -0.04614481 | 29.42866 | 13.6945 | -0.08529312
29.43533 | 13.73918 | -0.03866299 | 29.43533 | 13.73652 | -0.0461635 | 29.43533 | 13.70113 | -0.08533726
29.44367 | 13.74724 | -0.03866837 | 29.44367 | 13.74438 | -0.0461884 | 29.44367 | 13.7098 | -0.08539306
29.452 | 13.75565 | -0.03867146 | 29.452 | 13.75299 | -0.04620861 | 29.452 | 13.71816 | -0.08544806
29.45867 | 13.76239 | -0.03867648 | 29.45867 | 13.75939 | -0.04622379 | 29.45867 | 13.72508 | -0.08549399
29.46533 | 13.76888 | -0.03868239 | 29.46533 | 13.76614 | -0.0462398 | 29.46533 | 13.73099 | -0.08553999
29.472 | 13.77585 | -0.03868806 | 29.472 | 13.7724 | -0.04625559 | 29.472 | 13.73802 | -0.08558576
29.47866 | 13.78259 | -0.0386908 | 29.47866 | 13.77887 | -0.04627522 | 29.47866 | 13.74495 | -0.08563321
29.48533 | 13.78974 | -0.03869795 | 29.48533 | 13.78605 | -0.04629468 | 29.48533 | 13.75136 | -0.08567918
29.492 | 13.79591 | -0.03870274 | 29.492 | 13.79199 | -0.04631012 | 29.492 | 13.75839 | -0.08572232
29.49866 | 13.80201 | -0.03870628 | 29.49866 | 13.79895 | -0.04632496 | 29.49866 | 13.76506 | -0.08576994
29.50534 | 13.80938 | -0.03871192 | 29.50534 | 13.80498 | -0.04634096 | 29.50534 | 13.77148 | -0.08581722
29.512 | 13.81562 | -0.03871633 | 29.512 | 13.81195 | -0.04635906 | 29.512 | 13.77739 | -0.08586061
29.51866 | 13.82246 | -0.03872084 | 29.51866 | 13.81866 | -0.04637497 | 29.51866 | 13.78427 | -0.08590766
29.52533 | 13.82894 | -0.03872563 | 29.52533 | 13.82584 | -0.04639308 | 29.52533 | 13.79099 | -0.08595651
29.532 | 13.83534 | -0.03873135 | 29.532 | 13.83226 | -0.04641235 | 29.532 | 13.79748 | -0.08600499
29.53867 | 13.84198 | -0.0387348 | 29.53867 | 13.83881 | -0.0464269 | 29.53867 | 13.80424 | -0.08605262
29.54533 | 13.84864 | -0.03873858 | 29.54533 | 13.84594 | -0.0464391 | 29.54533 | 13.81077 | -0.08609754
29.552 | 13.85476 | -0.0387437 | 29.552 | 13.85182 | -0.04645593 | 29.552 | 13.81724 | -0.08614032
29.55867 | 13.86181 | -0.03874802 | 29.55867 | 13.85881 | -0.04647708 | 29.55867 | 13.82351 | -0.08618518
29.56533 | 13.86933 | -0.03875221 | 29.56533 | 13.86561 | -0.04649284 | 29.56533 | 13.83061 | -0.08623391
29.57367 | 13.87716 | -0.03875362 | 29.57367 | 13.87381 | -0.04651567 | 29.57367 | 13.83901 | -0.0862903
29.582 | 13.88549 | -0.03875606 | 29.582 | 13.88243 | -0.04654448 | 29.582 | 13.84717 | -0.0863446
29.58867 | 13.89221 | -0.03875858 | 29.58867 | 13.88856 | -0.04656398 | 29.58867 | 13.85413 | -0.08639328
29.59534 | 13.89898 | -0.03876436 | 29.59534 | 13.89547 | -0.04658278 | 29.59534 | 13.86028 | -0.08644018
29.602 | 13.90579 | -0.03876956 | 29.602 | 13.90173 | -0.04660036 | 29.602 | 13.86776 | -0.08648792
29.60867 | 13.91204 | -0.03877758 | 29.60867 | 13.90885 | -0.04661731 | 29.60867 | 13.87344 | -0.08653712
29.61533 | 13.91959 | -0.03878533 | 29.61533 | 13.9149 | -0.04663557 | 29.61533 | 13.88006 | -0.08658214
29.622 | 13.92531 | -0.03878762 | 29.622 | 13.92177 | -0.04665617 | 29.622 | 13.88683 | -0.08663045
29.62866 | 13.93195 | -0.03879148 | 29.62866 | 13.92816 | -0.04667716 | 29.62866 | 13.89339 | -0.0866818
29.63533 | 13.9389 | -0.03879572 | 29.63533 | 13.93504 | -0.04669882 | 29.63533 | 13.90061 | -0.08673184
29.642 | 13.94587 | -0.03879895 | 29.642 | 13.94184 | -0.04672306 | 29.642 | 13.9069 | -0.08678191
29.64867 | 13.9521 | -0.0388027 | 29.64867 | 13.94861 | -0.04674381 | 29.64867 | 13.91381 | -0.08683181
29.65533 | 13.95914 | -0.0388083 | 29.65533 | 13.95502 | -0.04675808 | 29.65533 | 13.9205 | -0.08688211
29.662 | 13.96546 | -0.03881687 | 29.662 | 13.96177 | -0.04677578 | 29.662 | 13.92661 | -0.08693134
29.66867 | 13.97246 | -0.03882134 | 29.66867 | 13.9686 | -0.04679488 | 29.66867 | 13.93342 | -0.08697969
29.67533 | 13.97904 | -0.03882395 | 29.67533 | 13.97504 | -0.04681332 | 29.67533 | 13.94009 | -0.08703228
29.682 | 13.98562 | -0.03883081 | 29.682 | 13.98169 | -0.04683247 | 29.682 | 13.94653 | -0.08708141
29.68867 | 13.99244 | -0.0388368 | 29.68867 | 13.98828 | -0.04685404 | 29.68867 | 13.95332 | -0.08713093
29.697 | 14.00018 | -0.03884235 | 29.697 | 13.99668 | -0.04688129 | 29.697 | 13.96163 | -0.08719695
29.70533 | 14.00835 | -0.03884846 | 29.70533 | 14.00535 | -0.0469069 | 29.70533 | 13.97027 | -0.08725772
29.712 | 14.01524 | -0.03885147 | 29.712 | 14.01123 | -0.04692734 | 29.712 | 13.97631 | -0.08730453
29.71866 | 14.02226 | -0.03885438 | 29.71866 | 14.01816 | -0.04694804 | 29.71866 | 13.98298 | -0.0873536
29.72533 | 14.02852 | -0.03885642 | 29.72533 | 14.02484 | -0.04696696 | 29.72533 | 13.98974 | -0.08740624
29.732 | 14.03564 | -0.03886251 | 29.732 | 14.03148 | -0.04698712 | 29.732 | 13.99644 | -0.08745789
29.73867 | 14.04273 | -0.03886768 | 29.73867 | 14.03853 | -0.04701116 | 29.73867 | 14.0027 | -0.08750957
29.74534 | 14.04952 | -0.0388726 | 29.74534 | 14.04483 | -0.0470323 | 29.74534 | 14.0096 | -0.08755958
29.752 | 14.05542 | -0.03888039 | 29.752 | 14.05188 | -0.04705096 | 29.752 | 14.01612 | -0.08760422
29.75867 | 14.06202 | -0.03888916 | 29.75867 | 14.05856 | -0.047072 | 29.75867 | 14.0222 | -0.08764952
29.76533 | 14.06899 | -0.03889282 | 29.76533 | 14.06447 | -0.04709246 | 29.76533 | 14.02952 | -0.08770024
29.772 | 14.07566 | -0.03889364 | 29.772 | 14.0712 | -0.04711377 | 29.772 | 14.03584 | -0.08774921
29.77866 | 14.08168 | -0.03889856 | 29.77866 | 14.07816 | -0.04713301 | 29.77866 | 14.04191 | -0.08779889
29.78533 | 14.08929 | -0.03890455 | 29.78533 | 14.08447 | -0.04715317 | 29.78533 | 14.04902 | -0.08785084
29.792 | 14.09551 | -0.03890891 | 29.792 | 14.09155 | -0.04717589 | 29.792 | 14.05635 | -0.08789936
29.79867 | 14.10209 | -0.03891545 | 29.79867 | 14.0978 | -0.04719841 | 29.79867 | 14.06234 | -0.08794794
29.80533 | 14.10847 | -0.0389218 | 29.80533 | 14.10477 | -0.04721813 | 29.80533 | 14.06902 | -0.08799884
29.812 | 14.11571 | -0.03892746 | 29.812 | 14.11067 | -0.0472384 | 29.812 | 14.07527 | -0.0880466
29.81866 | 14.12168 | -0.03893297 | 29.81866 | 14.11778 | -0.04726076 | 29.81866 | 14.08219 | -0.08809638
29.827 | 14.13077 | -0.03893575 | 29.827 | 14.12573 | -0.04728778 | 29.827 | 14.09098 | -0.08816347
29.83533 | 14.13934 | -0.0389386 | 29.83533 | 14.13452 | -0.04731694 | 29.83533 | 14.09948 | -0.08822874
29.842 | 14.14548 | -0.03894264 | 29.842 | 14.14086 | -0.04733872 | 29.842 | 14.10588 | -0.0882828
29.84867 | 14.15176 | -0.03894854 | 29.84867 | 14.14826 | -0.0473562 | 29.84867 | 14.11165 | -0.08833712
29.85533 | 14.15834 | -0.03895244 | 29.85533 | 14.15439 | -0.04737706 | 29.85533 | 14.11859 | -0.08839166
29.862 | 14.16577 | -0.03895744 | 29.862 | 14.16113 | -0.04739878 | 29.862 | 14.1251 | -0.08844562
29.86866 | 14.17226 | -0.03896408 | 29.86866 | 14.16744 | -0.04741821 | 29.86866 | 14.13173 | -0.08849632
29.87533 | 14.17836 | -0.03896437 | 29.87533 | 14.17444 | -0.04743747 | 29.87533 | 14.13823 | -0.08854931
29.882 | 14.18516 | -0.03896418 | 29.882 | 14.18098 | -0.04745726 | 29.882 | 14.14534 | -0.08860431
29.88867 | 14.19207 | -0.038969 | 29.88867 | 14.18768 | -0.04747744 | 29.88867 | 14.15131 | -0.08865519
29.89533 | 14.19922 | -0.03897524 | 29.89533 | 14.19356 | -0.04749847 | 29.89533 | 14.15836 | -0.08870839
29.902 | 14.20565 | -0.03898187 | 29.902 | 14.2008 | -0.04751868 | 29.902 | 14.16486 | -0.08876441
29.90866 | 14.21163 | -0.03898684 | 29.90866 | 14.20679 | -0.04754194 | 29.90866 | 14.17109 | -0.08881899
29.91533 | 14.21882 | -0.03899186 | 29.91533 | 14.21454 | -0.0475669 | 29.91533 | 14.17803 | -0.08887078
29.922 | 14.2259 | -0.03899507 | 29.922 | 14.22068 | -0.04758828 | 29.922 | 14.18408 | -0.08891895
29.92866 | 14.23202 | -0.03900099 | 29.92866 | 14.2272 | -0.04760184 | 29.92866 | 14.19109 | -0.08896712
29.93533 | 14.23858 | -0.03900893 | 29.93533 | 14.23318 | -0.04761754 | 29.93533 | 14.19733 | -0.08901992
29.942 | 14.24533 | -0.03901234 | 29.942 | 14.23973 | -0.04763914 | 29.942 | 14.20431 | -0.08907441
29.95033 | 14.2538 | -0.03901489 | 29.95033 | 14.24797 | -0.0476655 | 29.95033 | 14.21264 | -0.0891425
29.95867 | 14.2621 | -0.03902321 | 29.95867 | 14.25652 | -0.0476886 | 29.95867 | 14.221 | -0.0892082
29.96533 | 14.26904 | -0.03903031 | 29.96533 | 14.26333 | -0.04770734 | 29.96533 | 14.22768 | -0.08925938
29.972 | 14.27597 | -0.03903082 | 29.972 | 14.27014 | -0.04772664 | 29.972 | 14.23423 | -0.08931569
29.97866 | 14.28218 | -0.03903267 | 29.97866 | 14.27622 | -0.04774441 | 29.97866 | 14.24098 | -0.08937145
29.98533 | 14.28874 | -0.03903566 | 29.98533 | 14.2832 | -0.04776461 | 29.98533 | 14.24776 | -0.08942707
29.992 | 14.29541 | -0.03903762 | 29.992 | 14.28998 | -0.04778526 | 29.992 | 14.25408 | -0.08948519
29.99866 | 14.30181 | -0.03904504 | 29.99866 | 14.29639 | -0.04780479 | 29.99866 | 14.26096 | -0.08955034
30.00534 | 14.30857 | -0.03905183 | 30.00534 | 14.30313 | -0.04782316 | 30.00534 | 14.26671 | -0.08961094
30.012 | 14.31544 | -0.03905506 | 30.012 | 14.3095 | -0.04784346 | 30.012 | 14.27392 | -0.08966826
30.01866 | 14.32207 | -0.03905941 | 30.01866 | 14.31624 | -0.04786502 | 30.01866 | 14.28053 | -0.08972578
30.02533 | 14.32868 | -0.039063 | 30.02533 | 14.32322 | -0.04788913 | 30.02533 | 14.28654 | -0.08978387
30.032 | 14.33488 | -0.03906438 | 30.032 | 14.32937 | -0.04791363 | 30.032 | 14.2938 | -0.08984195
30.03867 | 14.34262 | -0.03906853 | 30.03867 | 14.33598 | -0.04793563 | 30.03867 | 14.30035 | -0.08989786
30.04533 | 14.34938 | -0.03907191 | 30.04533 | 14.34298 | -0.0479568 | 30.04533 | 14.30684 | -0.08995855
30.052 | 14.355 | -0.03907498 | 30.052 | 14.34967 | -0.04797812 | 30.052 | 14.31386 | -0.09001952
30.05867 | 14.36221 | -0.0390791 | 30.05867 | 14.35585 | -0.04799843 | 30.05867 | 14.31975 | -0.09007374
30.06533 | 14.36911 | -0.03908424 | 30.06533 | 14.36255 | -0.0480192 | 30.06533 | 14.32651 | -0.09012958
30.072 | 14.37578 | -0.03908876 | 30.072 | 14.3696 | -0.04804215 | 30.072 | 14.33355 | -0.09019022
30.08034 | 14.38363 | -0.03909202 | 30.08034 | 14.37765 | -0.04807134 | 30.08034 | 14.34141 | -0.09026351
30.08867 | 14.39242 | -0.0391001 | 30.08867 | 14.38578 | -0.04809836 | 30.08867 | 14.34979 | -0.09033392
30.09534 | 14.39859 | -0.03910618 | 30.09534 | 14.39291 | -0.04811882 | 30.09534 | 14.35623 | -0.09039461
30.102 | 14.40485 | -0.03910992 | 30.102 | 14.39898 | -0.0481422 | 30.102 | 14.36328 | -0.09045401
30.10867 | 14.41259 | -0.03911442 | 30.10867 | 14.40581 | -0.04816685 | 30.10867 | 14.3695 | -0.09051291
30.11533 | 14.41887 | -0.03911973 | 30.11533 | 14.41137 | -0.04818784 | 30.11533 | 14.37624 | -0.09057281
30.122 | 14.42543 | -0.03912434 | 30.122 | 14.41855 | -0.04821034 | 30.122 | 14.38277 | -0.09063374
30.12866 | 14.4323 | -0.0391285 | 30.12866 | 14.42518 | -0.04823194 | 30.12866 | 14.38936 | -0.09069184
30.13533 | 14.43799 | -0.03913328 | 30.13533 | 14.43144 | -0.04825018 | 30.13533 | 14.39594 | -0.09075304
30.142 | 14.44483 | -0.039141 | 30.142 | 14.43903 | -0.04826996 | 30.142 | 14.40277 | -0.09081536
30.14867 | 14.45209 | -0.039147 | 30.14867 | 14.4454 | -0.04828924 | 30.14867 | 14.4096 | -0.09087274
30.15533 | 14.45865 | -0.03914806 | 30.15533 | 14.45148 | -0.04830926 | 30.15533 | 14.41588 | -0.09093049
30.162 | 14.46579 | -0.03915237 | 30.162 | 14.45854 | -0.04833055 | 30.162 | 14.42209 | -0.09099103
30.16867 | 14.47227 | -0.03915917 | 30.16867 | 14.46535 | -0.04835146 | 30.16867 | 14.42872 | -0.09105179
30.17533 | 14.47882 | -0.0391615 | 30.17533 | 14.4717 | -0.04837276 | 30.17533 | 14.43579 | -0.09111469
30.182 | 14.48552 | -0.03916672 | 30.182 | 14.47761 | -0.04839484 | 30.182 | 14.44242 | -0.09117856
30.18867 | 14.49173 | -0.0391704 | 30.18867 | 14.48514 | -0.04841837 | 30.18867 | 14.44898 | -0.09124199
30.19533 | 14.49784 | -0.03917197 | 30.19533 | 14.49141 | -0.04844242 | 30.19533 | 14.45576 | -0.09130243
30.20367 | 14.50649 | -0.03918 | 30.20367 | 14.49965 | -0.0484727 | 30.20367 | 14.46366 | -0.09137699
30.212 | 14.51518 | -0.0391879 | 30.212 | 14.50823 | -0.04849988 | 30.212 | 14.47246 | -0.09145547
30.21866 | 14.52188 | -0.03919429 | 30.21866 | 14.51397 | -0.04852692 | 30.21866 | 14.4784 | -0.09151951
30.22533 | 14.52843 | -0.0391985 | 30.22533 | 14.52149 | -0.04855246 | 30.22533 | 14.48552 | -0.09158414
30.232 | 14.53497 | -0.03920118 | 30.232 | 14.52753 | -0.04857459 | 30.232 | 14.49182 | -0.09165038
30.23867 | 14.5418 | -0.03920508 | 30.23867 | 14.53436 | -0.04859915 | 30.23867 | 14.49848 | -0.09171472
30.24534 | 14.54848 | -0.03920754 | 30.24534 | 14.54104 | -0.04862587 | 30.24534 | 14.5049 | -0.09177672
30.252 | 14.55523 | -0.0392119 | 30.252 | 14.54758 | -0.04865032 | 30.252 | 14.51134 | -0.09184351
30.25867 | 14.56198 | -0.03922062 | 30.25867 | 14.55357 | -0.04867428 | 30.25867 | 14.51849 | -0.09190939
30.26533 | 14.56881 | -0.03922595 | 30.26533 | 14.56076 | -0.04869982 | 30.26533 | 14.52473 | -0.09197356
30.272 | 14.57561 | -0.0392325 | 30.272 | 14.56745 | -0.04872622 | 30.272 | 14.53108 | -0.09203828
30.27866 | 14.58191 | -0.03924297 | 30.27866 | 14.57404 | -0.04875332 | 30.27866 | 14.53752 | -0.09210258
30.28533 | 14.58817 | -0.0392512 | 30.28533 | 14.58004 | -0.04878312 | 30.28533 | 14.54472 | -0.09216875
30.292 | 14.59505 | -0.03926138 | 30.292 | 14.58763 | -0.04881206 | 30.292 | 14.55169 | -0.09223398
30.29867 | 14.60172 | -0.0392708 | 30.29867 | 14.59435 | -0.04883844 | 30.29867 | 14.55812 | -0.09229796
30.30533 | 14.60905 | -0.03927784 | 30.30533 | 14.60106 | -0.0488655 | 30.30533 | 14.5643 | -0.09236472
30.312 | 14.61481 | -0.03928286 | 30.312 | 14.60758 | -0.04889322 | 30.312 | 14.57116 | -0.09243499
30.31866 | 14.62213 | -0.0392875 | 30.31866 | 14.61384 | -0.04892117 | 30.31866 | 14.57728 | -0.09250187
30.32533 | 14.6283 | -0.03929063 | 30.32533 | 14.62016 | -0.04895058 | 30.32533 | 14.58403 | -0.09256738
30.33367 | 14.63662 | -0.03929446 | 30.33367 | 14.62879 | -0.04898653 | 30.33367 | 14.59252 | -0.09264819
30.342 | 14.64573 | -0.03929986 | 30.342 | 14.63673 | -0.0490237 | 30.342 | 14.60071 | -0.09273809
30.34867 | 14.65208 | -0.03930394 | 30.34867 | 14.64366 | -0.04905356 | 30.34867 | 14.60704 | -0.09281069
30.35533 | 14.65872 | -0.03930919 | 30.35533 | 14.64986 | -0.04908163 | 30.35533 | 14.61434 | -0.09288553
30.362 | 14.66495 | -0.03931544 | 30.362 | 14.6563 | -0.04910826 | 30.362 | 14.6205 | -0.09295468
30.36866 | 14.67133 | -0.03931982 | 30.36866 | 14.66324 | -0.04913728 | 30.36866 | 14.62732 | -0.09302144
30.37533 | 14.67844 | -0.03932282 | 30.37533 | 14.67026 | -0.0491682 | 30.37533 | 14.63369 | -0.09309444
30.382 | 14.68516 | -0.03932755 | 30.382 | 14.67654 | -0.04919681 | 30.382 | 14.64072 | -0.09316593
30.38867 | 14.69154 | -0.03933694 | 30.38867 | 14.68336 | -0.04922338 | 30.38867 | 14.647 | -0.09323149
30.39533 | 14.69862 | -0.03934304 | 30.39533 | 14.69022 | -0.04925085 | 30.39533 | 14.6533 | -0.09330069
30.402 | 14.70456 | -0.039345 | 30.402 | 14.69636 | -0.04928116 | 30.402 | 14.66022 | -0.09337491
30.40866 | 14.7116 | -0.0393491 | 30.40866 | 14.70259 | -0.04930903 | 30.40866 | 14.66682 | -0.09344524
30.41533 | 14.7179 | -0.03935554 | 30.41533 | 14.70996 | -0.04933703 | 30.41533 | 14.67297 | -0.09351384
30.422 | 14.72482 | -0.03936071 | 30.422 | 14.71611 | -0.0493667 | 30.422 | 14.67995 | -0.09358244
30.42866 | 14.73159 | -0.0393641 | 30.42866 | 14.72236 | -0.04939656 | 30.42866 | 14.68617 | -0.0936515
30.43533 | 14.73854 | -0.03936578 | 30.43533 | 14.72919 | -0.04942669 | 30.43533 | 14.6933 | -0.09372431
30.442 | 14.74479 | -0.03936968 | 30.442 | 14.73608 | -0.04945817 | 30.442 | 14.69926 | -0.09379444
30.44867 | 14.7519 | -0.03937542 | 30.44867 | 14.74232 | -0.0494906 | 30.44867 | 14.70595 | -0.09386361
30.457 | 14.76011 | -0.03938231 | 30.457 | 14.75121 | -0.04952756 | 30.457 | 14.71431 | -0.09395069
30.46533 | 14.76849 | -0.03938656 | 30.46533 | 14.75924 | -0.04956688 | 30.46533 | 14.72287 | -0.09406264
30.472 | 14.77521 | -0.03939174 | 30.472 | 14.76625 | -0.04959922 | 30.472 | 14.7296 | -0.09416834
30.47866 | 14.78195 | -0.03939858 | 30.47866 | 14.77318 | -0.04963044 | 30.47866 | 14.73558 | -0.09423798
30.48533 | 14.78844 | -0.03940471 | 30.48533 | 14.77911 | -0.0496654 | 30.48533 | 14.74266 | -0.09430614
30.492 | 14.79529 | -0.03941214 | 30.492 | 14.78572 | -0.04970125 | 30.492 | 14.7494 | -0.09437572
30.49866 | 14.80158 | -0.03941949 | 30.49866 | 14.79244 | -0.04973122 | 30.49866 | 14.75564 | -0.09444444
30.50534 | 14.80841 | -0.03942119 | 30.50534 | 14.79881 | -0.04976474 | 30.50534 | 14.76196 | -0.09451799
30.512 | 14.81503 | -0.03942542 | 30.512 | 14.80589 | -0.04980154 | 30.512 | 14.76932 | -0.09460468
30.51866 | 14.82166 | -0.03943181 | 30.51866 | 14.81251 | -0.04983572 | 30.51866 | 14.776 | -0.09467319
30.52533 | 14.82834 | -0.03943596 | 30.52533 | 14.81925 | -0.04986801 | 30.52533 | 14.78202 | -0.09474415
30.532 | 14.83437 | -0.0394428 | 30.532 | 14.82574 | -0.04990135 | 30.532 | 14.78861 | -0.09482269
30.53867 | 14.84125 | -0.03944664 | 30.53867 | 14.8322 | -0.04993576 | 30.53867 | 14.79528 | -0.09489575
30.54533 | 14.84834 | -0.03944993 | 30.54533 | 14.83877 | -0.04996836 | 30.54533 | 14.80165 | -0.09496472
30.552 | 14.85474 | -0.03945456 | 30.552 | 14.84562 | -0.0500043 | 30.552 | 14.80814 | -0.09503116
30.55867 | 14.86154 | -0.03946003 | 30.55867 | 14.85241 | -0.05003892 | 30.55867 | 14.81508 | -0.09510097
30.56533 | 14.86846 | -0.03946614 | 30.56533 | 14.85904 | -0.0500707 | 30.56533 | 14.82162 | -0.09517481
30.572 | 14.87429 | -0.03947407 | 30.572 | 14.86538 | -0.05010322 | 30.572 | 14.82786 | -0.09524764
30.57867 | 14.88172 | -0.03947865 | 30.57867 | 14.87265 | -0.05013588 | 30.57867 | 14.83479 | -0.09532026
30.587 | 14.8898 | -0.03948452 | 30.587 | 14.88056 | -0.05017728 | 30.587 | 14.8432 | -0.09541028
30.59534 | 14.89855 | -0.03949366 | 30.59534 | 14.88855 | -0.05022039 | 30.59534 | 14.85193 | -0.09550253
30.602 | 14.90472 | -0.03950026 | 30.602 | 14.89551 | -0.05025637 | 30.602 | 14.85844 | -0.09557648
30.60867 | 14.91128 | -0.03950202 | 30.60867 | 14.90216 | -0.05029346 | 30.60867 | 14.86531 | -0.09565119
30.61533 | 14.91791 | -0.03950494 | 30.61533 | 14.9084 | -0.05032816 | 30.61533 | 14.87104 | -0.09572402
30.622 | 14.92506 | -0.03951194 | 30.622 | 14.91481 | -0.05036266 | 30.622 | 14.8784 | -0.09579778
30.62866 | 14.93148 | -0.03951867 | 30.62866 | 14.92188 | -0.05039736 | 30.62866 | 14.88469 | -0.09587137
30.63533 | 14.93756 | -0.03952507 | 30.63533 | 14.92892 | -0.05043535 | 30.63533 | 14.89051 | -0.09595511
30.642 | 14.94449 | -0.03953166 | 30.642 | 14.93573 | -0.05047837 | 30.642 | 14.89767 | -0.09603422
30.64867 | 14.95136 | -0.03953528 | 30.64867 | 14.9419 | -0.05051701 | 30.64867 | 14.90458 | -0.09610682
30.65533 | 14.95792 | -0.03954134 | 30.65533 | 14.94861 | -0.05055156 | 30.65533 | 14.91056 | -0.09617803
30.662 | 14.96457 | -0.03954755 | 30.662 | 14.95584 | -0.05058866 | 30.662 | 14.91755 | -0.09624768
30.66867 | 14.97124 | -0.03955126 | 30.66867 | 14.96261 | -0.0506252 | 30.66867 | 14.924 | -0.09631916
30.67533 | 14.97803 | -0.03955634 | 30.67533 | 14.96895 | -0.05066242 | 30.67533 | 14.93081 | -0.096394
30.682 | 14.98425 | -0.03956334 | 30.682 | 14.97556 | -0.05070236 | 30.682 | 14.93701 | -0.09646701
30.68867 | 14.99126 | -0.03956964 | 30.68867 | 14.98254 | -0.0507398 | 30.68867 | 14.94356 | -0.09654149
30.69533 | 14.9982 | -0.03957592 | 30.69533 | 14.9888 | -0.0507806 | 30.69533 | 14.95083 | -0.09661681
30.702 | 15.00438 | -0.0395837 | 30.702 | 14.99522 | -0.05082633 | 30.702 | 14.95689 | -0.09669048
30.71033 | 15.01294 | -0.03958968 | 30.71033 | 15.00345 | -0.05087516 | 30.71033 | 14.96572 | -0.09678449
30.71866 | 15.0219 | -0.03959875 | 30.71866 | 15.01154 | -0.05092691 | 30.71866 | 14.97341 | -0.09687786
30.72533 | 15.02834 | -0.03960854 | 30.72533 | 15.01891 | -0.05096519 | 30.72533 | 14.97981 | -0.09695476
30.732 | 15.03459 | -0.03961587 | 30.732 | 15.02559 | -0.0510029 | 30.732 | 14.98701 | -0.09703141
30.73867 | 15.04173 | -0.03962216 | 30.73867 | 15.03192 | -0.05104312 | 30.73867 | 14.99295 | -0.09710309
30.74534 | 15.04799 | -0.03963044 | 30.74534 | 15.03835 | -0.0510849 | 30.74534 | 14.99969 | -0.09717578
30.752 | 15.05438 | -0.03964008 | 30.752 | 15.04492 | -0.05112738 | 30.752 | 15.00609 | -0.09725074
30.75867 | 15.06135 | -0.03964731 | 30.75867 | 15.05185 | -0.05116634 | 30.75867 | 15.01248 | -0.09732362
30.76533 | 15.06808 | -0.03965502 | 30.76533 | 15.05901 | -0.0512073 | 30.76533 | 15.01987 | -0.09739956
30.772 | 15.07469 | -0.03966435 | 30.772 | 15.06486 | -0.05124877 | 30.772 | 15.02658 | -0.09747868
30.77866 | 15.08132 | -0.0396735 | 30.77866 | 15.07158 | -0.05128781 | 30.77866 | 15.03275 | -0.09755725
30.78533 | 15.08818 | -0.03968313 | 30.78533 | 15.0782 | -0.05132642 | 30.78533 | 15.03898 | -0.0976347
30.792 | 15.09416 | -0.03969052 | 30.792 | 15.0852 | -0.05136754 | 30.792 | 15.04662 | -0.09771178
30.79867 | 15.10086 | -0.03969487 | 30.79867 | 15.09198 | -0.05141064 | 30.79867 | 15.05266 | -0.09778639
30.80533 | 15.10718 | -0.03969961 | 30.80533 | 15.09847 | -0.05145552 | 30.80533 | 15.059 | -0.09786957
30.812 | 15.11439 | -0.03970596 | 30.812 | 15.10499 | -0.05150011 | 30.812 | 15.06604 | -0.09797098
30.81866 | 15.12091 | -0.03971412 | 30.81866 | 15.112 | -0.05154444 | 30.81866 | 15.07189 | -0.09804734
30.82533 | 15.1278 | -0.03972105 | 30.82533 | 15.11911 | -0.05158546 | 30.82533 | 15.07881 | -0.09812366
30.832 | 15.13435 | -0.03972256 | 30.832 | 15.12525 | -0.05162926 | 30.832 | 15.08534 | -0.09820372
30.84033 | 15.143 | -0.0397304 | 30.84033 | 15.13372 | -0.05168484 | 30.84033 | 15.09339 | -0.09831214
30.84867 | 15.15144 | -0.03974041 | 30.84867 | 15.14158 | -0.05173638 | 30.84867 | 15.10144 | -0.09840942
30.85533 | 15.15823 | -0.03974672 | 30.85533 | 15.14806 | -0.05177826 | 30.85533 | 15.10885 | -0.09849476
30.862 | 15.16501 | -0.03975717 | 30.862 | 15.15508 | -0.0518199 | 30.862 | 15.11535 | -0.09860879
30.86866 | 15.17137 | -0.03976776 | 30.86866 | 15.16118 | -0.05186171 | 30.86866 | 15.12195 | -0.0986911
30.87533 | 15.17808 | -0.03977242 | 30.87533 | 15.16821 | -0.05190766 | 30.87533 | 15.12826 | -0.09876851
30.882 | 15.18425 | -0.03977826 | 30.882 | 15.17515 | -0.05194967 | 30.882 | 15.13554 | -0.09885108
30.88867 | 15.19112 | -0.03978544 | 30.88867 | 15.18148 | -0.05199122 | 30.88867 | 15.14111 | -0.09894245
30.89533 | 15.19787 | -0.03979367 | 30.89533 | 15.18879 | -0.05203484 | 30.89533 | 15.14832 | -0.09904041
30.902 | 15.20436 | -0.03980339 | 30.902 | 15.19433 | -0.05207634 | 30.902 | 15.15439 | -0.0991292
30.90866 | 15.21162 | -0.03981067 | 30.90866 | 15.20175 | -0.05211814 | 30.90866 | 15.16123 | -0.09923136
30.91533 | 15.21704 | -0.03981768 | 30.91533 | 15.20768 | -0.05216 | 30.91533 | 15.16772 | -0.09931754
30.922 | 15.22433 | -0.03982688 | 30.922 | 15.21554 | -0.05220157 | 30.922 | 15.17435 | -0.09940129
30.92866 | 15.23134 | -0.03983469 | 30.92866 | 15.22128 | -0.05224378 | 30.92866 | 15.1805 | -0.09948849
30.93533 | 15.23768 | -0.03984082 | 30.93533 | 15.2282 | -0.05228549 | 30.93533 | 15.18756 | -0.09957941
30.942 | 15.24449 | -0.03984752 | 30.942 | 15.23421 | -0.0523302 | 30.942 | 15.19458 | -0.09966864
30.94867 | 15.25044 | -0.03985319 | 30.94867 | 15.24205 | -0.05237671 | 30.94867 | 15.20077 | -0.09975122
30.95533 | 15.25792 | -0.0398602 | 30.95533 | 15.24841 | -0.05241904 | 30.95533 | 15.2074 | -0.09983456
30.96367 | 15.26627 | -0.03986919 | 30.96367 | 15.25665 | -0.05247236 | 30.96367 | 15.21572 | -0.09993732
30.972 | 15.27473 | -0.03988034 | 30.972 | 15.26459 | -0.05252607 | 30.972 | 15.22381 | -0.1000404
30.97866 | 15.2816 | -0.03989057 | 30.97866 | 15.27158 | -0.0525713 | 30.97866 | 15.23042 | -0.1001394
30.98533 | 15.28824 | -0.03989825 | 30.98533 | 15.2777 | -0.05261972 | 30.98533 | 15.237 | -0.1002459
30.992 | 15.29468 | -0.0399068 | 30.992 | 15.28488 | -0.05266394 | 30.992 | 15.2434 | -0.1003395
30.99866 | 15.30133 | -0.03992104 | 30.99866 | 15.29146 | -0.05270808 | 30.99866 | 15.24976 | -0.1004245
31.00534 | 15.30783 | -0.03993385 | 31.00534 | 15.29843 | -0.05275402 | 31.00534 | 15.25706 | -0.1005244
31.012 | 15.31463 | -0.03994045 | 31.012 | 15.30507 | -0.05279963 | 31.012 | 15.26324 | -0.1006214
31.01866 | 15.3213 | -0.0399498 | 31.01866 | 15.31092 | -0.05284519 | 31.01866 | 15.27005 | -0.1006999
31.02533 | 15.32763 | -0.0399563 | 31.02533 | 15.31843 | -0.05288965 | 31.02533 | 15.2761 | -0.1007844
31.032 | 15.33387 | -0.0399614 | 31.032 | 15.32509 | -0.0529314 | 31.032 | 15.28357 | -0.1008704
31.03867 | 15.34076 | -0.03997007 | 31.03867 | 15.33162 | -0.05297622 | 31.03867 | 15.28956 | -0.1009542
31.04533 | 15.34768 | -0.03997645 | 31.04533 | 15.33815 | -0.05302038 | 31.04533 | 15.29628 | -0.1010426
31.052 | 15.35439 | -0.03997988 | 31.052 | 15.34536 | -0.053069 | 31.052 | 15.30284 | -0.1011419
31.05867 | 15.36075 | -0.03998785 | 31.05867 | 15.3522 | -0.05311992 | 31.05867 | 15.30974 | -0.1012273
31.06533 | 15.36807 | -0.03999606 | 31.06533 | 15.35854 | -0.05316926 | 31.06533 | 15.31577 | -0.1013073
31.072 | 15.37441 | -0.03999975 | 31.072 | 15.36472 | -0.05321485 | 31.072 | 15.32262 | -0.1014176
31.07867 | 15.38108 | -0.04000153 | 31.07867 | 15.37096 | -0.05326039 | 31.07867 | 15.32878 | -0.1015535
31.08533 | 15.38715 | -0.04000918 | 31.08533 | 15.37838 | -0.05330791 | 31.08533 | 15.33586 | -0.1016373
31.09366 | 15.39612 | -0.040021 | 31.09366 | 15.38654 | -0.05336586 | 31.09366 | 15.34383 | -0.1017445
31.102 | 15.40411 | -0.04002468 | 31.102 | 15.39412 | -0.0534219 | 31.102 | 15.3519 | -0.1018532
31.10867 | 15.4109 | -0.04002956 | 31.10867 | 15.40184 | -0.05347047 | 31.10867 | 15.35921 | -0.1019348
31.11533 | 15.41806 | -0.04003955 | 31.11533 | 15.40789 | -0.05351672 | 31.11533 | 15.3651 | -0.1020165
31.122 | 15.42393 | -0.04004819 | 31.122 | 15.41438 | -0.05356278 | 31.122 | 15.37176 | -0.1020997
31.12866 | 15.431 | -0.04005634 | 31.12866 | 15.42094 | -0.05361016 | 31.12866 | 15.37813 | -0.1021841
31.13533 | 15.43825 | -0.0400653 | 31.13533 | 15.42847 | -0.05365852 | 31.13533 | 15.38545 | -0.1022676
31.142 | 15.44474 | -0.04007349 | 31.142 | 15.43516 | -0.0537066 | 31.142 | 15.39118 | -0.1023776
31.14867 | 15.45104 | -0.04007952 | 31.14867 | 15.44128 | -0.05375416 | 31.14867 | 15.3983 | -0.1024968
31.15533 | 15.45709 | -0.04008369 | 31.15533 | 15.44786 | -0.05380322 | 31.15533 | 15.40492 | -0.1025818
31.162 | 15.46386 | -0.04009222 | 31.162 | 15.45526 | -0.05384974 | 31.162 | 15.41126 | -0.1026721
31.16867 | 15.47116 | -0.04010325 | 31.16867 | 15.46159 | -0.05389872 | 31.16867 | 15.41792 | -0.1027842
31.17533 | 15.47726 | -0.04011362 | 31.17533 | 15.4678 | -0.0539498 | 31.17533 | 15.42436 | -0.1028731
31.182 | 15.48425 | -0.04012295 | 31.182 | 15.47463 | -0.05399973 | 31.182 | 15.43035 | -0.1029579
31.18867 | 15.49012 | -0.04013191 | 31.18867 | 15.48141 | -0.05404684 | 31.18867 | 15.43749 | -0.1030415
31.19533 | 15.49707 | -0.04014064 | 31.19533 | 15.48786 | -0.05409582 | 31.19533 | 15.4446 | -0.1031295
31.202 | 15.50408 | -0.04014504 | 31.202 | 15.49472 | -0.05414888 | 31.202 | 15.45082 | -0.1032161
31.20867 | 15.51103 | -0.0401481 | 31.20867 | 15.50074 | -0.0542003 | 31.20867 | 15.45755 | -0.1033056
31.217 | 15.51872 | -0.0401551 | 31.217 | 15.50929 | -0.05426326 | 31.217 | 15.46549 | -0.1034217
31.22533 | 15.52743 | -0.04016346 | 31.22533 | 15.51761 | -0.05432773 | 31.22533 | 15.47418 | -0.1035328
31.232 | 15.53411 | -0.0401715 | 31.232 | 15.52448 | -0.05437989 | 31.232 | 15.48054 | -0.1036433
31.23867 | 15.54059 | -0.04017969 | 31.23867 | 15.53134 | -0.05443012 | 31.23867 | 15.48654 | -0.1037572
31.24534 | 15.54738 | -0.0401862 | 31.24534 | 15.53806 | -0.05447984 | 31.24534 | 15.49345 | -0.1038495
31.252 | 15.55434 | -0.0401953 | 31.252 | 15.54432 | -0.05453567 | 31.252 | 15.50002 | -0.1039416
31.25867 | 15.56091 | -0.04020768 | 31.25867 | 15.55113 | -0.05459076 | 31.25867 | 15.50688 | -0.1040497
31.26533 | 15.56661 | -0.0402146 | 31.26533 | 15.55809 | -0.05464363 | 31.26533 | 15.51306 | -0.1041386
31.272 | 15.57396 | -0.04021977 | 31.272 | 15.56484 | -0.0547005 | 31.272 | 15.51988 | -0.1042277
31.27866 | 15.58032 | -0.04022835 | 31.27866 | 15.57108 | -0.05475102 | 31.27866 | 15.52566 | -0.1043408
31.28533 | 15.5871 | -0.04023506 | 31.28533 | 15.57746 | -0.05480046 | 31.28533 | 15.53285 | -0.1044608
31.292 | 15.59385 | -0.04024182 | 31.292 | 15.5839 | -0.05486657 | 31.292 | 15.53935 | -0.104547
31.29867 | 15.60034 | -0.04025163 | 31.29867 | 15.59099 | -0.05492215 | 31.29867 | 15.54608 | -0.1046362
31.30533 | 15.60639 | -0.04026164 | 31.30533 | 15.59711 | -0.05497566 | 31.30533 | 15.55221 | -0.1047612
31.312 | 15.61396 | -0.04027217 | 31.312 | 15.60354 | -0.05502877 | 31.312 | 15.55889 | -0.1048737
31.31866 | 15.6205 | -0.0402811 | 31.31866 | 15.61052 | -0.05508137 | 31.31866 | 15.56542 | -0.1049701
31.32533 | 15.62716 | -0.04028868 | 31.32533 | 15.61719 | -0.05513492 | 31.32533 | 15.57276 | -0.1050751
31.332 | 15.63384 | -0.04029638 | 31.332 | 15.62368 | -0.05518874 | 31.332 | 15.5786 | -0.1052157
31.33867 | 15.64089 | -0.04030676 | 31.33867 | 15.63005 | -0.05524336 | 31.33867 | 15.58538 | -0.1053795
31.347 | 15.64916 | -0.04032398 | 31.347 | 15.63859 | -0.05530735 | 31.347 | 15.59359 | -0.1055164
31.35533 | 15.65726 | -0.04033814 | 31.35533 | 15.64738 | -0.05537446 | 31.35533 | 15.60128 | -0.1056481
31.362 | 15.66359 | -0.04034484 | 31.362 | 15.65312 | -0.05542841 | 31.362 | 15.60905 | -0.105749
31.36866 | 15.67095 | -0.04035654 | 31.36866 | 15.6599 | -0.05548234 | 31.36866 | 15.61501 | -0.1058601
31.37533 | 15.67806 | -0.04036994 | 31.37533 | 15.66676 | -0.05553944 | 31.37533 | 15.62141 | -0.1059568
31.382 | 15.68451 | -0.0403817 | 31.382 | 15.67356 | -0.05559596 | 31.382 | 15.62824 | -0.1060587
31.38867 | 15.69047 | -0.04039258 | 31.38867 | 15.68036 | -0.05565106 | 31.38867 | 15.63418 | -0.1061727
31.39533 | 15.69711 | -0.0404003 | 31.39533 | 15.68699 | -0.05570578 | 31.39533 | 15.64176 | -0.1062743
31.402 | 15.70391 | -0.04041023 | 31.402 | 15.69306 | -0.05575977 | 31.402 | 15.64798 | -0.1064057
31.40866 | 15.71041 | -0.04042324 | 31.40866 | 15.69976 | -0.05581679 | 31.40866 | 15.65426 | -0.1065186
31.41533 | 15.71683 | -0.0404352 | 31.41533 | 15.70594 | -0.05587602 | 31.41533 | 15.66124 | -0.1066064
31.422 | 15.72416 | -0.0404456 | 31.422 | 15.7129 | -0.05593472 | 31.422 | 15.66739 | -0.1066991
31.42866 | 15.73067 | -0.0404538 | 31.42866 | 15.71929 | -0.05599343 | 31.42866 | 15.67419 | -0.1067902
31.43533 | 15.73686 | -0.04046116 | 31.43533 | 15.72604 | -0.05604797 | 31.43533 | 15.68068 | -0.1069026
31.442 | 15.74373 | -0.04046882 | 31.442 | 15.73202 | -0.0561021 | 31.442 | 15.68741 | -0.1070596
31.44867 | 15.75072 | -0.04047724 | 31.44867 | 15.73995 | -0.05615711 | 31.44867 | 15.69329 | -0.1071871
31.45533 | 15.75684 | -0.04048729 | 31.45533 | 15.74626 | -0.05621448 | 31.45533 | 15.70037 | -0.1072818
31.462 | 15.76425 | -0.04049754 | 31.462 | 15.75259 | -0.05627383 | 31.462 | 15.70654 | -0.1073736
31.47034 | 15.77211 | -0.04050996 | 31.47034 | 15.76083 | -0.05634812 | 31.47034 | 15.71466 | -0.1075128
31.47866 | 15.78045 | -0.04052086 | 31.47866 | 15.76901 | -0.05642046 | 31.47866 | 15.72311 | -0.1077265
31.48533 | 15.78684 | -0.0405289 | 31.48533 | 15.77577 | -0.05647883 | 31.48533 | 15.72985 | -0.1078558
31.492 | 15.79332 | -0.040537 | 31.492 | 15.78223 | -0.05653932 | 31.492 | 15.73616 | -0.1079394
31.49866 | 15.79991 | -0.04054442 | 31.49866 | 15.78892 | -0.0565993 | 31.49866 | 15.74326 | -0.108058
31.50534 | 15.80683 | -0.04055415 | 31.50534 | 15.79562 | -0.0566647 | 31.50534 | 15.74941 | -0.1081992
31.512 | 15.81322 | -0.04056304 | 31.512 | 15.80204 | -0.0567365 | 31.512 | 15.75586 | -0.1082894
31.51866 | 15.8202 | -0.04056966 | 31.51866 | 15.80884 | -0.05679714 | 31.51866 | 15.76266 | -0.108429
31.52533 | 15.82702 | -0.04057892 | 31.52533 | 15.81533 | -0.05685764 | 31.52533 | 15.76925 | -0.108575
31.532 | 15.83394 | -0.04058869 | 31.532 | 15.82248 | -0.05691684 | 31.532 | 15.77588 | -0.1086804
31.53867 | 15.84037 | -0.04059538 | 31.53867 | 15.82818 | -0.05697866 | 31.53867 | 15.78236 | -0.1088127
31.54533 | 15.84636 | -0.04060368 | 31.54533 | 15.83478 | -0.05706293 | 31.54533 | 15.7892 | -0.1089622
31.552 | 15.85379 | -0.0406154 | 31.552 | 15.84158 | -0.0571269 | 31.552 | 15.79513 | -0.1091352
31.55867 | 15.86061 | -0.04062409 | 31.55867 | 15.84793 | -0.05718536 | 31.55867 | 15.80212 | -0.1092762
31.56533 | 15.86688 | -0.04063144 | 31.56533 | 15.85485 | -0.0572492 | 31.56533 | 15.80908 | -0.1093648
31.572 | 15.87357 | -0.04064426 | 31.572 | 15.86141 | -0.0573144 | 31.572 | 15.81521 | -0.1094483
31.57867 | 15.88008 | -0.04065534 | 31.57867 | 15.8683 | -0.05737859 | 31.57867 | 15.82155 | -0.1095643
31.58533 | 15.88726 | -0.04066494 | 31.58533 | 15.87468 | -0.05743719 | 31.58533 | 15.82808 | -0.1097163
31.592 | 15.89378 | -0.04067698 | 31.592 | 15.88138 | -0.05749468 | 31.592 | 15.83512 | -0.1098265
31.60033 | 15.90171 | -0.04069024 | 31.60033 | 15.88939 | -0.05757154 | 31.60033 | 15.8432 | -0.1099553
31.60867 | 15.91006 | -0.04070053 | 31.60867 | 15.89788 | -0.057656 | 31.60867 | 15.85095 | -0.1101131
31.61533 | 15.91649 | -0.04071161 | 31.61533 | 15.90428 | -0.05771922 | 31.61533 | 15.85776 | -0.1102758
31.622 | 15.92424 | -0.0407246 | 31.622 | 15.91088 | -0.05778871 | 31.622 | 15.86435 | -0.1103818
31.62866 | 15.9301 | -0.04073441 | 31.62866 | 15.91736 | -0.0578557 | 31.62866 | 15.87096 | -0.1105436
31.63533 | 15.93628 | -0.04074526 | 31.63533 | 15.9241 | -0.05791841 | 31.63533 | 15.8775 | -0.1106811
31.642 | 15.94341 | -0.04075398 | 31.642 | 15.93082 | -0.05798819 | 31.642 | 15.88385 | -0.1108223
31.64867 | 15.95041 | -0.04076321 | 31.64867 | 15.93701 | -0.05805962 | 31.64867 | 15.89046 | -0.1109654
31.65533 | 15.95681 | -0.04077163 | 31.65533 | 15.94364 | -0.058125 | 31.65533 | 15.89688 | -0.1110613
31.662 | 15.96368 | -0.04077942 | 31.662 | 15.95076 | -0.05818862 | 31.662 | 15.90355 | -0.1111613
31.66867 | 15.97014 | -0.04079063 | 31.66867 | 15.9567 | -0.05825549 | 31.66867 | 15.91036 | -0.1112904
31.67533 | 15.97668 | -0.04080274 | 31.67533 | 15.96389 | -0.05832282 | 31.67533 | 15.91693 | -0.1113887
31.682 | 15.98341 | -0.04081236 | 31.682 | 15.97064 | -0.05838813 | 31.682 | 15.92281 | -0.111484
31.68867 | 15.99071 | -0.04082435 | 31.68867 | 15.97684 | -0.05845618 | 31.68867 | 15.92922 | -0.1116218
31.69533 | 15.99641 | -0.04083566 | 31.69533 | 15.98304 | -0.05852339 | 31.69533 | 15.93564 | -0.1117702
31.702 | 16.00328 | -0.04084492 | 31.702 | 15.99021 | -0.05858987 | 31.702 | 15.94268 | -0.1118912
31.70867 | 16.00981 | -0.04085456 | 31.70867 | 15.99587 | -0.05865789 | 31.70867 | 15.94927 | -0.1120043
31.71533 | 16.0166 | -0.04086262 | 31.71533 | 16.00305 | -0.05873174 | 31.71533 | 15.95631 | -0.1121036
31.72367 | 16.02466 | -0.04087463 | 31.72367 | 16.01136 | -0.058823 | 31.72367 | 15.96483 | -0.1122648
31.732 | 16.03357 | -0.04088686 | 31.732 | 16.01947 | -0.05891004 | 31.732 | 15.97217 | -0.1124694
31.73867 | 16.04044 | -0.0408946 | 31.73867 | 16.02614 | -0.05898218 | 31.73867 | 15.97899 | -0.1125866
31.74534 | 16.04729 | -0.04090386 | 31.74534 | 16.03296 | -0.05905258 | 31.74534 | 15.98587 | -0.1127096
31.752 | 16.05309 | -0.04091601 | 31.752 | 16.03879 | -0.05912285 | 31.752 | 15.99258 | -0.1128525
31.75867 | 16.05972 | -0.04092727 | 31.75867 | 16.04597 | -0.05919256 | 31.75867 | 15.99901 | -0.1130162
31.76533 | 16.06621 | -0.0409356 | 31.76533 | 16.05204 | -0.05926781 | 31.76533 | 16.00566 | -0.1131765
31.772 | 16.07297 | -0.04094791 | 31.772 | 16.05924 | -0.05933924 | 31.772 | 16.01238 | -0.1133255
31.77866 | 16.07954 | -0.04096125 | 31.77866 | 16.06576 | -0.05940921 | 31.77866 | 16.01835 | -0.1134505
31.78533 | 16.08672 | -0.04097115 | 31.78533 | 16.07236 | -0.05947988 | 31.78533 | 16.02482 | -0.1135531
31.792 | 16.09314 | -0.04098244 | 31.792 | 16.07876 | -0.05954841 | 31.792 | 16.03149 | -0.1137022
31.79867 | 16.10036 | -0.0409928 | 31.79867 | 16.08584 | -0.059621 | 31.79867 | 16.03772 | -0.1138717
31.80533 | 16.10634 | -0.04100186 | 31.80533 | 16.09202 | -0.0596959 | 31.80533 | 16.04464 | -0.1139873
31.812 | 16.11312 | -0.04101168 | 31.812 | 16.09891 | -0.0597899 | 31.812 | 16.05106 | -0.114098
31.81866 | 16.1195 | -0.04102298 | 31.81866 | 16.10518 | -0.05988938 | 31.81866 | 16.05688 | -0.1141846
31.82533 | 16.12632 | -0.04103524 | 31.82533 | 16.11177 | -0.05997393 | 31.82533 | 16.06388 | -0.1143116
31.832 | 16.13366 | -0.04104579 | 31.832 | 16.11829 | -0.06004894 | 31.832 | 16.07063 | -0.114498
31.83867 | 16.13972 | -0.04105705 | 31.83867 | 16.12463 | -0.060121 | 31.83867 | 16.077 | -0.1146258
31.84534 | 16.14619 | -0.04107247 | 31.84534 | 16.13126 | -0.06020839 | 31.84534 | 16.08396 | -0.1147198
31.85366 | 16.15474 | -0.04108892 | 31.85366 | 16.13949 | -0.06031284 | 31.85366 | 16.09175 | -0.114928
31.862 | 16.16321 | -0.04110384 | 31.862 | 16.14811 | -0.06040294 | 31.862 | 16.10045 | -0.1150966
31.86866 | 16.16961 | -0.04111453 | 31.86866 | 16.15383 | -0.06047618 | 31.86866 | 16.10669 | -0.1151828
31.87533 | 16.17623 | -0.0411242 | 31.87533 | 16.16063 | -0.06056219 | 31.87533 | 16.11265 | -0.1153321
31.882 | 16.18257 | -0.0411358 | 31.882 | 16.16751 | -0.06066387 | 31.882 | 16.11942 | -0.1155086
31.88867 | 16.18975 | -0.04115055 | 31.88867 | 16.17414 | -0.06074135 | 31.88867 | 16.12621 | -0.1156992
31.89533 | 16.19639 | -0.04116226 | 31.89533 | 16.18104 | -0.06081488 | 31.89533 | 16.13301 | -0.115885
31.902 | 16.20287 | -0.0411705 | 31.902 | 16.18766 | -0.06089306 | 31.902 | 16.13962 | -0.1160626
31.90866 | 16.20943 | -0.0411813 | 31.90866 | 16.19376 | -0.06096902 | 31.90866 | 16.14592 | -0.1162521
31.91533 | 16.21638 | -0.0411931 | 31.91533 | 16.20046 | -0.06104847 | 31.91533 | 16.15221 | -0.116441
31.922 | 16.22288 | -0.04120478 | 31.922 | 16.2068 | -0.06112866 | 31.922 | 16.15876 | -0.1166094
31.92866 | 16.2297 | -0.04121984 | 31.92866 | 16.21337 | -0.06123199 | 31.92866 | 16.16554 | -0.1167599
31.93533 | 16.23638 | -0.04123312 | 31.93533 | 16.22003 | -0.06135006 | 31.93533 | 16.17186 | -0.1169047
31.942 | 16.24334 | -0.04124576 | 31.942 | 16.22654 | -0.06143863 | 31.942 | 16.17854 | -0.1171076
31.94867 | 16.24965 | -0.04125877 | 31.94867 | 16.23272 | -0.0615147 | 31.94867 | 16.18543 | -0.1172602
31.95534 | 16.25616 | -0.04127063 | 31.95534 | 16.23962 | -0.06161948 | 31.95534 | 16.1922 | -0.1173927
31.962 | 16.26326 | -0.04128334 | 31.962 | 16.24613 | -0.06171422 | 31.962 | 16.19829 | -0.1175278
31.96866 | 16.2694 | -0.04129863 | 31.96866 | 16.25263 | -0.06178959 | 31.96866 | 16.20494 | -0.1176614
31.977 | 16.27842 | -0.04131683 | 31.977 | 16.26164 | -0.06189389 | 31.977 | 16.2129 | -0.1178238
31.98533 | 16.28645 | -0.0413307 | 31.98533 | 16.26878 | -0.06202168 | 31.98533 | 16.22138 | -0.1180226
31.992 | 16.29346 | -0.04134348 | 31.992 | 16.2759 | -0.06211838 | 31.992 | 16.2275 | -0.118234
31.99866 | 16.29966 | -0.04135864 | 31.99866 | 16.28236 | -0.06221698 | 31.99866 | 16.23415 | -0.1183831
32.00534 | 16.30612 | -0.04137053 | 32.00534 | 16.28883 | -0.06230437 | 32.00534 | 16.24067 | -0.1185005
32.012 | 16.31282 | -0.04138115 | 32.012 | 16.29478 | -0.06238402 | 32.012 | 16.2471 | -0.1186611
32.01866 | 16.31964 | -0.04139476 | 32.01866 | 16.30221 | -0.06247724 | 32.01866 | 16.25392 | -0.1188046
32.02533 | 16.32594 | -0.04141007 | 32.02533 | 16.30851 | -0.06260395 | 32.02533 | 16.26045 | -0.1189022
32.032 | 16.33281 | -0.04142412 | 32.032 | 16.31508 | -0.0627129 | 32.032 | 16.26727 | -0.1190714
32.03867 | 16.33955 | -0.04143696 | 32.03867 | 16.32156 | -0.06279492 | 32.03867 | 16.27365 | -0.1193072
32.04534 | 16.34605 | -0.04144884 | 32.04534 | 16.32881 | -0.06292266 | 32.04534 | 16.27999 | -0.1194543
32.052 | 16.35259 | -0.04146056 | 32.052 | 16.33476 | -0.06305515 | 32.052 | 16.2865 | -0.1195343
32.05867 | 16.35925 | -0.04146868 | 32.05867 | 16.34055 | -0.06313321 | 32.05867 | 16.29268 | -0.1196833
32.06533 | 16.36612 | -0.04147876 | 32.06533 | 16.34795 | -0.06321594 | 32.06533 | 16.29902 | -0.119865
32.072 | 16.37335 | -0.0414929 | 32.072 | 16.35433 | -0.06334478 | 32.072 | 16.30596 | -0.1200527
32.07867 | 16.37958 | -0.04150616 | 32.07867 | 16.36085 | -0.0635075 | 32.07867 | 16.31234 | -0.1202162
32.08533 | 16.38663 | -0.04151912 | 32.08533 | 16.36751 | -0.06367832 | 32.08533 | 16.3188 | -0.1203798
32.092 | 16.39232 | -0.04153564 | 32.092 | 16.37341 | -0.06377032 | 32.092 | 16.32566 | -0.1205678
32.09867 | 16.39994 | -0.04155348 | 32.09867 | 16.3807 | -0.06387558 | 32.09867 | 16.33252 | -0.1206776
32.107 | 16.40783 | -0.04157654 | 32.107 | 16.38852 | -0.06398921 | 32.107 | 16.34022 | -0.120814
32.11533 | 16.41577 | -0.0415998 | 32.11533 | 16.397 | -0.06410594 | 32.11533 | 16.3482 | -0.1210702
32.122 | 16.42273 | -0.04162092 | 32.122 | 16.40368 | -0.06425562 | 32.122 | 16.35486 | -0.121242
32.12866 | 16.42926 | -0.04163947 | 32.12866 | 16.41037 | -0.06438268 | 32.12866 | 16.3616 | -0.1213874
32.13533 | 16.43548 | -0.04165604 | 32.13533 | 16.4165 | -0.06447856 | 32.13533 | 16.36829 | -0.1215837
32.142 | 16.44276 | -0.04167278 | 32.142 | 16.42328 | -0.06456039 | 32.142 | 16.37477 | -0.1217664
32.14867 | 16.4495 | -0.0416882 | 32.14867 | 16.42965 | -0.06470492 | 32.14867 | 16.38154 | -0.121909
32.15534 | 16.4554 | -0.04170316 | 32.15534 | 16.43581 | -0.06490158 | 32.15534 | 16.38711 | -0.1220405
32.162 | 16.46244 | -0.04171995 | 32.162 | 16.44293 | -0.06504162 | 32.162 | 16.39373 | -0.12222
32.16867 | 16.46971 | -0.04173516 | 32.16867 | 16.44875 | -0.0651427 | 32.16867 | 16.40061 | -0.1223624
32.17533 | 16.4758 | -0.04174765 | 32.17533 | 16.45554 | -0.0652585 | 32.17533 | 16.40724 | -0.1224832
32.182 | 16.48235 | -0.04176174 | 32.182 | 16.46298 | -0.06540671 | 32.182 | 16.41368 | -0.1226647
32.18867 | 16.48936 | -0.0417771 | 32.18867 | 16.4692 | -0.06551828 | 32.18867 | 16.42023 | -0.1227921
32.19533 | 16.49526 | -0.04178981 | 32.19533 | 16.47567 | -0.06567257 | 32.19533 | 16.42684 | -0.1229167
32.202 | 16.50178 | -0.04180145 | 32.202 | 16.48214 | -0.06579503 | 32.202 | 16.43306 | -0.1231024
32.20866 | 16.50806 | -0.04181443 | 32.20866 | 16.48871 | -0.06595244 | 32.20866 | 16.43982 | -0.123297
32.21533 | 16.51596 | -0.04182666 | 32.21533 | 16.49509 | -0.06608918 | 32.21533 | 16.44614 | -0.1234458
32.222 | 16.52155 | -0.04183966 | 32.222 | 16.50108 | -0.06621081 | 32.222 | 16.45259 | -0.1235815
32.23033 | 16.53014 | -0.04185466 | 32.23033 | 16.51 | -0.06635261 | 32.23033 | 16.46116 | -0.1237794
32.23867 | 16.53901 | -0.04186933 | 32.23867 | 16.51663 | -0.06654694 | 32.23867 | 16.46961 | -0.1240122
32.24533 | 16.54564 | -0.04188343 | 32.24533 | 16.5243 | -0.06674493 | 32.24533 | 16.47508 | -0.1241759
32.252 | 16.55217 | -0.0418982 | 32.252 | 16.53066 | -0.0668827 | 32.252 | 16.48184 | -0.1242986
32.25867 | 16.55862 | -0.0419081 | 32.25867 | 16.53713 | -0.06699076 | 32.25867 | 16.48847 | -0.1244349
32.26533 | 16.56592 | -0.04191817 | 32.26533 | 16.54391 | -0.06707859 | 32.26533 | 16.49492 | -0.1246063
32.272 | 16.57262 | -0.04193228 | 32.272 | 16.55013 | -0.06714997 | 32.272 | 16.50105 | -0.1247919
32.27866 | 16.57954 | -0.04194876 | 32.27866 | 16.55694 | -0.06725655 | 32.27866 | 16.50867 | -0.1249482
32.28533 | 16.58528 | -0.04196584 | 32.28533 | 16.56362 | -0.06744304 | 32.28533 | 16.51416 | -0.1251338
32.292 | 16.59206 | -0.04197842 | 32.292 | 16.57006 | -0.06762356 | 32.292 | 16.52151 | -0.125305
32.29867 | 16.59905 | -0.04198964 | 32.29867 | 16.57704 | -0.06780765 | 32.29867 | 16.5276 | -0.125483
32.30533 | 16.60502 | -0.04200576 | 32.30533 | 16.58351 | -0.06796689 | 32.30533 | 16.53377 | -0.1256957
32.312 | 16.6124 | -0.04202141 | 32.312 | 16.58925 | -0.06812012 | 32.312 | 16.54047 | -0.1258993
32.31866 | 16.6183 | -0.04203304 | 32.31866 | 16.59616 | -0.06830256 | 32.31866 | 16.54742 | -0.1260728
32.32533 | 16.62514 | -0.04204563 | 32.32533 | 16.60276 | -0.06851272 | 32.32533 | 16.55366 | -0.1261924
32.332 | 16.63209 | -0.04206124 | 32.332 | 16.60884 | -0.0686623 | 32.332 | 16.5604 | -0.1263977
32.33867 | 16.63849 | -0.04207535 | 32.33867 | 16.61524 | -0.0687893 | 32.33867 | 16.5665 | -0.1266852
32.34534 | 16.64491 | -0.04208791 | 32.34534 | 16.62163 | -0.06890803 | 32.34534 | 16.57329 | -0.1268519
32.352 | 16.65207 | -0.04209972 | 32.352 | 16.62844 | -0.06906182 | 32.352 | 16.57965 | -0.1270196
32.36033 | 16.66031 | -0.04211572 | 32.36033 | 16.63652 | -0.06926865 | 32.36033 | 16.588 | -0.1272828
32.36867 | 16.66912 | -0.04213446 | 32.36867 | 16.64494 | -0.06945694 | 32.36867 | 16.59617 | -0.1274602
32.37533 | 16.67477 | -0.04214697 | 32.37533 | 16.65144 | -0.06958308 | 32.37533 | 16.60272 | -0.127605
32.382 | 16.68187 | -0.04216226 | 32.382 | 16.65789 | -0.06971828 | 32.382 | 16.60976 | -0.1277729
32.38867 | 16.68876 | -0.04217697 | 32.38867 | 16.66413 | -0.0698735 | 32.38867 | 16.61603 | -0.1279659
32.39533 | 16.696 | -0.04219056 | 32.39533 | 16.67074 | -0.07005157 | 32.39533 | 16.62212 | -0.1281583
32.402 | 16.70201 | -0.04220653 | 32.402 | 16.67644 | -0.0701892 | 32.402 | 16.62856 | -0.1283056
32.40866 | 16.70785 | -0.04222543 | 32.40866 | 16.68368 | -0.07036871 | 32.40866 | 16.6346 | -0.1284515
32.41533 | 16.71495 | -0.04224284 | 32.41533 | 16.69061 | -0.07056497 | 32.41533 | 16.64186 | -0.1286635
32.422 | 16.72195 | -0.0422584 | 32.422 | 16.69686 | -0.07075671 | 32.422 | 16.64829 | -0.1288445
32.42866 | 16.72796 | -0.04227371 | 32.42866 | 16.70356 | -0.07092508 | 32.42866 | 16.65498 | -0.1289967
32.43533 | 16.73529 | -0.04228867 | 32.43533 | 16.70996 | -0.07107726 | 32.43533 | 16.66139 | -0.1291832
32.442 | 16.74145 | -0.04230333 | 32.442 | 16.71635 | -0.07127375 | 32.442 | 16.66788 | -0.1293883
32.44867 | 16.74832 | -0.04231816 | 32.44867 | 16.72303 | -0.07143282 | 32.44867 | 16.67423 | -0.12951
32.45534 | 16.75456 | -0.04233474 | 32.45534 | 16.72921 | -0.07161529 | 32.45534 | 16.6811 | -0.1296375
32.462 | 16.76138 | -0.0423516 | 32.462 | 16.73596 | -0.07179082 | 32.462 | 16.68742 | -0.1297672
32.46866 | 16.7686 | -0.04236835 | 32.46866 | 16.74231 | -0.07194489 | 32.46866 | 16.69373 | -0.1299302
32.47534 | 16.77472 | -0.04238689 | 32.47534 | 16.74829 | -0.07214478 | 32.47534 | 16.70008 | -0.130119
32.48367 | 16.78315 | -0.04240799 | 32.48367 | 16.75668 | -0.07241532 | 32.48367 | 16.70794 | -0.1303252
32.492 | 16.79166 | -0.04242437 | 32.492 | 16.76471 | -0.07262212 | 32.492 | 16.71605 | -0.1305516
32.49866 | 16.79818 | -0.04243997 | 32.49866 | 16.77194 | -0.07276378 | 32.49866 | 16.72312 | -0.1307401
32.50534 | 16.80557 | -0.04245725 | 32.50534 | 16.7777 | -0.0728848 | 32.50534 | 16.72936 | -0.1308834
32.512 | 16.81133 | -0.04247328 | 32.512 | 16.78405 | -0.07305939 | 32.512 | 16.73597 | -0.1310871
32.51866 | 16.81863 | -0.04248726 | 32.51866 | 16.79095 | -0.07322522 | 32.51866 | 16.74286 | -0.1312935
32.52533 | 16.82504 | -0.04250106 | 32.52533 | 16.79727 | -0.0733887 | 32.52533 | 16.74952 | -0.1314727
32.532 | 16.83142 | -0.04251795 | 32.532 | 16.80362 | -0.07358706 | 32.532 | 16.75566 | -0.1316221
32.53867 | 16.83864 | -0.04253788 | 32.53867 | 16.80995 | -0.07379636 | 32.53867 | 16.76239 | -0.131812
32.54534 | 16.84477 | -0.0425544 | 32.54534 | 16.81665 | -0.07400381 | 32.54534 | 16.76839 | -0.1321022
32.552 | 16.85144 | -0.04256768 | 32.552 | 16.82246 | -0.0741683 | 32.552 | 16.77461 | -0.1323801
32.55867 | 16.85774 | -0.04258265 | 32.55867 | 16.8302 | -0.07441907 | 32.55867 | 16.78168 | -0.1325524
32.56533 | 16.86438 | -0.04260156 | 32.56533 | 16.83667 | -0.07463655 | 32.56533 | 16.78772 | -0.1327024
32.572 | 16.87154 | -0.04262203 | 32.572 | 16.84259 | -0.07480722 | 32.572 | 16.79466 | -0.1328846
32.57867 | 16.87884 | -0.04263576 | 32.57867 | 16.85004 | -0.07507631 | 32.57867 | 16.80074 | -0.1330594
32.58533 | 16.88501 | -0.04264551 | 32.58533 | 16.85583 | -0.07531303 | 32.58533 | 16.80711 | -0.133191
32.592 | 16.89106 | -0.04266052 | 32.592 | 16.86278 | -0.07552366 | 32.592 | 16.81406 | -0.1333489
32.59867 | 16.89835 | -0.04267386 | 32.59867 | 16.86886 | -0.07574959 | 32.59867 | 16.82022 | -0.1335836
32.60533 | 16.90512 | -0.04268787 | 32.60533 | 16.87547 | -0.07597251 | 32.60533 | 16.82691 | -0.1338388
32.61367 | 16.91261 | -0.04270906 | 32.61367 | 16.88334 | -0.07623872 | 32.61367 | 16.83524 | -0.1340714
32.622 | 16.92179 | -0.04273254 | 32.622 | 16.89124 | -0.07652657 | 32.622 | 16.8432 | -0.13424
32.62866 | 16.92742 | -0.0427477 | 32.62866 | 16.89711 | -0.0767364 | 32.62866 | 16.84949 | -0.1344072
32.63533 | 16.9346 | -0.04276094 | 32.63533 | 16.90404 | -0.07691997 | 32.63533 | 16.85587 | -0.1346123
32.642 | 16.9414 | -0.0427767 | 32.642 | 16.91068 | -0.07708785 | 32.642 | 16.86307 | -0.1348581
32.64867 | 16.94838 | -0.042793 | 32.64867 | 16.91734 | -0.07729278 | 32.64867 | 16.8688 | -0.1351244
32.65534 | 16.95527 | -0.0428105 | 32.65534 | 16.9241 | -0.0774972 | 32.65534 | 16.87627 | -0.135364
32.662 | 16.96182 | -0.04282636 | 32.662 | 16.93011 | -0.07763381 | 32.662 | 16.88239 | -0.1355483
32.66867 | 16.96852 | -0.04284268 | 32.66867 | 16.93656 | -0.07782661 | 32.66867 | 16.88895 | -0.1357301
32.67533 | 16.97418 | -0.04285813 | 32.67533 | 16.94284 | -0.0780621 | 32.67533 | 16.89536 | -0.135912
32.682 | 16.98179 | -0.04287316 | 32.682 | 16.95 | -0.0782185 | 32.682 | 16.90219 | -0.1360782
32.68867 | 16.98807 | -0.04289353 | 32.68867 | 16.95586 | -0.07835382 | 32.68867 | 16.90808 | -0.1362886
32.69533 | 16.99452 | -0.04291446 | 32.69533 | 16.96237 | -0.07859012 | 32.69533 | 16.91451 | -0.1365213
32.702 | 17.00183 | -0.04293075 | 32.702 | 16.96855 | -0.078861 | 32.702 | 16.92142 | -0.1366979
32.70866 | 17.00806 | -0.04294297 | 32.70866 | 16.97574 | -0.07909472 | 32.70866 | 16.92744 | -0.1369266
32.71533 | 17.01484 | -0.04295938 | 32.71533 | 16.98181 | -0.07928632 | 32.71533 | 16.93433 | -0.1371483
32.722 | 17.02127 | -0.04297662 | 32.722 | 16.98786 | -0.07958787 | 32.722 | 16.94011 | -0.1373272
32.72866 | 17.02788 | -0.04298978 | 32.72866 | 16.99482 | -0.07988162 | 32.72866 | 16.9475 | -0.1374614
32.737 | 17.03672 | -0.04300822 | 32.737 | 17.0028 | -0.08014181 | 32.737 | 16.95546 | -0.1376419
32.74533 | 17.04434 | -0.04302753 | 32.74533 | 17.01131 | -0.0804132 | 32.74533 | 16.96364 | -0.1379861
32.752 | 17.05112 | -0.04304347 | 32.752 | 17.01719 | -0.08063066 | 32.752 | 16.96989 | -0.1382458
32.75867 | 17.0572 | -0.04305979 | 32.75867 | 17.02426 | -0.0808201 | 32.75867 | 16.97639 | -0.1384214
32.76533 | 17.06451 | -0.0430782 | 32.76533 | 17.03064 | -0.08105411 | 32.76533 | 16.98286 | -0.1386466
32.772 | 17.07151 | -0.04309436 | 32.772 | 17.03696 | -0.08139322 | 32.772 | 16.98945 | -0.1388351
32.77866 | 17.07813 | -0.04310754 | 32.77866 | 17.04359 | -0.08163396 | 32.77866 | 16.99575 | -0.1389932
32.78533 | 17.08444 | -0.04312656 | 32.78533 | 17.04948 | -0.08184602 | 32.78533 | 17.00232 | -0.1392005
32.792 | 17.09161 | -0.04314274 | 32.792 | 17.05669 | -0.08211834 | 32.792 | 17.00886 | -0.1394478
32.79867 | 17.09826 | -0.04315844 | 32.79867 | 17.06299 | -0.08234575 | 32.79867 | 17.01593 | -0.1396908
32.80533 | 17.10484 | -0.04317681 | 32.80533 | 17.0687 | -0.08258095 | 32.80533 | 17.02168 | -0.1398474
32.812 | 17.11162 | -0.0431938 | 32.812 | 17.07515 | -0.08279449 | 32.812 | 17.02761 | -0.1400326
32.81866 | 17.11734 | -0.0432114 | 32.81866 | 17.08158 | -0.08300465 | 32.81866 | 17.03485 | -0.1402596
32.82533 | 17.12413 | -0.0432275 | 32.82533 | 17.0881 | -0.08318618 | 32.82533 | 17.04116 | -0.1404778
32.832 | 17.13124 | -0.04324713 | 32.832 | 17.09459 | -0.08341294 | 32.832 | 17.0474 | -0.1406877
32.83867 | 17.13846 | -0.04326942 | 32.83867 | 17.10099 | -0.08370236 | 32.83867 | 17.05409 | -0.1409179
32.84534 | 17.1453 | -0.04329048 | 32.84534 | 17.10778 | -0.08395425 | 32.84534 | 17.06137 | -0.1411757
32.852 | 17.15156 | -0.04330752 | 32.852 | 17.11356 | -0.08415512 | 32.852 | 17.0671 | -0.1413957
32.85867 | 17.15792 | -0.04332115 | 32.85867 | 17.12021 | -0.08439946 | 32.85867 | 17.07369 | -0.1415587
32.867 | 17.16614 | -0.04334437 | 32.867 | 17.12804 | -0.08473166 | 32.867 | 17.08164 | -0.1417822
32.87533 | 17.17424 | -0.04336735 | 32.87533 | 17.13727 | -0.08510141 | 32.87533 | 17.09067 | -0.1420447
32.882 | 17.18158 | -0.04338524 | 32.882 | 17.14274 | -0.08534449 | 32.882 | 17.09653 | -0.1422904
32.88867 | 17.18773 | -0.04340414 | 32.88867 | 17.14918 | -0.08562311 | 32.88867 | 17.10252 | -0.1425745
32.89533 | 17.19454 | -0.04342196 | 32.89533 | 17.1557 | -0.08591584 | 32.89533 | 17.10895 | -0.1428014
32.902 | 17.20095 | -0.04343978 | 32.902 | 17.16192 | -0.08624462 | 32.902 | 17.11568 | -0.1429498
32.90866 | 17.20721 | -0.04345378 | 32.90866 | 17.16858 | -0.08650786 | 32.90866 | 17.12186 | -0.1431434
32.91533 | 17.21428 | -0.04347028 | 32.91533 | 17.1754 | -0.08672539 | 32.91533 | 17.12909 | -0.1433825
32.922 | 17.22102 | -0.04348829 | 32.922 | 17.18112 | -0.08700507 | 32.922 | 17.13494 | -0.1435729
32.92866 | 17.22787 | -0.04350824 | 32.92866 | 17.18817 | -0.08731636 | 32.92866 | 17.14141 | -0.1437188
32.93533 | 17.23407 | -0.04352793 | 32.93533 | 17.19389 | -0.08753925 | 32.93533 | 17.14832 | -0.1439623
32.942 | 17.24011 | -0.04354258 | 32.942 | 17.20071 | -0.08777246 | 32.942 | 17.15435 | -0.1441948
32.94867 | 17.2475 | -0.04355928 | 32.94867 | 17.20672 | -0.08807753 | 32.94867 | 17.16071 | -0.1443799
32.95534 | 17.25448 | -0.04358217 | 32.95534 | 17.21323 | -0.08841976 | 32.95534 | 17.16724 | -0.1446788
32.962 | 17.26106 | -0.04360254 | 32.962 | 17.21978 | -0.08869587 | 32.962 | 17.1741 | -0.1449977
32.96866 | 17.26827 | -0.04362152 | 32.96866 | 17.22563 | -0.08894938 | 32.96866 | 17.18076 | -0.145234
32.97534 | 17.27464 | -0.04364003 | 32.97534 | 17.23201 | -0.08923611 | 32.97534 | 17.18721 | -0.1454806
32.982 | 17.28101 | -0.04365861 | 32.982 | 17.23908 | -0.08953472 | 32.982 | 17.19406 | -0.1457006
32.99033 | 17.28899 | -0.04368078 | 32.99033 | 17.24646 | -0.08984391 | 32.99033 | 17.20228 | -0.1459407
32.99866 | 17.2973 | -0.04370464 | 32.99866 | 17.25553 | -0.09017131 | 32.99866 | 17.21018 | -0.146248
33.00534 | 17.30368 | -0.04372543 | 33.00534 | 17.26156 | -0.0904215 | 33.00534 | 17.21619 | -0.1464838
33.012 | 17.31084 | -0.0437451 | 33.012 | 17.26762 | -0.09069464 | 33.012 | 17.22289 | -0.1467441
33.01866 | 17.31772 | -0.04376431 | 33.01866 | 17.2734 | -0.09099392 | 33.01866 | 17.22916 | -0.1469741
33.02533 | 17.32353 | -0.04378128 | 33.02533 | 17.28058 | -0.09124851 | 33.02533 | 17.23578 | -0.1471561
33.032 | 17.33019 | -0.0437991 | 33.032 | 17.28725 | -0.09155108 | 33.032 | 17.24232 | -0.147323
33.03867 | 17.33725 | -0.04381732 | 33.03867 | 17.29301 | -0.09192043 | 33.03867 | 17.24834 | -0.1475516
33.04534 | 17.34391 | -0.043835 | 33.04534 | 17.29956 | -0.09229659 | 33.04534 | 17.25504 | -0.1477593
33.052 | 17.35014 | -0.04385668 | 33.052 | 17.30542 | -0.09256906 | 33.052 | 17.26129 | -0.1479668
33.05867 | 17.35623 | -0.04387844 | 33.05867 | 17.3123 | -0.09291336 | 33.05867 | 17.26806 | -0.1482029
33.06533 | 17.36361 | -0.04389668 | 33.06533 | 17.31898 | -0.09339352 | 33.06533 | 17.27464 | -0.1484123
33.072 | 17.37011 | -0.04391242 | 33.072 | 17.32486 | -0.09369218 | 33.072 | 17.28104 | -0.148598
33.07867 | 17.37746 | -0.04392987 | 33.07867 | 17.33175 | -0.09390094 | 33.07867 | 17.28736 | -0.1487737
33.08533 | 17.3836 | -0.04394884 | 33.08533 | 17.33781 | -0.09423906 | 33.08533 | 17.29387 | -0.1490474
33.092 | 17.39043 | -0.04396972 | 33.092 | 17.34442 | -0.09459058 | 33.092 | 17.30069 | -0.1493467
33.09867 | 17.39708 | -0.04399031 | 33.09867 | 17.35048 | -0.09484844 | 33.09867 | 17.30682 | -0.1495941
33.10533 | 17.4035 | -0.04401033 | 33.10533 | 17.35681 | -0.09511376 | 33.10533 | 17.31302 | -0.1498743
33.112 | 17.40932 | -0.0440307 | 33.112 | 17.36294 | -0.09542184 | 33.112 | 17.31938 | -0.1500921
33.12034 | 17.41802 | -0.04406074 | 33.12034 | 17.3706 | -0.09590782 | 33.12034 | 17.32796 | -0.1502961
33.12866 | 17.42672 | -0.04408979 | 33.12866 | 17.37912 | -0.09630926 | 33.12866 | 17.33618 | -0.1505981
33.13533 | 17.43277 | -0.0441139 | 33.13533 | 17.38536 | -0.09658429 | 33.13533 | 17.34182 | -0.1508122
33.142 | 17.44023 | -0.04413746 | 33.142 | 17.39095 | -0.09687725 | 33.142 | 17.34847 | -0.1509796
33.14867 | 17.44641 | -0.04415938 | 33.14867 | 17.39816 | -0.09722144 | 33.14867 | 17.35455 | -0.1511768
33.15534 | 17.45336 | -0.04418134 | 33.15534 | 17.40439 | -0.09755999 | 33.15534 | 17.36136 | -0.1514259
33.162 | 17.45946 | -0.044203 | 33.162 | 17.411 | -0.09786969 | 33.162 | 17.36833 | -0.1516528
33.16867 | 17.46644 | -0.04422408 | 33.16867 | 17.4164 | -0.09821701 | 33.16867 | 17.3744 | -0.1519102
33.17533 | 17.47322 | -0.04424582 | 33.17533 | 17.42278 | -0.09858578 | 33.17533 | 17.38115 | -0.1522148
33.182 | 17.47986 | -0.04427008 | 33.182 | 17.42969 | -0.09894531 | 33.182 | 17.38774 | -0.1524392
33.18867 | 17.48684 | -0.044296 | 33.18867 | 17.4362 | -0.09931701 | 33.18867 | 17.39403 | -0.1526322
33.19533 | 17.49311 | -0.04431954 | 33.19533 | 17.44229 | -0.09963732 | 33.19533 | 17.40028 | -0.1528329
33.202 | 17.49902 | -0.04434399 | 33.202 | 17.44826 | -0.09996254 | 33.202 | 17.40636 | -0.153094
33.20866 | 17.50673 | -0.0443713 | 33.20866 | 17.45514 | -0.100363 | 33.20866 | 17.41306 | -0.1533397
33.21533 | 17.51337 | -0.0443956 | 33.21533 | 17.46117 | -0.1008259 | 33.21533 | 17.41968 | -0.1535842
33.222 | 17.52031 | -0.04442021 | 33.222 | 17.46723 | -0.10117 | 33.222 | 17.42652 | -0.1538536
33.22866 | 17.52694 | -0.04444653 | 33.22866 | 17.47402 | -0.1015116 | 33.22866 | 17.43278 | -0.1541046
33.23533 | 17.53328 | -0.04446943 | 33.23533 | 17.48056 | -0.1018743 | 33.23533 | 17.43956 | -0.1543863
33.24367 | 17.54134 | -0.04450033 | 33.24367 | 17.48759 | -0.1023817 | 33.24367 | 17.44725 | -0.1546878
33.252 | 17.54955 | -0.0445326 | 33.252 | 17.49598 | -0.1029339 | 33.252 | 17.45529 | -0.1549725
33.25867 | 17.55627 | -0.04455844 | 33.25867 | 17.50205 | -0.1032885 | 33.25867 | 17.46193 | -0.1552613
33.26533 | 17.56293 | -0.04458388 | 33.26533 | 17.50884 | -0.1036011 | 33.26533 | 17.46807 | -0.1555382
33.272 | 17.56898 | -0.0446083 | 33.272 | 17.51434 | -0.1039323 | 33.272 | 17.47448 | -0.1558131
33.27866 | 17.57594 | -0.0446333 | 33.27866 | 17.52115 | -0.1043006 | 33.27866 | 17.48077 | -0.1560245
33.28533 | 17.583 | -0.04465884 | 33.28533 | 17.52681 | -0.1047273 | 33.28533 | 17.48749 | -0.1561942
33.292 | 17.58958 | -0.04468288 | 33.292 | 17.53327 | -0.1050468 | 33.292 | 17.49429 | -0.1563954
33.29867 | 17.59603 | -0.04470328 | 33.29867 | 17.53998 | -0.105439 | 33.29867 | 17.50064 | -0.1565903
33.30533 | 17.60243 | -0.04472496 | 33.30533 | 17.54608 | -0.1058954 | 33.30533 | 17.50693 | -0.1568048
33.312 | 17.60926 | -0.04475139 | 33.312 | 17.55234 | -0.1062751 | 33.312 | 17.51241 | -0.1570692
33.31866 | 17.61542 | -0.04477858 | 33.31866 | 17.55847 | -0.1066567 | 33.31866 | 17.51917 | -0.1573581
33.32533 | 17.62271 | -0.04480167 | 33.32533 | 17.56517 | -0.1070361 | 33.32533 | 17.52588 | -0.1576781
33.332 | 17.62909 | -0.04482578 | 33.332 | 17.57102 | -0.107458 | 33.332 | 17.53232 | -0.1579925
33.33867 | 17.63557 | -0.04485455 | 33.33867 | 17.57732 | -0.1079241 | 33.33867 | 17.53908 | -0.1582756
33.34534 | 17.64277 | -0.04488014 | 33.34534 | 17.58372 | -0.1083392 | 33.34534 | 17.54579 | -0.1585375
33.352 | 17.64948 | -0.04490364 | 33.352 | 17.5897 | -0.1087578 | 33.352 | 17.55158 | -0.1587996
33.35867 | 17.65587 | -0.04493016 | 33.35867 | 17.59671 | -0.1092575 | 33.35867 | 17.55815 | -0.1590766
33.36533 | 17.66218 | -0.04495611 | 33.36533 | 17.60264 | -0.1097787 | 33.36533 | 17.56491 | -0.1593243
33.37366 | 17.6704 | -0.04499278 | 33.37366 | 17.61018 | -0.1101554 | 33.37366 | 17.5731 | -0.1596568
33.382 | 17.67871 | -0.04502776 | 33.382 | 17.61794 | -0.1106939 | 33.382 | 17.581 | -0.1600019
33.38867 | 17.68574 | -0.04505203 | 33.38867 | 17.62475 | -0.1112146 | 33.38867 | 17.5875 | -0.1602875
33.39533 | 17.69214 | -0.0450786 | 33.39533 | 17.63024 | -0.1116108 | 33.39533 | 17.59402 | -0.1605879
33.402 | 17.69868 | -0.04510864 | 33.402 | 17.63694 | -0.1120545 | 33.402 | 17.60006 | -0.1608475
33.40866 | 17.70516 | -0.04513817 | 33.40866 | 17.64358 | -0.1125447 | 33.40866 | 17.60645 | -0.1610848
33.41533 | 17.71158 | -0.04516678 | 33.41533 | 17.64992 | -0.1129909 | 33.41533 | 17.61312 | -0.161345
33.422 | 17.71877 | -0.04519696 | 33.422 | 17.65556 | -0.1134266 | 33.422 | 17.61945 | -0.1616432
33.42866 | 17.72473 | -0.04522347 | 33.42866 | 17.66164 | -0.1138402 | 33.42866 | 17.62555 | -0.1619072
33.43533 | 17.73144 | -0.0452477 | 33.43533 | 17.66761 | -0.114258 | 33.43533 | 17.63248 | -0.1621654
33.442 | 17.7383 | -0.04527533 | 33.442 | 17.6747 | -0.1147495 | 33.442 | 17.63947 | -0.1624052
33.44867 | 17.74456 | -0.04530561 | 33.44867 | 17.68029 | -0.1151792 | 33.44867 | 17.6448 | -0.1626392
33.45534 | 17.75216 | -0.04533637 | 33.45534 | 17.68612 | -0.1157459 | 33.45534 | 17.65196 | -0.1629072
33.462 | 17.75851 | -0.04536487 | 33.462 | 17.69296 | -0.1163 | 33.462 | 17.65813 | -0.1631783
33.46866 | 17.76594 | -0.04539356 | 33.46866 | 17.69887 | -0.1167246 | 33.46866 | 17.66478 | -0.1634653
33.47534 | 17.77209 | -0.04542287 | 33.47534 | 17.70472 | -0.1172014 | 33.47534 | 17.67131 | -0.1637234
33.482 | 17.77809 | -0.04545046 | 33.482 | 17.71167 | -0.1175729 | 33.482 | 17.6776 | -0.1639649
33.48867 | 17.78514 | -0.04548105 | 33.48867 | 17.71684 | -0.1180657 | 33.48867 | 17.68391 | -0.1642227
33.497 | 17.79324 | -0.04552134 | 33.497 | 17.72515 | -0.1187334 | 33.497 | 17.6914 | -0.1645697
33.50534 | 17.80161 | -0.04555902 | 33.50534 | 17.73302 | -0.1192939 | 33.50534 | 17.69957 | -0.1648889
33.512 | 17.80851 | -0.04559122 | 33.512 | 17.73883 | -0.1198148 | 33.512 | 17.70609 | -0.1651884
33.51866 | 17.81488 | -0.04561997 | 33.51866 | 17.74535 | -0.1204004 | 33.51866 | 17.71267 | -0.1655329
33.52533 | 17.82144 | -0.04565017 | 33.52533 | 17.75159 | -0.1209589 | 33.52533 | 17.71971 | -0.1657562
33.532 | 17.82815 | -0.04568407 | 33.532 | 17.75717 | -0.1213848 | 33.532 | 17.72558 | -0.1659531
33.53867 | 17.83459 | -0.04571826 | 33.53867 | 17.76376 | -0.1218442 | 33.53867 | 17.73188 | -0.1661838
33.54534 | 17.84074 | -0.04574947 | 33.54534 | 17.76987 | -0.1224297 | 33.54534 | 17.73892 | -0.166475
33.552 | 17.84769 | -0.04577872 | 33.552 | 17.77564 | -0.122979 | 33.552 | 17.74521 | -0.1667642
33.55867 | 17.85452 | -0.04581066 | 33.55867 | 17.78193 | -0.123581 | 33.55867 | 17.75081 | -0.1670908
33.56533 | 17.86085 | -0.0458457 | 33.56533 | 17.78813 | -0.1240784 | 33.56533 | 17.75787 | -0.1674284
33.572 | 17.86792 | -0.04587568 | 33.572 | 17.79421 | -0.1246014 | 33.572 | 17.7641 | -0.1676678
33.57867 | 17.87451 | -0.04590193 | 33.57867 | 17.80054 | -0.1251322 | 33.57867 | 17.77058 | -0.1678867
33.58533 | 17.88134 | -0.04593246 | 33.58533 | 17.80665 | -0.1256644 | 33.58533 | 17.77689 | -0.1682082
33.592 | 17.88727 | -0.04596838 | 33.592 | 17.81281 | -0.1260976 | 33.592 | 17.78267 | -0.1684744
33.59867 | 17.89402 | -0.04600087 | 33.59867 | 17.81884 | -0.1266556 | 33.59867 | 17.78928 | -0.1687515
33.60533 | 17.90096 | -0.0460337 | 33.60533 | 17.82549 | -0.1273598 | 33.60533 | 17.79582 | -0.1690006
33.612 | 17.9076 | -0.0460671 | 33.612 | 17.83084 | -0.1279309 | 33.612 | 17.80192 | -0.1692191
33.61867 | 17.91458 | -0.04610146 | 33.61867 | 17.83758 | -0.128459 | 33.61867 | 17.80876 | -0.1695085
33.627 | 17.92227 | -0.04614391 | 33.627 | 17.84506 | -0.1291537 | 33.627 | 17.81664 | -0.1699006
33.63533 | 17.93057 | -0.04618694 | 33.63533 | 17.85256 | -0.1298295 | 33.63533 | 17.82495 | -0.1703162
33.642 | 17.93703 | -0.04622091 | 33.642 | 17.85855 | -0.1303701 | 33.642 | 17.83152 | -0.1706599
33.64867 | 17.94378 | -0.04625852 | 33.64867 | 17.86504 | -0.1309956 | 33.64867 | 17.83818 | -0.1709117
33.65534 | 17.95065 | -0.04629588 | 33.65534 | 17.87074 | -0.1316247 | 33.65534 | 17.84425 | -0.1711797
33.662 | 17.95696 | -0.04633348 | 33.662 | 17.87705 | -0.1322298 | 33.662 | 17.85055 | -0.1715177
33.66867 | 17.96372 | -0.04636922 | 33.66867 | 17.88227 | -0.1328688 | 33.66867 | 17.85652 | -0.1718701
33.67533 | 17.97029 | -0.046404 | 33.67533 | 17.88854 | -0.1334378 | 33.67533 | 17.86307 | -0.1721797
33.682 | 17.97681 | -0.04644188 | 33.682 | 17.89536 | -0.1339124 | 33.682 | 17.87009 | -0.1725259
33.68867 | 17.98381 | -0.04647957 | 33.68867 | 17.90064 | -0.1345579 | 33.68867 | 17.87653 | -0.1728144
33.69533 | 17.99052 | -0.04651731 | 33.69533 | 17.90674 | -0.1352405 | 33.69533 | 17.88224 | -0.173113
33.702 | 17.99623 | -0.04655476 | 33.702 | 17.91278 | -0.1359054 | 33.702 | 17.88854 | -0.173363
33.70866 | 18.00331 | -0.04659006 | 33.70866 | 17.9197 | -0.136399 | 33.70866 | 17.89522 | -0.1735713
33.71533 | 18.0099 | -0.04662196 | 33.71533 | 17.92515 | -0.1370292 | 33.71533 | 17.90144 | -0.1739162
33.722 | 18.0172 | -0.04665772 | 33.722 | 17.93121 | -0.1377316 | 33.722 | 17.90819 | -0.174243
33.72866 | 18.02351 | -0.04669992 | 33.72866 | 17.93746 | -0.1382303 | 33.72866 | 17.914 | -0.1744884
33.73533 | 18.03017 | -0.04673618 | 33.73533 | 17.94352 | -0.1388669 | 33.73533 | 17.92085 | -0.174748
33.742 | 18.03656 | -0.04676926 | 33.742 | 17.9491 | -0.1396325 | 33.742 | 17.92764 | -0.1751041
33.75033 | 18.04471 | -0.04681848 | 33.75033 | 17.9564 | -0.1404998 | 33.75033 | 17.9352 | -0.1754493
33.75867 | 18.0532 | -0.04687035 | 33.75867 | 17.96482 | -0.141355 | 33.75867 | 17.94363 | -0.1757443
33.76533 | 18.05956 | -0.04690877 | 33.76533 | 17.97059 | -0.1420448 | 33.76533 | 17.94918 | -0.1761104
33.772 | 18.06585 | -0.04694514 | 33.772 | 17.97619 | -0.1425998 | 33.772 | 17.9556 | -0.1764581
33.77866 | 18.07319 | -0.04698688 | 33.77866 | 17.98236 | -0.1432696 | 33.77866 | 17.96199 | -0.176781
33.78533 | 18.07926 | -0.04702824 | 33.78533 | 17.98855 | -0.1441012 | 33.78533 | 17.96838 | -0.1771072
33.792 | 18.0859 | -0.04706547 | 33.792 | 17.9949 | -0.1446935 | 33.792 | 17.97496 | -0.1774736
33.79867 | 18.09247 | -0.0471029 | 33.79867 | 18.00075 | -0.1452684 | 33.79867 | 17.98164 | -0.1778694
33.80533 | 18.09982 | -0.0471415 | 33.80533 | 18.00582 | -0.1459906 | 33.80533 | 17.98844 | -0.1781693
33.812 | 18.1059 | -0.04717892 | 33.812 | 18.01188 | -0.1467562 | 33.812 | 17.99406 | -0.1783973
33.81866 | 18.11258 | -0.04721687 | 33.81866 | 18.01858 | -0.1474212 | 33.81866 | 18.00055 | -0.1787722
33.82533 | 18.1188 | -0.04725497 | 33.82533 | 18.02429 | -0.1480502 | 33.82533 | 18.00703 | -0.1791048
33.832 | 18.12578 | -0.04729643 | 33.832 | 18.02972 | -0.1488614 | 33.832 | 18.01369 | -0.1793721
33.83867 | 18.13256 | -0.04733919 | 33.83867 | 18.03648 | -0.1495799 | 33.83867 | 18.01977 | -0.1797566
33.84534 | 18.13917 | -0.04738043 | 33.84534 | 18.04186 | -0.15024 | 33.84534 | 18.0263 | -0.1802264
33.852 | 18.14559 | -0.04741826 | 33.852 | 18.04754 | -0.1509303 | 33.852 | 18.03318 | -0.180454
33.85867 | 18.15231 | -0.04745768 | 33.85867 | 18.05443 | -0.1517561 | 33.85867 | 18.03934 | -0.1806707
33.86533 | 18.15894 | -0.04750172 | 33.86533 | 18.06041 | -0.1525876 | 33.86533 | 18.04528 | -0.1810282
33.872 | 18.16528 | -0.04754532 | 33.872 | 18.0657 | -0.1532649 | 33.872 | 18.05166 | -0.1813913
33.88034 | 18.17383 | -0.04759903 | 33.88034 | 18.07371 | -0.15415 | 33.88034 | 18.05945 | -0.181739
33.88867 | 18.18204 | -0.0476515 | 33.88867 | 18.08061 | -0.1550271 | 33.88867 | 18.06761 | -0.1820955
33.89533 | 18.18886 | -0.04769254 | 33.89533 | 18.08671 | -0.1558275 | 33.89533 | 18.07365 | -0.1824459
33.902 | 18.19542 | -0.04773635 | 33.902 | 18.09278 | -0.1567416 | 33.902 | 18.08076 | -0.1827755
33.90866 | 18.20203 | -0.04778047 | 33.90866 | 18.09861 | -0.1573968 | 33.90866 | 18.08626 | -0.1830948
33.91533 | 18.209 | -0.04782461 | 33.91533 | 18.1038 | -0.1580448 | 33.91533 | 18.09358 | -0.1833624
33.922 | 18.21539 | -0.04786678 | 33.922 | 18.10994 | -0.1589158 | 33.922 | 18.09971 | -0.1835687
33.92866 | 18.22204 | -0.04790956 | 33.92866 | 18.11614 | -0.1596981 | 33.92866 | 18.10554 | -0.1838951
33.93533 | 18.22853 | -0.04795508 | 33.93533 | 18.12179 | -0.1604184 | 33.93533 | 18.11301 | -0.1843908
33.942 | 18.235 | -0.04799866 | 33.942 | 18.12758 | -0.1612392 | 33.942 | 18.11847 | -0.1847884
33.94867 | 18.24154 | -0.04804094 | 33.94867 | 18.13347 | -0.1621018 | 33.94867 | 18.12524 | -0.1851376
33.95534 | 18.24834 | -0.0480859 | 33.95534 | 18.13949 | -0.1628417 | 33.95534 | 18.13132 | -0.1855062
33.962 | 18.25465 | -0.04813105 | 33.962 | 18.14488 | -0.1637249 | 33.962 | 18.13802 | -0.1858098
33.96866 | 18.26102 | -0.04817563 | 33.96866 | 18.15172 | -0.1645179 | 33.96866 | 18.14415 | -0.1861313
33.97534 | 18.26738 | -0.04822084 | 33.97534 | 18.15711 | -0.1653311 | 33.97534 | 18.15063 | -0.1864713
33.982 | 18.27436 | -0.04826552 | 33.982 | 18.16318 | -0.1661244 | 33.982 | 18.1571 | -0.1868963
33.98867 | 18.28188 | -0.04830917 | 33.98867 | 18.1686 | -0.1669824 | 33.98867 | 18.1633 | -0.1872286
33.99533 | 18.28809 | -0.04835466 | 33.99533 | 18.17448 | -0.1679388 | 33.99533 | 18.17045 | -0.1875282
34.00366 | 18.29645 | -0.04841118 | 34.00366 | 18.18194 | -0.1690212 | 34.00366 | 18.17761 | -0.1879781
34.012 | 18.30453 | -0.04846606 | 34.012 | 18.18892 | -0.1699575 | 34.012 | 18.18541 | -0.1884091
34.01866 | 18.311 | -0.04851126 | 34.01866 | 18.19523 | -0.1708073 | 34.01866 | 18.19162 | -0.1887411
34.02533 | 18.31776 | -0.04855734 | 34.02533 | 18.20031 | -0.1717826 | 34.02533 | 18.1976 | -0.1890532
34.032 | 18.32427 | -0.04862006 | 34.032 | 18.20581 | -0.1726459 | 34.032 | 18.2046 | -0.1893674
34.03867 | 18.33118 | -0.04867725 | 34.03867 | 18.21233 | -0.1735646 | 34.03867 | 18.21111 | -0.1896874
34.04534 | 18.33686 | -0.04872221 | 34.04534 | 18.21802 | -0.1744059 | 34.04534 | 18.21738 | -0.1900621
34.052 | 18.34444 | -0.04876942 | 34.052 | 18.22352 | -0.1751883 | 34.052 | 18.22422 | -0.1904883
34.05867 | 18.35052 | -0.04881695 | 34.05867 | 18.22848 | -0.1761516 | 34.05867 | 18.23004 | -0.1908061
34.06533 | 18.35715 | -0.0488624 | 34.06533 | 18.23508 | -0.1770446 | 34.06533 | 18.23685 | -0.1911226
34.072 | 18.36356 | -0.04890621 | 34.072 | 18.24088 | -0.1779158 | 34.072 | 18.24236 | -0.1915361
34.07867 | 18.37032 | -0.04895222 | 34.07867 | 18.24663 | -0.1789964 | 34.07867 | 18.24889 | -0.1919411
34.08533 | 18.37713 | -0.049 | 34.08533 | 18.25232 | -0.179819 | 34.08533 | 18.25578 | -0.1923115
34.092 | 18.38368 | -0.04904734 | 34.092 | 18.25814 | -0.1806551 | 34.092 | 18.26172 | -0.1926386
34.09867 | 18.39032 | -0.049095 | 34.09867 | 18.26411 | -0.1815906 | 34.09867 | 18.26822 | -0.1929919
34.10533 | 18.39689 | -0.04914328 | 34.10533 | 18.27034 | -0.182605 | 34.10533 | 18.2745 | -0.193364
34.112 | 18.40318 | -0.0491907 | 34.112 | 18.27522 | -0.1835171 | 34.112 | 18.28151 | -0.1937598
34.11867 | 18.41023 | -0.04924017 | 34.11867 | 18.28101 | -0.1845153 | 34.11867 | 18.28775 | -0.1941277
34.12533 | 18.41648 | -0.04929 | 34.12533 | 18.2869 | -0.1855061 | 34.12533 | 18.2936 | -0.194436
34.13367 | 18.42525 | -0.04935128 | 34.13367 | 18.29396 | -0.1868356 | 34.13367 | 18.30171 | -0.1948576
34.142 | 18.43299 | -0.04941397 | 34.142 | 18.30095 | -0.1879897 | 34.142 | 18.30976 | -0.1953106
34.14867 | 18.44002 | -0.04946584 | 34.14867 | 18.30699 | -0.1889345 | 34.14867 | 18.31556 | -0.1957394
34.15534 | 18.44564 | -0.04951662 | 34.15534 | 18.31216 | -0.1901472 | 34.15534 | 18.32261 | -0.1961276
34.162 | 18.45311 | -0.04956691 | 34.162 | 18.3186 | -0.1911329 | 34.162 | 18.32874 | -0.1964891
34.16867 | 18.4599 | -0.04961772 | 34.16867 | 18.32286 | -0.1920454 | 34.16867 | 18.33539 | -0.1967939
34.17533 | 18.46623 | -0.04966861 | 34.17533 | 18.32976 | -0.1930067 | 34.17533 | 18.34124 | -0.1970911
34.182 | 18.47316 | -0.04971909 | 34.182 | 18.33506 | -0.1941323 | 34.182 | 18.34751 | -0.1974619
34.18867 | 18.48037 | -0.04976942 | 34.18867 | 18.34052 | -0.1951212 | 34.18867 | 18.35359 | -0.1978362
34.19533 | 18.48628 | -0.04982318 | 34.19533 | 18.34602 | -0.1960276 | 34.19533 | 18.36002 | -0.19818
34.202 | 18.4928 | -0.04987826 | 34.202 | 18.35191 | -0.1970659 | 34.202 | 18.36656 | -0.1985456
34.20866 | 18.49913 | -0.04993332 | 34.20866 | 18.35792 | -0.198079 | 34.20866 | 18.37322 | -0.1989253
34.21533 | 18.50572 | -0.04998806 | 34.21533 | 18.36267 | -0.1991674 | 34.21533 | 18.37918 | -0.1992556
34.222 | 18.51312 | -0.05004211 | 34.222 | 18.36877 | -0.2003977 | 34.222 | 18.38552 | -0.1996534
34.22866 | 18.51925 | -0.05009704 | 34.22866 | 18.37426 | -0.2015228 | 34.22866 | 18.3918 | -0.2000599
34.23533 | 18.52583 | -0.05015454 | 34.23533 | 18.38043 | -0.202503 | 34.23533 | 18.39856 | -0.2003884
34.242 | 18.5321 | -0.05021127 | 34.242 | 18.38557 | -0.2034605 | 34.242 | 18.40455 | -0.2007958
34.24866 | 18.53897 | -0.05026689 | 34.24866 | 18.39122 | -0.204594 | 34.24866 | 18.41132 | -0.2011372
34.257 | 18.54741 | -0.05033708 | 34.257 | 18.39826 | -0.2060796 | 34.257 | 18.41889 | -0.201537
34.26533 | 18.55511 | -0.0504067 | 34.26533 | 18.40528 | -0.2075139 | 34.26533 | 18.42646 | -0.2019698
34.272 | 18.56214 | -0.0504626 | 34.272 | 18.41115 | -0.2084794 | 34.272 | 18.4331 | -0.2024111
34.27866 | 18.5676 | -0.05052068 | 34.27866 | 18.4166 | -0.2095993 | 34.27866 | 18.43963 | -0.2028119
34.28533 | 18.57562 | -0.05057786 | 34.28533 | 18.42216 | -0.210777 | 34.28533 | 18.44592 | -0.2031625
34.292 | 18.58197 | -0.0506312 | 34.292 | 18.42729 | -0.2118254 | 34.292 | 18.45175 | -0.2034749
34.29867 | 18.58862 | -0.05068555 | 34.29867 | 18.43295 | -0.2130662 | 34.29867 | 18.45805 | -0.2038762
34.30533 | 18.59486 | -0.05074406 | 34.30533 | 18.43844 | -0.214175 | 34.30533 | 18.46442 | -0.2043102
34.312 | 18.60174 | -0.05080896 | 34.312 | 18.44382 | -0.2153565 | 34.312 | 18.47172 | -0.2047034
34.31866 | 18.60866 | -0.05086908 | 34.31866 | 18.44914 | -0.216486 | 34.31866 | 18.47685 | -0.2049679
34.32533 | 18.61569 | -0.05092697 | 34.32533 | 18.45454 | -0.217501 | 34.32533 | 18.48288 | -0.2053182
34.332 | 18.62202 | -0.05099444 | 34.332 | 18.46052 | -0.2187362 | 34.332 | 18.48989 | -0.2058238
34.33867 | 18.62802 | -0.05105438 | 34.33867 | 18.46561 | -0.2201562 | 34.33867 | 18.49603 | -0.2061574
34.34534 | 18.63506 | -0.05111165 | 34.34534 | 18.47144 | -0.2211534 | 34.34534 | 18.50204 | -0.2065538
34.352 | 18.64164 | -0.05117188 | 34.352 | 18.47726 | -0.222177 | 34.352 | 18.50855 | -0.2069804
34.35867 | 18.64795 | -0.05123448 | 34.35867 | 18.48231 | -0.2235094 | 34.35867 | 18.51517 | -0.2073456
34.36533 | 18.65424 | -0.05129462 | 34.36533 | 18.48745 | -0.2247291 | 34.36533 | 18.52185 | -0.2077216
34.372 | 18.66124 | -0.05135766 | 34.372 | 18.49344 | -0.2259594 | 34.372 | 18.52784 | -0.2080899
34.37866 | 18.66763 | -0.05143728 | 34.37866 | 18.49882 | -0.2271459 | 34.37866 | 18.53424 | -0.2085481
34.387 | 18.67572 | -0.05151926 | 34.387 | 18.50491 | -0.2288108 | 34.387 | 18.54172 | -0.2091067
34.39533 | 18.68402 | -0.0515958 | 34.39533 | 18.51213 | -0.230351 | 34.39533 | 18.54958 | -0.2096906
34.402 | 18.69126 | -0.0516575 | 34.402 | 18.51742 | -0.2313702 | 34.402 | 18.55588 | -0.2101411
34.40866 | 18.69784 | -0.05172072 | 34.40866 | 18.52323 | -0.2326464 | 34.40866 | 18.5625 | -0.2104568
34.41533 | 18.70396 | -0.05178686 | 34.41533 | 18.52878 | -0.2339904 | 34.41533 | 18.5686 | -0.2108152
34.422 | 18.71082 | -0.05184898 | 34.422 | 18.53388 | -0.2352812 | 34.422 | 18.57467 | -0.2112
34.42866 | 18.71665 | -0.05191211 | 34.42866 | 18.53913 | -0.2364984 | 34.42866 | 18.58087 | -0.2116832
34.43533 | 18.72368 | -0.05198716 | 34.43533 | 18.54394 | -0.2378532 | 34.43533 | 18.58806 | -0.2121384
34.442 | 18.73013 | -0.05205954 | 34.442 | 18.55043 | -0.2392443 | 34.442 | 18.59406 | -0.2124801
34.44867 | 18.73668 | -0.05212248 | 34.44867 | 18.55566 | -0.2405655 | 34.44867 | 18.5999 | -0.2129282
34.45534 | 18.74326 | -0.05218487 | 34.45534 | 18.56093 | -0.2416714 | 34.45534 | 18.60643 | -0.2133336
34.462 | 18.7498 | -0.05226714 | 34.462 | 18.56607 | -0.2430751 | 34.462 | 18.6125 | -0.2136241
34.46866 | 18.75609 | -0.0523587 | 34.46866 | 18.57175 | -0.2444215 | 34.46866 | 18.61926 | -0.2139526
34.47534 | 18.76336 | -0.0524269 | 34.47534 | 18.57702 | -0.2457382 | 34.47534 | 18.62572 | -0.2144468
34.482 | 18.77 | -0.05249305 | 34.482 | 18.58258 | -0.2470516 | 34.482 | 18.63189 | -0.2149258
34.48867 | 18.77613 | -0.05255892 | 34.48867 | 18.58713 | -0.2483158 | 34.48867 | 18.63802 | -0.2153304
34.49533 | 18.78318 | -0.05264202 | 34.49533 | 18.59252 | -0.2496342 | 34.49533 | 18.64426 | -0.2157984
34.502 | 18.78957 | -0.05271736 | 34.502 | 18.59802 | -0.2512502 | 34.502 | 18.65092 | -0.2161803
34.51033 | 18.79774 | -0.05282115 | 34.51033 | 18.60444 | -0.252924 | 34.51033 | 18.65861 | -0.2165886
34.51866 | 18.80603 | -0.0529607 | 34.51866 | 18.61118 | -0.2546229 | 34.51866 | 18.66675 | -0.2171272
34.52533 | 18.81263 | -0.05303718 | 34.52533 | 18.61706 | -0.2558686 | 34.52533 | 18.67304 | -0.217539
34.532 | 18.81886 | -0.05311747 | 34.532 | 18.62197 | -0.2572471 | 34.532 | 18.67851 | -0.2179776
34.53867 | 18.82506 | -0.05322575 | 34.53867 | 18.62676 | -0.2586658 | 34.53867 | 18.68558 | -0.2183708
34.54534 | 18.83212 | -0.05329768 | 34.54534 | 18.63255 | -0.260144 | 34.54534 | 18.69132 | -0.218792
34.552 | 18.83836 | -0.05337 | 34.552 | 18.63762 | -0.2615174 | 34.552 | 18.69767 | -0.219295
34.55867 | 18.84498 | -0.05344165 | 34.55867 | 18.64235 | -0.2629974 | 34.55867 | 18.70422 | -0.2195963
34.56533 | 18.852 | -0.05351068 | 34.56533 | 18.64781 | -0.264408 | 34.56533 | 18.71024 | -0.2199354
34.572 | 18.85853 | -0.0535849 | 34.572 | 18.65298 | -0.2657904 | 34.572 | 18.71618 | -0.2204409
34.57867 | 18.8644 | -0.05366064 | 34.57867 | 18.65888 | -0.2672682 | 34.57867 | 18.7228 | -0.2208884
34.58533 | 18.87195 | -0.05376521 | 34.58533 | 18.66378 | -0.2685972 | 34.58533 | 18.72919 | -0.2212618
34.592 | 18.8785 | -0.0538486 | 34.592 | 18.66875 | -0.2699878 | 34.592 | 18.73534 | -0.2217233
34.59867 | 18.88476 | -0.05391701 | 34.59867 | 18.67361 | -0.2716169 | 34.59867 | 18.74211 | -0.2221537
34.60533 | 18.89073 | -0.05398844 | 34.60533 | 18.67962 | -0.2732206 | 34.60533 | 18.74792 | -0.2224762
34.612 | 18.89791 | -0.05410149 | 34.612 | 18.68461 | -0.2746932 | 34.612 | 18.75398 | -0.2229773
34.61867 | 18.90366 | -0.0542466 | 34.61867 | 18.68992 | -0.276116 | 34.61867 | 18.76104 | -0.2234415
34.62533 | 18.91094 | -0.05443542 | 34.62533 | 18.69429 | -0.2775636 | 34.62533 | 18.76673 | -0.2239166
34.632 | 18.917 | -0.05459316 | 34.632 | 18.69957 | -0.2790096 | 34.632 | 18.77292 | -0.2245189
34.64033 | 18.92546 | -0.05471606 | 34.64033 | 18.70647 | -0.2810216 | 34.64033 | 18.78128 | -0.2248961
34.64867 | 18.93326 | -0.05482805 | 34.64867 | 18.71236 | -0.2828016 | 34.64867 | 18.789 | -0.2252766
34.65534 | 18.94029 | -0.05491247 | 34.65534 | 18.7178 | -0.2843463 | 34.65534 | 18.7954 | -0.2257092
34.662 | 18.94622 | -0.0549837 | 34.662 | 18.72283 | -0.2858801 | 34.662 | 18.80122 | -0.226258
34.66867 | 18.95332 | -0.05506759 | 34.66867 | 18.72776 | -0.2874604 | 34.66867 | 18.80799 | -0.2268268
34.67533 | 18.95989 | -0.05515256 | 34.67533 | 18.73294 | -0.2889644 | 34.67533 | 18.81394 | -0.2271443
34.682 | 18.96671 | -0.05526528 | 34.682 | 18.73854 | -0.2905525 | 34.682 | 18.8201 | -0.2274944
34.68867 | 18.97283 | -0.05538454 | 34.68867 | 18.74354 | -0.292168 | 34.68867 | 18.8265 | -0.2280055
34.69533 | 18.97934 | -0.0554747 | 34.69533 | 18.74868 | -0.2936082 | 34.69533 | 18.83264 | -0.228466
34.702 | 18.98601 | -0.05557188 | 34.702 | 18.75365 | -0.295224 | 34.702 | 18.83904 | -0.2288808
34.70866 | 18.99247 | -0.05567256 | 34.70866 | 18.75825 | -0.2969591 | 34.70866 | 18.84507 | -0.2292346
34.71533 | 18.9995 | -0.05576618 | 34.71533 | 18.76363 | -0.2985464 | 34.71533 | 18.85153 | -0.2296275
34.722 | 19.00584 | -0.05586074 | 34.722 | 18.76854 | -0.3000661 | 34.722 | 18.85739 | -0.2301411
34.72866 | 19.01223 | -0.05594955 | 34.72866 | 18.77386 | -0.3017316 | 34.72866 | 18.86371 | -0.2306343
34.73533 | 19.01869 | -0.05602356 | 34.73533 | 18.77866 | -0.3031993 | 34.73533 | 18.87012 | -0.2310478
34.742 | 19.02554 | -0.05611265 | 34.742 | 18.78358 | -0.3048665 | 34.742 | 18.87636 | -0.231479
34.74866 | 19.03211 | -0.05624206 | 34.74866 | 18.78833 | -0.3065052 | 34.74866 | 18.88238 | -0.2318436
34.75534 | 19.03864 | -0.05634506 | 34.75534 | 18.79396 | -0.308186 | 34.75534 | 18.88904 | -0.2323187
34.76367 | 19.04688 | -0.05645782 | 34.76367 | 18.80004 | -0.3102627 | 34.76367 | 18.89642 | -0.2331322
34.772 | 19.05494 | -0.05660947 | 34.772 | 18.80695 | -0.3123098 | 34.772 | 18.90446 | -0.2336562
34.77866 | 19.0613 | -0.05673913 | 34.77866 | 18.8109 | -0.3137785 | 34.77866 | 18.91054 | -0.2340018
34.78533 | 19.06802 | -0.05687266 | 34.78533 | 18.81609 | -0.3155753 | 34.78533 | 18.91675 | -0.2344473
34.792 | 19.07492 | -0.05701672 | 34.792 | 18.82119 | -0.3173866 | 34.792 | 18.92336 | -0.2349142
34.79867 | 19.08095 | -0.05714141 | 34.79867 | 18.82577 | -0.3190282 | 34.79867 | 18.92932 | -0.2353588
34.80533 | 19.08784 | -0.05725192 | 34.80533 | 18.83125 | -0.320701 | 34.80533 | 18.93582 | -0.2358562
34.812 | 19.09446 | -0.05737474 | 34.812 | 18.83596 | -0.3223567 | 34.812 | 18.94222 | -0.2363135
34.81866 | 19.10071 | -0.05756456 | 34.81866 | 18.84072 | -0.3240248 | 34.81866 | 18.94784 | -0.2368416
34.82533 | 19.10673 | -0.05770112 | 34.82533 | 18.84603 | -0.3258808 | 34.82533 | 18.9542 | -0.2372975
34.832 | 19.11334 | -0.05779884 | 34.832 | 18.85119 | -0.3275821 | 34.832 | 18.96068 | -0.2376624
34.83867 | 19.12003 | -0.05792056 | 34.83867 | 18.85555 | -0.3292508 | 34.83867 | 18.96735 | -0.2380816
34.84534 | 19.12687 | -0.05809502 | 34.84534 | 18.8603 | -0.3309946 | 34.84534 | 18.97256 | -0.2386415
34.852 | 19.13297 | -0.05830304 | 34.852 | 18.86577 | -0.3328309 | 34.852 | 18.97867 | -0.2391524
34.85867 | 19.13936 | -0.05844495 | 34.85867 | 18.87027 | -0.3346124 | 34.85867 | 18.98522 | -0.2396321
34.86533 | 19.1464 | -0.05855376 | 34.86533 | 18.87551 | -0.3361954 | 34.86533 | 18.99197 | -0.2402002
34.872 | 19.1527 | -0.05867549 | 34.872 | 18.87999 | -0.337845 | 34.872 | 18.99792 | -0.2406148
34.87866 | 19.15936 | -0.05878589 | 34.87866 | 18.88464 | -0.3397107 | 34.87866 | 19.00388 | -0.2410304
34.88533 | 19.1658 | -0.05897815 | 34.88533 | 18.89003 | -0.3416246 | 34.88533 | 19.00988 | -0.2415037
34.89366 | 19.17408 | -0.05925534 | 34.89366 | 18.89562 | -0.3438454 | 34.89366 | 19.0182 | -0.2421762
34.902 | 19.18219 | -0.05947807 | 34.902 | 18.90206 | -0.3460133 | 34.902 | 19.02644 | -0.2427942
34.90866 | 19.18866 | -0.05964682 | 34.90866 | 18.90646 | -0.3478512 | 34.90866 | 19.03246 | -0.2432611
34.91533 | 19.19523 | -0.05982384 | 34.91533 | 18.91107 | -0.349685 | 34.91533 | 19.03821 | -0.2437096
34.922 | 19.2019 | -0.06002138 | 34.922 | 18.91612 | -0.3516162 | 34.922 | 19.04474 | -0.2440838
34.92866 | 19.20788 | -0.06025257 | 34.92866 | 18.92059 | -0.3534067 | 34.92866 | 19.05067 | -0.2445833
34.93533 | 19.21462 | -0.06048834 | 34.93533 | 18.92608 | -0.3552356 | 34.93533 | 19.05678 | -0.2452862
34.942 | 19.22183 | -0.0606729 | 34.942 | 18.93028 | -0.3570891 | 34.942 | 19.06338 | -0.245829
34.94867 | 19.22803 | -0.06082285 | 34.94867 | 18.93542 | -0.358992 | 34.94867 | 19.07023 | -0.2462419
34.95534 | 19.23457 | -0.06100113 | 34.95534 | 18.94004 | -0.3607864 | 34.95534 | 19.07562 | -0.24665
34.962 | 19.24131 | -0.06120741 | 34.962 | 18.94472 | -0.3627463 | 34.962 | 19.08225 | -0.2471594
34.96866 | 19.24739 | -0.0613907 | 34.96866 | 18.94955 | -0.3646592 | 34.96866 | 19.08815 | -0.247687
34.97534 | 19.25345 | -0.06157639 | 34.97534 | 18.95434 | -0.3665078 | 34.97534 | 19.09435 | -0.2481256
34.982 | 19.26014 | -0.0618019 | 34.982 | 18.95881 | -0.3685106 | 34.982 | 19.10122 | -0.2487088
34.98867 | 19.26709 | -0.06202793 | 34.98867 | 18.96379 | -0.3703998 | 34.98867 | 19.10644 | -0.2492474
34.99533 | 19.27312 | -0.0622234 | 34.99533 | 18.96841 | -0.3722752 | 34.99533 | 19.11264 | -0.2496929
35.002 | 19.27997 | -0.06235806 | 35.002 | 18.97317 | -0.3742864 | 35.002 | 19.11923 | -0.2501851
35.00867 | 19.28613 | -0.06250307 | 35.00867 | 18.97814 | -0.3761947 | 35.00867 | 19.12587 | -0.250773
35.017 | 19.29477 | -0.06277434 | 35.017 | 18.9845 | -0.3786881 | 35.017 | 19.13326 | -0.2513379
35.02533 | 19.3029 | -0.06305953 | 35.02533 | 18.99066 | -0.381133 | 35.02533 | 19.14148 | -0.251834
35.032 | 19.3094 | -0.06323344 | 35.032 | 18.99452 | -0.3830082 | 35.032 | 19.14754 | -0.252538
35.03867 | 19.31583 | -0.0634132 | 35.03867 | 18.99932 | -0.3850238 | 35.03867 | 19.15395 | -0.2530825
35.04534 | 19.32162 | -0.06359906 | 35.04534 | 19.00404 | -0.387038 | 35.04534 | 19.15972 | -0.2535422
35.052 | 19.32856 | -0.0638226 | 35.052 | 19.0081 | -0.3890929 | 35.052 | 19.16528 | -0.2539865
35.05867 | 19.33425 | -0.06405354 | 35.05867 | 19.01272 | -0.3910786 | 35.05867 | 19.1718 | -0.2544697
35.06533 | 19.3412 | -0.06432309 | 35.06533 | 19.01776 | -0.3929596 | 35.06533 | 19.17828 | -0.2550133
35.072 | 19.3481 | -0.06449784 | 35.072 | 19.0227 | -0.3948979 | 35.072 | 19.18495 | -0.2554669
35.07867 | 19.35426 | -0.06467324 | 35.07867 | 19.02736 | -0.3968746 | 35.07867 | 19.1903 | -0.2560737
35.08533 | 19.36166 | -0.06488794 | 35.08533 | 19.03207 | -0.3988155 | 35.08533 | 19.19704 | -0.2566536
35.092 | 19.36718 | -0.06507684 | 35.092 | 19.03644 | -0.4007568 | 35.092 | 19.20296 | -0.257158
35.09867 | 19.37405 | -0.06526068 | 35.09867 | 19.04085 | -0.4028564 | 35.09867 | 19.20954 | -0.2576505
35.10533 | 19.38039 | -0.06547055 | 35.10533 | 19.04592 | -0.4050842 | 35.10533 | 19.21586 | -0.2582329
35.112 | 19.38687 | -0.06569589 | 35.112 | 19.05028 | -0.407119 | 35.112 | 19.22225 | -0.2588156
35.11867 | 19.3929 | -0.06596076 | 35.11867 | 19.05519 | -0.4089674 | 35.11867 | 19.22787 | -0.2593339
35.12533 | 19.39998 | -0.06618159 | 35.12533 | 19.05894 | -0.4111378 | 35.12533 | 19.23451 | -0.2598183
35.132 | 19.40688 | -0.06640121 | 35.132 | 19.06449 | -0.4132856 | 35.132 | 19.24022 | -0.260441
35.13867 | 19.41299 | -0.0665925 | 35.13867 | 19.06844 | -0.4151571 | 35.13867 | 19.24628 | -0.2609927
35.147 | 19.42087 | -0.0668154 | 35.147 | 19.07409 | -0.4178364 | 35.147 | 19.2544 | -0.2615601
35.15534 | 19.42868 | -0.06707197 | 35.15534 | 19.08069 | -0.420433 | 35.15534 | 19.26211 | -0.262206
35.162 | 19.4351 | -0.06738662 | 35.162 | 19.08498 | -0.4223252 | 35.162 | 19.26816 | -0.2627568
35.16867 | 19.44172 | -0.06768163 | 35.16867 | 19.08933 | -0.4243362 | 35.16867 | 19.27408 | -0.2633454
35.17533 | 19.44794 | -0.06782756 | 35.17533 | 19.09364 | -0.4264228 | 35.17533 | 19.28074 | -0.2639121
35.182 | 19.45463 | -0.06802678 | 35.182 | 19.09869 | -0.4285645 | 35.182 | 19.28708 | -0.2645035
35.18867 | 19.46128 | -0.06829711 | 35.18867 | 19.103 | -0.4306248 | 35.18867 | 19.29306 | -0.2649736
35.19533 | 19.46742 | -0.06852202 | 35.19533 | 19.1066 | -0.4328239 | 35.19533 | 19.29867 | -0.2654516
35.202 | 19.47462 | -0.06874842 | 35.202 | 19.11216 | -0.4350339 | 35.202 | 19.30538 | -0.266067
35.20866 | 19.48069 | -0.0689383 | 35.20866 | 19.11686 | -0.4370684 | 35.20866 | 19.31174 | -0.2667131
35.21533 | 19.48716 | -0.06919034 | 35.21533 | 19.12094 | -0.439125 | 35.21533 | 19.31782 | -0.267207
35.222 | 19.49379 | -0.0694275 | 35.222 | 19.12534 | -0.4412372 | 35.222 | 19.3244 | -0.2677028
35.22866 | 19.50012 | -0.06965337 | 35.22866 | 19.12974 | -0.4432205 | 35.22866 | 19.33012 | -0.2682286
35.23533 | 19.50662 | -0.06994862 | 35.23533 | 19.13516 | -0.4454218 | 35.23533 | 19.33629 | -0.2687498
35.242 | 19.51252 | -0.07018884 | 35.242 | 19.1392 | -0.4475828 | 35.242 | 19.34261 | -0.2693464
35.24866 | 19.51892 | -0.07040913 | 35.24866 | 19.14371 | -0.4496938 | 35.24866 | 19.3488 | -0.2698776
35.25534 | 19.52569 | -0.07068806 | 35.25534 | 19.14836 | -0.4517247 | 35.25534 | 19.3542 | -0.2703494
35.262 | 19.53212 | -0.07099054 | 35.262 | 19.15304 | -0.4538064 | 35.262 | 19.36027 | -0.2709569
35.27033 | 19.53966 | -0.0712254 | 35.27033 | 19.15849 | -0.456681 | 35.27033 | 19.36897 | -0.271741
35.27866 | 19.54802 | -0.07149878 | 35.27866 | 19.16379 | -0.459225 | 35.27866 | 19.37632 | -0.2723606
35.28533 | 19.55412 | -0.07182656 | 35.28533 | 19.16846 | -0.4613223 | 35.28533 | 19.38234 | -0.2728713
35.292 | 19.5608 | -0.072046 | 35.292 | 19.17305 | -0.4636825 | 35.292 | 19.38914 | -0.273459
35.29867 | 19.56703 | -0.0722265 | 35.29867 | 19.17736 | -0.4656654 | 35.29867 | 19.39493 | -0.2740166
35.30533 | 19.57461 | -0.07250579 | 35.30533 | 19.18175 | -0.4676668 | 35.30533 | 19.40155 | -0.274607
35.312 | 19.58011 | -0.07274321 | 35.312 | 19.18604 | -0.4698072 | 35.312 | 19.40698 | -0.2752344
35.31866 | 19.58748 | -0.07295856 | 35.31866 | 19.19088 | -0.4718498 | 35.31866 | 19.41389 | -0.275847
35.32533 | 19.59282 | -0.07326334 | 35.32533 | 19.19546 | -0.4741272 | 35.32533 | 19.41974 | -0.27635
35.332 | 19.59937 | -0.0736219 | 35.332 | 19.19951 | -0.4763122 | 35.332 | 19.42624 | -0.2768357
35.33867 | 19.6059 | -0.0738468 | 35.33867 | 19.20502 | -0.4785162 | 35.33867 | 19.43182 | -0.2774613
35.34534 | 19.61199 | -0.07413452 | 35.34534 | 19.20896 | -0.4806313 | 35.34534 | 19.43786 | -0.2779805
35.352 | 19.61879 | -0.07446342 | 35.352 | 19.21324 | -0.482842 | 35.352 | 19.4444 | -0.278553
35.35867 | 19.62559 | -0.07477236 | 35.35867 | 19.2177 | -0.484943 | 35.35867 | 19.45006 | -0.2790398
35.36533 | 19.63186 | -0.07500878 | 35.36533 | 19.22256 | -0.4871315 | 35.36533 | 19.4565 | -0.2795172
35.372 | 19.63818 | -0.07528424 | 35.372 | 19.22664 | -0.4894074 | 35.372 | 19.46213 | -0.2801584
35.37866 | 19.64445 | -0.07559622 | 35.37866 | 19.23126 | -0.491834 | 35.37866 | 19.46848 | -0.280746
35.38533 | 19.65092 | -0.07584234 | 35.38533 | 19.23549 | -0.4939508 | 35.38533 | 19.47506 | -0.2811656
35.392 | 19.65709 | -0.07609003 | 35.392 | 19.23944 | -0.4959158 | 35.392 | 19.48124 | -0.2817612
35.40033 | 19.66508 | -0.07641888 | 35.40033 | 19.245 | -0.498626 | 35.40033 | 19.4888 | -0.2825886
35.40866 | 19.67289 | -0.076825 | 35.40866 | 19.25105 | -0.5013559 | 35.40866 | 19.49595 | -0.2833302
35.41533 | 19.67969 | -0.07719469 | 35.41533 | 19.25539 | -0.5034412 | 35.41533 | 19.5028 | -0.2838861
35.422 | 19.68632 | -0.07746842 | 35.422 | 19.25984 | -0.5057301 | 35.422 | 19.50897 | -0.2845017
35.42866 | 19.69248 | -0.07766548 | 35.42866 | 19.26454 | -0.5080111 | 35.42866 | 19.51544 | -0.2851112
35.43533 | 19.69872 | -0.07787694 | 35.43533 | 19.2688 | -0.5100676 | 35.43533 | 19.52088 | -0.28566
35.442 | 19.70509 | -0.07817298 | 35.442 | 19.27298 | -0.5123809 | 35.442 | 19.52716 | -0.2861784
35.44867 | 19.71168 | -0.07849631 | 35.44867 | 19.27715 | -0.5144316 | 35.44867 | 19.53308 | -0.2867362
35.45534 | 19.71789 | -0.0787485 | 35.45534 | 19.28176 | -0.5167124 | 35.45534 | 19.53993 | -0.2874394
35.462 | 19.72454 | -0.07910318 | 35.462 | 19.2864 | -0.5191291 | 35.462 | 19.54569 | -0.2880189
35.46866 | 19.73044 | -0.07953457 | 35.46866 | 19.29076 | -0.521259 | 35.46866 | 19.55194 | -0.2884262
35.47534 | 19.73686 | -0.07985902 | 35.47534 | 19.29542 | -0.5233662 | 35.47534 | 19.558 | -0.2890611
35.482 | 19.74361 | -0.08013087 | 35.482 | 19.29905 | -0.5255274 | 35.482 | 19.56419 | -0.2897176
35.48867 | 19.75009 | -0.0803958 | 35.48867 | 19.30394 | -0.5277741 | 35.48867 | 19.57024 | -0.2903132
35.49533 | 19.75572 | -0.08074392 | 35.49533 | 19.30826 | -0.5300496 | 35.49533 | 19.57646 | -0.290811
35.502 | 19.76242 | -0.08118628 | 35.502 | 19.31255 | -0.5323357 | 35.502 | 19.5826 | -0.2913753
35.50867 | 19.76881 | -0.08146766 | 35.50867 | 19.31694 | -0.5346362 | 35.50867 | 19.58854 | -0.291975
35.51533 | 19.77509 | -0.08173641 | 35.51533 | 19.32123 | -0.5367476 | 35.51533 | 19.59453 | -0.2924779
35.52367 | 19.78287 | -0.0821364 | 35.52367 | 19.32673 | -0.5394868 | 35.52367 | 19.6025 | -0.2932858
35.532 | 19.79091 | -0.08252453 | 35.532 | 19.33208 | -0.5423682 | 35.532 | 19.61061 | -0.294091
35.53867 | 19.79736 | -0.08286255 | 35.53867 | 19.33638 | -0.5444879 | 35.53867 | 19.61622 | -0.2945545
35.54534 | 19.8037 | -0.08315366 | 35.54534 | 19.3408 | -0.5468352 | 35.54534 | 19.62266 | -0.2952291
35.552 | 19.81034 | -0.08353003 | 35.552 | 19.34563 | -0.5491682 | 35.552 | 19.62855 | -0.2959738
35.55867 | 19.81645 | -0.08392478 | 35.55867 | 19.34958 | -0.5514004 | 35.55867 | 19.63395 | -0.2964746
35.56533 | 19.82278 | -0.08425731 | 35.56533 | 19.35434 | -0.553666 | 35.56533 | 19.64062 | -0.296964
35.572 | 19.82934 | -0.08463886 | 35.572 | 19.35829 | -0.5557763 | 35.572 | 19.64703 | -0.297659
35.57867 | 19.8355 | -0.08495472 | 35.57867 | 19.36279 | -0.558211 | 35.57867 | 19.65342 | -0.2982178
35.58533 | 19.84136 | -0.08526098 | 35.58533 | 19.36696 | -0.5603338 | 35.58533 | 19.659 | -0.2987216
35.592 | 19.8479 | -0.08570288 | 35.592 | 19.37156 | -0.5626377 | 35.592 | 19.66543 | -0.2993637
35.59867 | 19.85351 | -0.08616356 | 35.59867 | 19.37601 | -0.5649984 | 35.59867 | 19.67086 | -0.3001103
35.60533 | 19.86048 | -0.08654066 | 35.60533 | 19.38059 | -0.567219 | 35.60533 | 19.6774 | -0.3008758
35.612 | 19.86613 | -0.08690722 | 35.612 | 19.38463 | -0.5694824 | 35.612 | 19.68387 | -0.3013804
35.61867 | 19.87336 | -0.08717162 | 35.61867 | 19.38864 | -0.5717046 | 35.61867 | 19.68984 | -0.3018506
35.62533 | 19.87922 | -0.0874683 | 35.62533 | 19.3931 | -0.5741035 | 35.62533 | 19.69598 | -0.3025991
35.632 | 19.88549 | -0.08785144 | 35.632 | 19.39745 | -0.57646 | 35.632 | 19.70175 | -0.3032724
35.63867 | 19.89184 | -0.08829048 | 35.63867 | 19.40246 | -0.5786396 | 35.63867 | 19.70808 | -0.3038522
35.64533 | 19.89772 | -0.08872681 | 35.64533 | 19.40558 | -0.5809057 | 35.64533 | 19.71434 | -0.3045333
35.65367 | 19.90603 | -0.08922306 | 35.65367 | 19.41147 | -0.5837182 | 35.65367 | 19.72208 | -0.3052374
35.662 | 19.91394 | -0.08977931 | 35.662 | 19.41697 | -0.5864702 | 35.662 | 19.72966 | -0.3059359
35.66867 | 19.92023 | -0.09029047 | 35.66867 | 19.42104 | -0.5888422 | 35.66867 | 19.73574 | -0.3065408
35.67533 | 19.92673 | -0.09074401 | 35.67533 | 19.42563 | -0.591264 | 35.67533 | 19.7415 | -0.3071948
35.682 | 19.93283 | -0.09104649 | 35.682 | 19.42983 | -0.5935298 | 35.682 | 19.74755 | -0.3078336
35.68867 | 19.93922 | -0.09136695 | 35.68867 | 19.43434 | -0.5958859 | 35.68867 | 19.75369 | -0.3084758
35.69533 | 19.9448 | -0.091871 | 35.69533 | 19.43832 | -0.5981704 | 35.69533 | 19.76009 | -0.3091646
35.702 | 19.95137 | -0.09233926 | 35.702 | 19.44216 | -0.6003882 | 35.702 | 19.76612 | -0.3098648
35.70866 | 19.95711 | -0.09277019 | 35.70866 | 19.44708 | -0.6026668 | 35.70866 | 19.77216 | -0.3104372
35.71533 | 19.96373 | -0.09320819 | 35.71533 | 19.45111 | -0.6049912 | 35.71533 | 19.77834 | -0.311079
35.722 | 19.97015 | -0.09362906 | 35.722 | 19.45558 | -0.607345 | 35.722 | 19.78417 | -0.3116215
35.72866 | 19.97566 | -0.09409741 | 35.72866 | 19.46034 | -0.6096395 | 35.72866 | 19.79068 | -0.312238
35.73533 | 19.98266 | -0.09449734 | 35.73533 | 19.4642 | -0.6119358 | 35.73533 | 19.79706 | -0.3128697
35.742 | 19.9882 | -0.09492732 | 35.742 | 19.4687 | -0.6143118 | 35.742 | 19.80234 | -0.3134484
35.74866 | 19.99488 | -0.09544125 | 35.74866 | 19.47328 | -0.6166002 | 35.74866 | 19.80902 | -0.3141558
35.75534 | 20.00117 | -0.09584915 | 35.75534 | 19.47707 | -0.6189914 | 35.75534 | 19.815 | -0.3149776
35.762 | 20.00696 | -0.09632348 | 35.762 | 19.4814 | -0.6212916 | 35.762 | 19.82106 | -0.3155742
35.76866 | 20.01334 | -0.09681415 | 35.76866 | 19.48535 | -0.6235152 | 35.76866 | 19.82703 | -0.3161032
35.777 | 20.02078 | -0.09737726 | 35.777 | 19.49116 | -0.6266952 | 35.777 | 19.83442 | -0.3168403
35.78533 | 20.02852 | -0.09801049 | 35.78533 | 19.49649 | -0.6296342 | 35.78533 | 19.8427 | -0.3177126
35.792 | 20.03441 | -0.09859632 | 35.792 | 19.50006 | -0.6318429 | 35.792 | 19.84784 | -0.318474
35.79867 | 20.04137 | -0.09915089 | 35.79867 | 19.50513 | -0.6340486 | 35.79867 | 19.85444 | -0.3189779
35.80533 | 20.04739 | -0.09969784 | 35.80533 | 19.50942 | -0.6365085 | 35.80533 | 19.86025 | -0.3195625
35.812 | 20.05338 | -0.100111 | 35.812 | 19.513 | -0.6389618 | 35.812 | 19.8665 | -0.3202066
35.81866 | 20.0603 | -0.1005469 | 35.81866 | 19.51784 | -0.6413508 | 35.81866 | 19.87264 | -0.3208584
35.82533 | 20.06567 | -0.1010905 | 35.82533 | 19.52181 | -0.6436695 | 35.82533 | 19.87874 | -0.3216506
35.832 | 20.07169 | -0.1015973 | 35.832 | 19.52622 | -0.645875 | 35.832 | 19.88481 | -0.3222409
35.83867 | 20.07793 | -0.102133 | 35.83867 | 19.53005 | -0.6482632 | 35.83867 | 19.8914 | -0.322789
35.84534 | 20.08312 | -0.1026738 | 35.84534 | 19.53501 | -0.6507302 | 35.84534 | 19.89668 | -0.3233655
35.852 | 20.09052 | -0.1032883 | 35.852 | 19.5392 | -0.6530742 | 35.852 | 19.90298 | -0.3241832
35.85867 | 20.09526 | -0.1037879 | 35.85867 | 19.54361 | -0.6555207 | 35.85867 | 19.90953 | -0.3249812
35.86533 | 20.10196 | -0.1043265 | 35.86533 | 19.5477 | -0.657935 | 35.86533 | 19.91528 | -0.3255084
35.872 | 20.10856 | -0.1047784 | 35.872 | 19.55199 | -0.6601303 | 35.872 | 19.92115 | -0.3261075
35.87866 | 20.11476 | -0.1053067 | 35.87866 | 19.55645 | -0.6623413 | 35.87866 | 19.92761 | -0.3268674
35.88533 | 20.12047 | -0.1058956 | 35.88533 | 19.55992 | -0.664875 | 35.88533 | 19.93361 | -0.3275272
35.892 | 20.12684 | -0.1063723 | 35.892 | 19.56454 | -0.6673736 | 35.892 | 19.93953 | -0.3281168
35.89867 | 20.13276 | -0.1070282 | 35.89867 | 19.56863 | -0.6696416 | 35.89867 | 19.94556 | -0.328835
35.907 | 20.14058 | -0.1077861 | 35.907 | 19.57437 | -0.6726106 | 35.907 | 19.95328 | -0.3296356
35.91533 | 20.14844 | -0.1085713 | 35.91533 | 19.5788 | -0.6755188 | 35.91533 | 19.96061 | -0.3304112
35.922 | 20.15429 | -0.1091654 | 35.922 | 19.58362 | -0.6778791 | 35.922 | 19.96729 | -0.331114
35.92866 | 20.15994 | -0.1097498 | 35.92866 | 19.58818 | -0.6803718 | 35.92866 | 19.97295 | -0.331734
35.93533 | 20.16648 | -0.1103508 | 35.93533 | 19.59217 | -0.6826625 | 35.93533 | 19.97858 | -0.3324004
35.942 | 20.17166 | -0.1109433 | 35.942 | 19.59648 | -0.68511 | 35.942 | 19.98526 | -0.3330984
35.94867 | 20.17828 | -0.1116672 | 35.94867 | 19.60112 | -0.687413 | 35.94867 | 19.99126 | -0.3337478
35.95534 | 20.18431 | -0.11227 | 35.95534 | 19.60438 | -0.6896424 | 35.95534 | 19.99742 | -0.3345188
35.962 | 20.19021 | -0.1127934 | 35.962 | 19.60876 | -0.6921436 | 35.962 | 20.00302 | -0.3351519
35.96866 | 20.19618 | -0.1133752 | 35.96866 | 19.61332 | -0.6945709 | 35.96866 | 20.00939 | -0.3357489
35.97534 | 20.20179 | -0.1140431 | 35.97534 | 19.61722 | -0.6969262 | 35.97534 | 20.01529 | -0.3364795
35.982 | 20.20866 | -0.114692 | 35.982 | 19.62235 | -0.699279 | 35.982 | 20.02154 | -0.3370831
35.98867 | 20.21467 | -0.1154675 | 35.98867 | 19.62559 | -0.701654 | 35.98867 | 20.02775 | -0.3376866
35.99533 | 20.22113 | -0.1162618 | 35.99533 | 19.62995 | -0.704078 | 35.99533 | 20.03344 | -0.3384475
36.002 | 20.22677 | -0.1167707 | 36.002 | 19.63396 | -0.7064694 | 36.002 | 20.03985 | -0.3391423
36.00867 | 20.23276 | -0.1173561 | 36.00867 | 19.63844 | -0.7088272 | 36.00867 | 20.04627 | -0.3397661
36.01533 | 20.23902 | -0.1179993 | 36.01533 | 19.64275 | -0.7111319 | 36.01533 | 20.05114 | -0.3404538
36.022 | 20.24481 | -0.1187784 | 36.022 | 19.64734 | -0.7134961 | 36.022 | 20.05763 | -0.341175
36.03033 | 20.25164 | -0.1197563 | 36.03033 | 19.65235 | -0.716547 | 36.03033 | 20.06533 | -0.3421391
36.03867 | 20.25924 | -0.1205657 | 36.03867 | 19.65778 | -0.7195032 | 36.03867 | 20.07281 | -0.342935
36.04534 | 20.26527 | -0.1211216 | 36.04534 | 19.66147 | -0.7218378 | 36.04534 | 20.0792 | -0.3436132
36.052 | 20.27127 | -0.1218041 | 36.052 | 19.66619 | -0.724499 | 36.052 | 20.08508 | -0.3442884
36.05867 | 20.27701 | -0.122602 | 36.05867 | 19.6699 | -0.7268426 | 36.05867 | 20.09121 | -0.3451656
36.06533 | 20.28376 | -0.1233372 | 36.06533 | 19.6741 | -0.729121 | 36.06533 | 20.09717 | -0.3457085
36.072 | 20.28911 | -0.1239438 | 36.072 | 19.67875 | -0.7314859 | 36.072 | 20.10289 | -0.346305
36.07867 | 20.29497 | -0.1247412 | 36.07867 | 19.68259 | -0.7338584 | 36.07867 | 20.10924 | -0.3470168
36.08533 | 20.30061 | -0.1255689 | 36.08533 | 19.68695 | -0.736316 | 36.08533 | 20.11527 | -0.3476406
36.092 | 20.30635 | -0.1263076 | 36.092 | 19.69047 | -0.7387945 | 36.092 | 20.12217 | -0.3482612
36.09867 | 20.31242 | -0.1270816 | 36.09867 | 19.69537 | -0.7411119 | 36.09867 | 20.12718 | -0.3490078
36.10533 | 20.31818 | -0.1278755 | 36.10533 | 19.70009 | -0.7434616 | 36.10533 | 20.1336 | -0.3498672
36.112 | 20.32423 | -0.1285976 | 36.112 | 19.70382 | -0.7460031 | 36.112 | 20.13982 | -0.3505078
36.11867 | 20.33024 | -0.1293316 | 36.11867 | 19.70802 | -0.7484204 | 36.11867 | 20.1454 | -0.3511087
36.12533 | 20.336 | -0.1301561 | 36.12533 | 19.71243 | -0.750781 | 36.12533 | 20.15194 | -0.351934
36.132 | 20.34228 | -0.1310843 | 36.132 | 19.71654 | -0.7532376 | 36.132 | 20.15806 | -0.3526537
36.13867 | 20.34792 | -0.131803 | 36.13867 | 19.72136 | -0.7555689 | 36.13867 | 20.16365 | -0.3533782
36.14533 | 20.35386 | -0.1326529 | 36.14533 | 19.72452 | -0.7580435 | 36.14533 | 20.16991 | -0.3540418
36.152 | 20.35955 | -0.1335208 | 36.152 | 19.72914 | -0.7605088 | 36.152 | 20.17566 | -0.3546381
36.16033 | 20.36681 | -0.1343904 | 36.16033 | 19.73422 | -0.7634808 | 36.16033 | 20.18345 | -0.3555878
36.16867 | 20.37398 | -0.1353835 | 36.16867 | 19.73957 | -0.7664099 | 36.16867 | 20.1908 | -0.3565268
36.17533 | 20.3798 | -0.1363162 | 36.17533 | 19.74367 | -0.76875 | 36.17533 | 20.197 | -0.3570692
36.182 | 20.38565 | -0.1372043 | 36.182 | 19.74744 | -0.7712025 | 36.182 | 20.20279 | -0.3578228
36.18867 | 20.39188 | -0.1380903 | 36.18867 | 19.75198 | -0.7735968 | 36.18867 | 20.20909 | -0.3586678
36.19533 | 20.39697 | -0.1388888 | 36.19533 | 19.75651 | -0.7760978 | 36.19533 | 20.215 | -0.3592332
36.202 | 20.40298 | -0.1397299 | 36.202 | 19.76072 | -0.7785076 | 36.202 | 20.22085 | -0.3598778
36.20866 | 20.40865 | -0.140603 | 36.20866 | 19.76497 | -0.78089 | 36.20866 | 20.22733 | -0.3606851
36.21533 | 20.41416 | -0.1414942 | 36.21533 | 19.76906 | -0.7833619 | 36.21533 | 20.23328 | -0.3613772
36.222 | 20.42031 | -0.1424364 | 36.222 | 19.77306 | -0.7857465 | 36.222 | 20.23939 | -0.3621704
36.22866 | 20.42616 | -0.1432908 | 36.22866 | 19.77778 | -0.7880428 | 36.22866 | 20.24542 | -0.362891
36.23533 | 20.43203 | -0.1442849 | 36.23533 | 19.78127 | -0.7905844 | 36.23533 | 20.25115 | -0.363605
36.242 | 20.4374 | -0.1451622 | 36.242 | 19.78534 | -0.7930078 | 36.242 | 20.25692 | -0.3642869
36.24866 | 20.44284 | -0.1461127 | 36.24866 | 19.78939 | -0.7952906 | 36.24866 | 20.26298 | -0.3649276
36.25534 | 20.44903 | -0.1471535 | 36.25534 | 19.79414 | -0.7978195 | 36.25534 | 20.26921 | -0.365669
36.262 | 20.45448 | -0.1481847 | 36.262 | 19.79796 | -0.8002731 | 36.262 | 20.27534 | -0.3664489
36.26866 | 20.46064 | -0.1491296 | 36.26866 | 19.80261 | -0.8026116 | 36.26866 | 20.28112 | -0.367146
36.27533 | 20.4659 | -0.149862 | 36.27533 | 19.80696 | -0.8050972 | 36.27533 | 20.28702 | -0.3678596
36.28366 | 20.47282 | -0.1512555 | 36.28366 | 19.81202 | -0.8080507 | 36.28366 | 20.29497 | -0.3686997
36.292 | 20.48019 | -0.1525858 | 36.292 | 19.81753 | -0.8108899 | 36.292 | 20.30249 | -0.3697385
36.29867 | 20.48602 | -0.1534574 | 36.29867 | 19.82141 | -0.813318 | 36.29867 | 20.30846 | -0.3705284
36.30533 | 20.49142 | -0.1544176 | 36.30533 | 19.82584 | -0.8158751 | 36.30533 | 20.31439 | -0.3712375
36.312 | 20.49676 | -0.1555915 | 36.312 | 19.82959 | -0.8183643 | 36.312 | 20.32046 | -0.3718428
36.31866 | 20.50258 | -0.1567066 | 36.31866 | 19.83404 | -0.8209095 | 36.31866 | 20.32669 | -0.372569
36.32533 | 20.50814 | -0.1576105 | 36.32533 | 19.83754 | -0.8232188 | 36.32533 | 20.33231 | -0.3733786
36.332 | 20.51369 | -0.1586992 | 36.332 | 19.84196 | -0.8254618 | 36.332 | 20.33832 | -0.3741522
36.33867 | 20.51946 | -0.1596869 | 36.33867 | 19.84659 | -0.8277641 | 36.33867 | 20.34549 | -0.3747654
36.34534 | 20.52532 | -0.1606915 | 36.34534 | 19.85063 | -0.8303144 | 36.34534 | 20.35051 | -0.3754192
36.352 | 20.53111 | -0.1618965 | 36.352 | 19.85527 | -0.832875 | 36.352 | 20.35608 | -0.3763831
36.35867 | 20.53608 | -0.1629184 | 36.35867 | 19.85872 | -0.8350824 | 36.35867 | 20.36301 | -0.3770802
36.36533 | 20.54177 | -0.1639039 | 36.36533 | 19.86312 | -0.8374829 | 36.36533 | 20.36836 | -0.3776318
36.372 | 20.54739 | -0.1652532 | 36.372 | 19.86734 | -0.8399668 | 36.372 | 20.37393 | -0.37852
36.37866 | 20.55244 | -0.1663288 | 36.37866 | 19.87109 | -0.8424991 | 36.37866 | 20.3805 | -0.3793457
36.38533 | 20.55831 | -0.1674042 | 36.38533 | 19.87593 | -0.8449875 | 36.38533 | 20.38649 | -0.3799713
36.392 | 20.56328 | -0.1685116 | 36.392 | 19.87961 | -0.8472388 | 36.392 | 20.39277 | -0.3806306
36.39867 | 20.5691 | -0.1698359 | 36.39867 | 19.88436 | -0.8496474 | 36.39867 | 20.39869 | -0.381398
36.40534 | 20.5742 | -0.1708806 | 36.40534 | 19.88854 | -0.8520126 | 36.40534 | 20.40454 | -0.3821024
36.41367 | 20.58102 | -0.1723066 | 36.41367 | 19.89365 | -0.8550738 | 36.41367 | 20.4119 | -0.3830874
36.422 | 20.58797 | -0.1738821 | 36.422 | 19.89827 | -0.8580939 | 36.422 | 20.41942 | -0.3841479
36.42866 | 20.5938 | -0.1749953 | 36.42866 | 19.90325 | -0.860489 | 36.42866 | 20.42611 | -0.3848475
36.43533 | 20.59873 | -0.1761701 | 36.43533 | 19.90716 | -0.8630035 | 36.43533 | 20.43151 | -0.3854495
36.442 | 20.60422 | -0.177432 | 36.442 | 19.91105 | -0.8655379 | 36.442 | 20.43795 | -0.386182
36.44867 | 20.60971 | -0.178691 | 36.44867 | 19.91564 | -0.8677704 | 36.44867 | 20.44346 | -0.386987
36.45534 | 20.61577 | -0.1799024 | 36.45534 | 19.91965 | -0.8700538 | 36.45534 | 20.44998 | -0.3878978
36.462 | 20.62098 | -0.1810502 | 36.462 | 19.9239 | -0.8725788 | 36.462 | 20.45564 | -0.3886546
36.46866 | 20.62602 | -0.1823996 | 36.46866 | 19.92842 | -0.8749394 | 36.46866 | 20.46163 | -0.3892605
36.47534 | 20.63139 | -0.1836845 | 36.47534 | 19.93236 | -0.8772548 | 36.47534 | 20.46782 | -0.3898954
36.482 | 20.63698 | -0.1850439 | 36.482 | 19.93663 | -0.8799144 | 36.482 | 20.47401 | -0.3906578
36.48867 | 20.6421 | -0.186271 | 36.48867 | 19.94049 | -0.882439 | 36.48867 | 20.47931 | -0.3915193
36.49533 | 20.64694 | -0.1875006 | 36.49533 | 19.94512 | -0.8845558 | 36.49533 | 20.48533 | -0.3922102
36.502 | 20.65277 | -0.1888415 | 36.502 | 19.94956 | -0.8868889 | 36.502 | 20.49152 | -0.3929742
36.50867 | 20.65779 | -0.1903961 | 36.50867 | 19.9533 | -0.8893961 | 36.50867 | 20.49737 | -0.3937686
36.51533 | 20.66332 | -0.1915762 | 36.51533 | 19.95719 | -0.8919366 | 36.51533 | 20.50348 | -0.394309
36.522 | 20.66917 | -0.1925482 | 36.522 | 19.9616 | -0.8942749 | 36.522 | 20.50961 | -0.3949972
36.52866 | 20.67405 | -0.1940752 | 36.52866 | 19.96636 | -0.8965968 | 36.52866 | 20.51512 | -0.3960025
36.537 | 20.6804 | -0.1957838 | 36.537 | 19.97138 | -0.8996659 | 36.537 | 20.52325 | -0.3969606
36.54534 | 20.68733 | -0.1973698 | 36.54534 | 19.97673 | -0.9026431 | 36.54534 | 20.53069 | -0.3977606
36.552 | 20.6923 | -0.198683 | 36.552 | 19.98104 | -0.904918 | 36.552 | 20.53639 | -0.3986234
36.55867 | 20.69794 | -0.2002476 | 36.55867 | 19.98527 | -0.9073741 | 36.55867 | 20.54217 | -0.399357
36.56533 | 20.70289 | -0.2015804 | 36.56533 | 19.98963 | -0.9096869 | 36.56533 | 20.54836 | -0.4001234
36.572 | 20.70822 | -0.202965 | 36.572 | 19.99349 | -0.9119853 | 36.572 | 20.55412 | -0.4010202
36.57867 | 20.7134 | -0.2042817 | 36.57867 | 19.99756 | -0.9143828 | 36.57867 | 20.5603 | -0.4016811
36.58533 | 20.71845 | -0.2056718 | 36.58533 | 20.00156 | -0.9167416 | 36.58533 | 20.56617 | -0.4023667
36.592 | 20.72392 | -0.2072251 | 36.592 | 20.00638 | -0.9192949 | 36.592 | 20.57185 | -0.4030896
36.59867 | 20.7292 | -0.2087774 | 36.59867 | 20.01029 | -0.9215912 | 36.59867 | 20.57836 | -0.4038689
36.60533 | 20.73406 | -0.2101229 | 36.60533 | 20.01419 | -0.9238228 | 36.60533 | 20.58411 | -0.404657
36.612 | 20.73976 | -0.2114142 | 36.612 | 20.01855 | -0.9262476 | 36.612 | 20.58975 | -0.4055722
36.61867 | 20.7449 | -0.212959 | 36.61867 | 20.02301 | -0.9285512 | 36.61867 | 20.59625 | -0.4063567
36.62533 | 20.7498 | -0.2145061 | 36.62533 | 20.02676 | -0.9309071 | 36.62533 | 20.60216 | -0.407098
36.632 | 20.75516 | -0.2160865 | 36.632 | 20.03084 | -0.9333465 | 36.632 | 20.60825 | -0.4078592
36.63867 | 20.75978 | -0.2175833 | 36.63867 | 20.03564 | -0.9356437 | 36.63867 | 20.6143 | -0.4086204
36.64533 | 20.7651 | -0.2190918 | 36.64533 | 20.03952 | -0.9378869 | 36.64533 | 20.61992 | -0.4093586
36.652 | 20.76984 | -0.2205741 | 36.652 | 20.04348 | -0.9403531 | 36.652 | 20.62585 | -0.4099472
36.65866 | 20.77512 | -0.2221443 | 36.65866 | 20.04825 | -0.9426434 | 36.65866 | 20.63169 | -0.410871
36.667 | 20.78112 | -0.2241944 | 36.667 | 20.05368 | -0.9455464 | 36.667 | 20.63948 | -0.4119828
36.67533 | 20.78752 | -0.2260716 | 36.67533 | 20.05855 | -0.9484493 | 36.67533 | 20.64661 | -0.4129404
36.682 | 20.79246 | -0.2275578 | 36.682 | 20.06325 | -0.9508992 | 36.682 | 20.65281 | -0.413715
36.68867 | 20.79792 | -0.2292473 | 36.68867 | 20.06719 | -0.95325 | 36.68867 | 20.65789 | -0.4144005
36.69533 | 20.80265 | -0.2307212 | 36.69533 | 20.07151 | -0.9555856 | 36.69533 | 20.6647 | -0.4150836
36.702 | 20.80798 | -0.2323497 | 36.702 | 20.07588 | -0.9579718 | 36.702 | 20.67052 | -0.4159328
36.70866 | 20.81287 | -0.2340973 | 36.70866 | 20.08026 | -0.9604094 | 36.70866 | 20.67667 | -0.41675
36.71533 | 20.81773 | -0.2355688 | 36.71533 | 20.08404 | -0.9626106 | 36.71533 | 20.68226 | -0.4176282
36.722 | 20.82246 | -0.237262 | 36.722 | 20.08834 | -0.9648866 | 36.722 | 20.68861 | -0.4185597
36.72866 | 20.82776 | -0.2390839 | 36.72866 | 20.09258 | -0.9672705 | 36.72866 | 20.6949 | -0.4192686
36.73533 | 20.83323 | -0.2407387 | 36.73533 | 20.09681 | -0.9694969 | 36.73533 | 20.70105 | -0.4198519
36.742 | 20.83793 | -0.2423706 | 36.742 | 20.10161 | -0.9717494 | 36.742 | 20.70667 | -0.4205444
36.74866 | 20.84304 | -0.2440758 | 36.74866 | 20.1054 | -0.9740736 | 36.74866 | 20.71237 | -0.4215012
36.75534 | 20.84773 | -0.2458114 | 36.75534 | 20.11049 | -0.9763506 | 36.75534 | 20.71847 | -0.4221994
36.762 | 20.8523 | -0.2475556 | 36.762 | 20.11428 | -0.9787426 | 36.762 | 20.72439 | -0.4230299
36.76866 | 20.85724 | -0.2492359 | 36.76866 | 20.11784 | -0.9811809 | 36.76866 | 20.73024 | -0.4240694
36.77533 | 20.86214 | -0.2510144 | 36.77533 | 20.12255 | -0.9833395 | 36.77533 | 20.7356 | -0.4245441
36.782 | 20.86693 | -0.2528617 | 36.782 | 20.12648 | -0.9854566 | 36.782 | 20.7415 | -0.425295
36.79033 | 20.87324 | -0.2549658 | 36.79033 | 20.13178 | -0.9884532 | 36.79033 | 20.74952 | -0.4265348
36.79867 | 20.87931 | -0.2571103 | 36.79867 | 20.13696 | -0.9912189 | 36.79867 | 20.75733 | -0.4275479
36.80533 | 20.88376 | -0.2589331 | 36.80533 | 20.14194 | -0.9934825 | 36.80533 | 20.76244 | -0.4281207
36.812 | 20.8882 | -0.2606782 | 36.812 | 20.1463 | -0.9957856 | 36.812 | 20.76862 | -0.4288675
36.81866 | 20.89345 | -0.2625162 | 36.81866 | 20.15052 | -0.9980645 | 36.81866 | 20.77439 | -0.4296274
36.82533 | 20.89785 | -0.2643225 | 36.82533 | 20.15483 | -1.000207 | 36.82533 | 20.7802 | -0.4305586
36.832 | 20.90306 | -0.2661295 | 36.832 | 20.15926 | -1.002576 | 36.832 | 20.7862 | -0.4315172
36.83867 | 20.90737 | -0.2679304 | 36.83867 | 20.16394 | -1.004904 | 36.83867 | 20.79255 | -0.4322625
36.84534 | 20.91287 | -0.2698545 | 36.84534 | 20.16853 | -1.007208 | 36.84534 | 20.79794 | -0.4329766
36.852 | 20.91744 | -0.2716201 | 36.852 | 20.17246 | -1.009279 | 36.852 | 20.80452 | -0.4337714
36.85867 | 20.92208 | -0.2736081 | 36.85867 | 20.17652 | -1.011476 | 36.85867 | 20.80987 | -0.4345396
36.86533 | 20.92683 | -0.2757115 | 36.86533 | 20.18076 | -1.013733 | 36.86533 | 20.81566 | -0.4353265
36.872 | 20.9314 | -0.2773909 | 36.872 | 20.18553 | -1.016132 | 36.872 | 20.82198 | -0.43629
36.87866 | 20.93628 | -0.2792606 | 36.87866 | 20.18959 | -1.018332 | 36.87866 | 20.82835 | -0.4371252
36.88533 | 20.94067 | -0.2812928 | 36.88533 | 20.19406 | -1.020569 | 36.88533 | 20.83412 | -0.4378382
36.892 | 20.94554 | -0.2833262 | 36.892 | 20.19897 | -1.02259 | 36.892 | 20.84016 | -0.4386309
36.89867 | 20.95034 | -0.2851832 | 36.89867 | 20.20294 | -1.024659 | 36.89867 | 20.84609 | -0.4395562
36.90534 | 20.95426 | -0.2871518 | 36.90534 | 20.2072 | -1.026858 | 36.90534 | 20.85228 | -0.4403189
36.912 | 20.95997 | -0.2891313 | 36.912 | 20.21204 | -1.028968 | 36.912 | 20.85782 | -0.4411754
36.92034 | 20.96475 | -0.291524 | 36.92034 | 20.21724 | -1.031738 | 36.92034 | 20.86528 | -0.4420414
36.92866 | 20.97086 | -0.2940186 | 36.92866 | 20.22276 | -1.034518 | 36.92866 | 20.87206 | -0.4430262
36.93533 | 20.97512 | -0.2959887 | 36.93533 | 20.22669 | -1.036636 | 36.93533 | 20.87814 | -0.4439502
36.942 | 20.97978 | -0.2979754 | 36.942 | 20.23151 | -1.038721 | 36.942 | 20.88403 | -0.4448366
36.94867 | 20.98456 | -0.3000522 | 36.94867 | 20.23629 | -1.040849 | 36.94867 | 20.89044 | -0.4456131
36.95534 | 20.98879 | -0.3021656 | 36.95534 | 20.24054 | -1.042867 | 36.95534 | 20.89646 | -0.4463806
36.962 | 20.99332 | -0.3040556 | 36.962 | 20.24528 | -1.045033 | 36.962 | 20.90222 | -0.4471496
36.96866 | 20.99838 | -0.3060738 | 36.96866 | 20.24911 | -1.047175 | 36.96866 | 20.90789 | -0.44782
36.97534 | 21.00249 | -0.308082 | 36.97534 | 20.25408 | -1.049239 | 36.97534 | 20.9135 | -0.4485914
36.982 | 21.00712 | -0.3102401 | 36.982 | 20.25833 | -1.051231 | 36.982 | 20.91963 | -0.4495056
36.98867 | 21.01158 | -0.3122965 | 36.98867 | 20.2633 | -1.053419 | 36.98867 | 20.92565 | -0.4503186
36.99533 | 21.01584 | -0.3143007 | 36.99533 | 20.26796 | -1.055475 | 36.99533 | 20.93125 | -0.4513031
37.002 | 21.02036 | -0.3164916 | 37.002 | 20.27206 | -1.057449 | 37.002 | 20.93758 | -0.452241
37.00867 | 21.02472 | -0.3186448 | 37.00867 | 20.27763 | -1.059511 | 37.00867 | 20.94374 | -0.4529308
37.01533 | 21.02919 | -0.3206952 | 37.01533 | 20.2813 | -1.06165 | 37.01533 | 20.94911 | -0.4537531
37.022 | 21.03381 | -0.322878 | 37.022 | 20.28584 | -1.06365 | 37.022 | 20.95517 | -0.4546163
37.02866 | 21.03842 | -0.3249212 | 37.02866 | 20.29041 | -1.065621 | 37.02866 | 20.96123 | -0.455474
37.03533 | 21.04285 | -0.3271518 | 37.03533 | 20.29505 | -1.067663 | 37.03533 | 20.96758 | -0.456272
37.04367 | 21.0481 | -0.3299306 | 37.04367 | 20.30066 | -1.07022 | 37.04367 | 20.97441 | -0.4572924
37.052 | 21.05406 | -0.3326633 | 37.052 | 20.3064 | -1.07257 | 37.052 | 20.98192 | -0.4582312
37.05867 | 21.05766 | -0.3348155 | 37.05867 | 20.31126 | -1.074381 | 37.05867 | 20.98831 | -0.4592545
37.06533 | 21.06268 | -0.3369808 | 37.06533 | 20.31554 | -1.076456 | 37.06533 | 20.99419 | -0.460069
37.072 | 21.06675 | -0.3392497 | 37.072 | 20.32057 | -1.078432 | 37.072 | 20.99988 | -0.4609194
37.07867 | 21.07152 | -0.3414528 | 37.07867 | 20.32519 | -1.080312 | 37.07867 | 21.00608 | -0.4617321
37.08533 | 21.0759 | -0.3436698 | 37.08533 | 20.32971 | -1.082055 | 37.08533 | 21.01121 | -0.4624553
37.092 | 21.07946 | -0.3458926 | 37.092 | 20.33423 | -1.084028 | 37.092 | 21.01702 | -0.4632961
37.09867 | 21.08365 | -0.3482316 | 37.09867 | 20.33917 | -1.086143 | 37.09867 | 21.0231 | -0.464216
37.10533 | 21.08838 | -0.350534 | 37.10533 | 20.34411 | -1.087829 | 37.10533 | 21.02875 | -0.4651407
37.112 | 21.09245 | -0.3527412 | 37.112 | 20.34861 | -1.089838 | 37.112 | 21.03546 | -0.4658798
37.11867 | 21.09718 | -0.3550047 | 37.11867 | 20.35356 | -1.091752 | 37.11867 | 21.04118 | -0.4665852
37.12533 | 21.10157 | -0.3573328 | 37.12533 | 20.35814 | -1.093539 | 37.12533 | 21.04654 | -0.4673111
37.132 | 21.10574 | -0.359657 | 37.132 | 20.36233 | -1.095431 | 37.132 | 21.05209 | -0.4682287
37.13867 | 21.10996 | -0.3618357 | 37.13867 | 20.36818 | -1.097271 | 37.13867 | 21.05838 | -0.46927
37.14533 | 21.11426 | -0.3641168 | 37.14533 | 20.37251 | -1.098975 | 37.14533 | 21.06455 | -0.4700402
37.152 | 21.11848 | -0.3665578 | 37.152 | 20.37752 | -1.100789 | 37.152 | 21.07023 | -0.470807
37.15866 | 21.12228 | -0.3689697 | 37.15866 | 20.38271 | -1.102619 | 37.15866 | 21.07671 | -0.4718367
37.16533 | 21.12682 | -0.3713042 | 37.16533 | 20.38693 | -1.104382 | 37.16533 | 21.08263 | -0.4725725
37.17366 | 21.1322 | -0.3742676 | 37.17366 | 20.39279 | -1.10651 | 37.17366 | 21.08931 | -0.4736418
37.182 | 21.13713 | -0.3771659 | 37.182 | 20.39827 | -1.108682 | 37.182 | 21.09578 | -0.4748528
37.18867 | 21.14152 | -0.3795534 | 37.18867 | 20.4036 | -1.110547 | 37.18867 | 21.10288 | -0.4755598
37.19533 | 21.14562 | -0.3819244 | 37.19533 | 20.40842 | -1.112141 | 37.19533 | 21.10865 | -0.4762726
37.202 | 21.14988 | -0.38415 | 37.202 | 20.41322 | -1.113882 | 37.202 | 21.11413 | -0.4772244
37.20866 | 21.15374 | -0.3865243 | 37.20866 | 20.41884 | -1.115599 | 37.20866 | 21.12047 | -0.4781998
37.21533 | 21.15724 | -0.3890109 | 37.21533 | 20.42363 | -1.117092 | 37.21533 | 21.1267 | -0.4789976
37.222 | 21.1622 | -0.3913903 | 37.222 | 20.42823 | -1.118852 | 37.222 | 21.13226 | -0.4797604
37.22866 | 21.16644 | -0.3937569 | 37.22866 | 20.43339 | -1.120674 | 37.22866 | 21.1387 | -0.4807779
37.23533 | 21.1707 | -0.3962637 | 37.23533 | 20.43816 | -1.122303 | 37.23533 | 21.14405 | -0.4816009
37.242 | 21.17418 | -0.3989585 | 37.242 | 20.44306 | -1.124038 | 37.242 | 21.15003 | -0.4825491
37.24866 | 21.17894 | -0.4012696 | 37.24866 | 20.44795 | -1.12563 | 37.24866 | 21.15595 | -0.4834032
37.25534 | 21.18266 | -0.4035672 | 37.25534 | 20.45303 | -1.127071 | 37.25534 | 21.16162 | -0.4841189
37.262 | 21.1873 | -0.4060962 | 37.262 | 20.45743 | -1.128624 | 37.262 | 21.1678 | -0.4851034
37.26866 | 21.19112 | -0.4085812 | 37.26866 | 20.46246 | -1.130425 | 37.26866 | 21.17381 | -0.4860281
37.27533 | 21.19496 | -0.4111885 | 37.27533 | 20.46756 | -1.132111 | 37.27533 | 21.17919 | -0.4869378
37.282 | 21.19946 | -0.4136415 | 37.282 | 20.47302 | -1.133556 | 37.282 | 21.18508 | -0.4877397
37.28867 | 21.20324 | -0.4161543 | 37.28867 | 20.47784 | -1.135151 | 37.28867 | 21.19086 | -0.488493
37.297 | 21.20834 | -0.4192925 | 37.297 | 20.48435 | -1.136965 | 37.297 | 21.19847 | -0.4895994
37.30533 | 21.21298 | -0.4224561 | 37.30533 | 20.49053 | -1.13887 | 37.30533 | 21.20612 | -0.4907062
37.312 | 21.21705 | -0.4248616 | 37.312 | 20.49497 | -1.140325 | 37.312 | 21.21195 | -0.491377
37.31866 | 21.22078 | -0.4274394 | 37.31866 | 20.50047 | -1.142004 | 37.31866 | 21.2179 | -0.4922676
37.32533 | 21.22497 | -0.4300606 | 37.32533 | 20.50588 | -1.143624 | 37.32533 | 21.2234 | -0.4933509
37.332 | 21.22918 | -0.432501 | 37.332 | 20.51084 | -1.145032 | 37.332 | 21.22925 | -0.4942289
37.33867 | 21.23319 | -0.4351302 | 37.33867 | 20.51619 | -1.146353 | 37.33867 | 21.23498 | -0.494919
37.34534 | 21.23773 | -0.4377856 | 37.34534 | 20.52094 | -1.147779 | 37.34534 | 21.24117 | -0.4956865
37.352 | 21.24125 | -0.4402662 | 37.352 | 20.52598 | -1.149391 | 37.352 | 21.24639 | -0.4965124
37.35867 | 21.24506 | -0.4427691 | 37.35867 | 20.53082 | -1.15076 | 37.35867 | 21.25276 | -0.4976006
37.36533 | 21.2491 | -0.4455026 | 37.36533 | 20.53582 | -1.152314 | 37.36533 | 21.25867 | -0.4985496
37.372 | 21.25345 | -0.4482364 | 37.372 | 20.54146 | -1.15371 | 37.372 | 21.26431 | -0.4992912
37.37866 | 21.25695 | -0.4506012 | 37.37866 | 20.54656 | -1.155134 | 37.37866 | 21.27086 | -0.5002328
37.38533 | 21.26108 | -0.453379 | 37.38533 | 20.55189 | -1.156602 | 37.38533 | 21.27639 | -0.5011072
37.392 | 21.26552 | -0.4560434 | 37.392 | 20.5569 | -1.158016 | 37.392 | 21.28206 | -0.5019302
37.39867 | 21.26864 | -0.4586191 | 37.39867 | 20.56232 | -1.159336 | 37.39867 | 21.28806 | -0.5028064
37.40534 | 21.27244 | -0.461132 | 37.40534 | 20.56668 | -1.16074 | 37.40534 | 21.29333 | -0.5037422
37.412 | 21.27646 | -0.4638194 | 37.412 | 20.57232 | -1.162128 | 37.412 | 21.30002 | -0.5045786
37.41867 | 21.28015 | -0.4665617 | 37.41867 | 20.57793 | -1.16348 | 37.41867 | 21.30553 | -0.5051742
37.427 | 21.2853 | -0.4698642 | 37.427 | 20.58423 | -1.165164 | 37.427 | 21.31244 | -0.5065268
37.43533 | 21.2903 | -0.4731866 | 37.43533 | 20.59024 | -1.166956 | 37.43533 | 21.32015 | -0.5076404
37.442 | 21.29412 | -0.4757829 | 37.442 | 20.59602 | -1.168173 | 37.442 | 21.32634 | -0.5083457
37.44867 | 21.29785 | -0.4784428 | 37.44867 | 20.60112 | -1.169362 | 37.44867 | 21.33197 | -0.5091541
37.45534 | 21.30227 | -0.4812043 | 37.45534 | 20.60638 | -1.17088 | 37.45534 | 21.33743 | -0.510228
37.462 | 21.30586 | -0.4838957 | 37.462 | 20.61149 | -1.172129 | 37.462 | 21.34347 | -0.5111081
37.46866 | 21.3097 | -0.4866762 | 37.46866 | 20.6175 | -1.173315 | 37.46866 | 21.34912 | -0.5119504
37.47534 | 21.3134 | -0.4892879 | 37.47534 | 20.62218 | -1.174539 | 37.47534 | 21.35531 | -0.5128861
37.482 | 21.31682 | -0.4919576 | 37.482 | 20.62749 | -1.175864 | 37.482 | 21.36132 | -0.5138488
37.48867 | 21.32062 | -0.4947649 | 37.48867 | 20.63323 | -1.17717 | 37.48867 | 21.36712 | -0.5146622
37.49533 | 21.32475 | -0.4974993 | 37.49533 | 20.63853 | -1.17843 | 37.49533 | 21.3727 | -0.5154214
37.502 | 21.32866 | -0.5002531 | 37.502 | 20.64394 | -1.179563 | 37.502 | 21.37844 | -0.5163996
37.50867 | 21.33291 | -0.5029448 | 37.50867 | 20.64856 | -1.180772 | 37.50867 | 21.38492 | -0.5173713
37.51533 | 21.33657 | -0.5056768 | 37.51533 | 20.65446 | -1.181918 | 37.51533 | 21.38999 | -0.5182549
37.522 | 21.33974 | -0.5083435 | 37.522 | 20.66 | -1.183104 | 37.522 | 21.39577 | -0.5189575
37.52866 | 21.34422 | -0.5110956 | 37.52866 | 20.66523 | -1.184173 | 37.52866 | 21.40188 | -0.5199074
37.53533 | 21.34731 | -0.5139796 | 37.53533 | 20.67087 | -1.185317 | 37.53533 | 21.40794 | -0.5208772
37.542 | 21.35129 | -0.5167728 | 37.542 | 20.67651 | -1.186357 | 37.542 | 21.41329 | -0.5218689
37.55034 | 21.35594 | -0.5201294 | 37.55034 | 20.68314 | -1.187719 | 37.55034 | 21.42106 | -0.5230034
37.55867 | 21.36107 | -0.5234576 | 37.55867 | 20.6898 | -1.189286 | 37.55867 | 21.42822 | -0.5241426
37.56533 | 21.36474 | -0.5262974 | 37.56533 | 20.69656 | -1.190243 | 37.56533 | 21.43453 | -0.5249388
37.572 | 21.36842 | -0.5290952 | 37.572 | 20.70154 | -1.191128 | 37.572 | 21.43998 | -0.5258228
37.57867 | 21.37164 | -0.5319488 | 37.57867 | 20.70689 | -1.192104 | 37.57867 | 21.44613 | -0.526812
37.58533 | 21.3758 | -0.5349098 | 37.58533 | 20.71308 | -1.193052 | 37.58533 | 21.45158 | -0.5278253
37.592 | 21.37948 | -0.5375787 | 37.592 | 20.71817 | -1.193954 | 37.592 | 21.45754 | -0.5287312
37.59867 | 21.3835 | -0.5403064 | 37.59867 | 20.72347 | -1.194862 | 37.59867 | 21.46358 | -0.5296285
37.60533 | 21.38676 | -0.543007 | 37.60533 | 20.72945 | -1.195606 | 37.60533 | 21.46912 | -0.5305088
37.612 | 21.3899 | -0.5458874 | 37.612 | 20.73488 | -1.196522 | 37.612 | 21.47513 | -0.5313038
37.61867 | 21.39415 | -0.5487533 | 37.61867 | 20.7414 | -1.197289 | 37.61867 | 21.48104 | -0.5322158
37.62533 | 21.3978 | -0.5514717 | 37.62533 | 20.74711 | -1.19783 | 37.62533 | 21.48675 | -0.5332654
37.632 | 21.40155 | -0.5543556 | 37.632 | 20.7524 | -1.19851 | 37.632 | 21.49245 | -0.5342392
37.63867 | 21.40516 | -0.557227 | 37.63867 | 20.75898 | -1.199072 | 37.63867 | 21.49826 | -0.5351513
37.64533 | 21.40886 | -0.5601234 | 37.64533 | 20.76455 | -1.199582 | 37.64533 | 21.50348 | -0.5360546
37.652 | 21.41226 | -0.562995 | 37.652 | 20.77042 | -1.200114 | 37.652 | 21.50966 | -0.5368681
37.65866 | 21.41633 | -0.5657349 | 37.65866 | 20.7769 | -1.20065 | 37.65866 | 21.51592 | -0.5376302
37.66533 | 21.41996 | -0.5684624 | 37.66533 | 20.7823 | -1.201049 | 37.66533 | 21.5214 | -0.5387329
37.672 | 21.42356 | -0.5713258 | 37.672 | 20.78846 | -1.201444 | 37.672 | 21.52758 | -0.5397574
37.68033 | 21.42782 | -0.575051 | 37.68033 | 20.79584 | -1.201898 | 37.68033 | 21.53499 | -0.540857
37.68867 | 21.43298 | -0.5786374 | 37.68867 | 20.80381 | -1.202155 | 37.68867 | 21.54208 | -0.5419994
37.69533 | 21.43656 | -0.5814684 | 37.69533 | 20.81096 | -1.202278 | 37.69533 | 21.54808 | -0.5428443
37.702 | 21.43995 | -0.5843766 | 37.702 | 20.81673 | -1.202317 | 37.702 | 21.5545 | -0.5437753
37.70866 | 21.44364 | -0.587323 | 37.70866 | 20.82353 | -1.202312 | 37.70866 | 21.56003 | -0.5447963
37.71533 | 21.44754 | -0.5902993 | 37.71533 | 20.8297 | -1.202247 | 37.71533 | 21.56579 | -0.5456555
37.722 | 21.45124 | -0.5930108 | 37.722 | 20.83606 | -1.202081 | 37.722 | 21.57086 | -0.5466006
37.72866 | 21.4548 | -0.5959809 | 37.72866 | 20.84278 | -1.201899 | 37.72866 | 21.57768 | -0.5477348
37.73533 | 21.4577 | -0.598919 | 37.73533 | 20.84955 | -1.20167 | 37.73533 | 21.58311 | -0.548549
37.742 | 21.46173 | -0.6017042 | 37.742 | 20.85671 | -1.201366 | 37.742 | 21.58934 | -0.5493604
37.74866 | 21.46563 | -0.604547 | 37.74866 | 20.86348 | -1.200774 | 37.74866 | 21.59455 | -0.5502266
37.75534 | 21.46914 | -0.6075985 | 37.75534 | 20.87105 | -1.1997 | 37.75534 | 21.6003 | -0.5510668
37.762 | 21.47251 | -0.6105305 | 37.762 | 20.87844 | -1.198045 | 37.762 | 21.60641 | -0.5521174
37.76866 | 21.47638 | -0.6134136 | 37.76866 | 20.88625 | -1.196406 | 37.76866 | 21.61203 | -0.5530882
37.77533 | 21.47944 | -0.616291 | 37.77533 | 20.89392 | -1.194469 | 37.77533 | 21.61819 | -0.5537888
37.782 | 21.48327 | -0.6192506 | 37.782 | 20.90075 | -1.192566 | 37.782 | 21.62378 | -0.5548002
37.78867 | 21.48705 | -0.6221606 | 37.78867 | 20.90984 | -1.190595 | 37.78867 | 21.62993 | -0.5557962
37.79534 | 21.49056 | -0.6250453 | 37.79534 | 20.91788 | -1.188398 | 37.79534 | 21.63597 | -0.5565688
37.80366 | 21.4952 | -0.6286994 | 37.80366 | 20.92817 | -1.185444 | 37.80366 | 21.64298 | -0.557735
37.812 | 21.49949 | -0.632265 | 37.812 | 20.93904 | -1.181967 | 37.812 | 21.64987 | -0.5589529
37.81866 | 21.50265 | -0.6353234 | 37.81866 | 20.9474 | -1.179072 | 37.81866 | 21.6561 | -0.5599804
37.82533 | 21.50656 | -0.6383562 | 37.82533 | 20.95732 | -1.175709 | 37.82533 | 21.66174 | -0.5609176
37.832 | 21.5104 | -0.6412348 | 37.832 | 20.96616 | -1.172141 | 37.832 | 21.668 | -0.561778
37.83867 | 21.51367 | -0.6441228 | 37.83867 | 20.97633 | -1.168246 | 37.83867 | 21.67355 | -0.562614
37.84534 | 21.5172 | -0.6470795 | 37.84534 | 20.98572 | -1.163944 | 37.84534 | 21.67928 | -0.5634835
37.852 | 21.52058 | -0.6500191 | 37.852 | 20.99532 | -1.159479 | 37.852 | 21.68544 | -0.5644324
37.85867 | 21.52444 | -0.6530883 | 37.85867 | 21.006 | -1.154752 | 37.85867 | 21.69045 | -0.5654424
37.86533 | 21.52789 | -0.6561081 | 37.86533 | 21.0168 | -1.149444 | 37.86533 | 21.6967 | -0.5663684
37.872 | 21.53124 | -0.6589908 | 37.872 | 21.02808 | -1.14409 | 37.872 | 21.70244 | -0.5672208
37.87866 | 21.53491 | -0.66216 | 37.87866 | 21.03958 | -1.138455 | 37.87866 | 21.70819 | -0.5681454
37.88533 | 21.53868 | -0.6650925 | 37.88533 | 21.05148 | -1.132319 | 37.88533 | 21.71421 | -0.5689965
37.892 | 21.54164 | -0.6679818 | 37.892 | 21.06265 | -1.126215 | 37.892 | 21.72034 | -0.5699268
37.89867 | 21.54543 | -0.6710514 | 37.89867 | 21.07501 | -1.119942 | 37.89867 | 21.7261 | -0.5710877
37.90534 | 21.54918 | -0.6740546 | 37.90534 | 21.08799 | -1.113412 | 37.90534 | 21.73227 | -0.571795
37.912 | 21.55256 | -0.6769836 | 37.912 | 21.10075 | -1.106627 | 37.912 | 21.73792 | -0.5726987
37.91867 | 21.55578 | -0.6799708 | 37.91867 | 21.11349 | -1.099448 | 37.91867 | 21.74371 | -0.5737937
37.92533 | 21.55975 | -0.683024 | 37.92533 | 21.12604 | -1.092384 | 37.92533 | 21.74942 | -0.57467
37.93367 | 21.56355 | -0.6867915 | 37.93367 | 21.1435 | -1.083104 | 37.93367 | 21.75693 | -0.57587
37.942 | 21.5676 | -0.6906381 | 37.942 | 21.1603 | -1.073879 | 37.942 | 21.76326 | -0.5771479
37.94867 | 21.5718 | -0.6935999 | 37.94867 | 21.17415 | -1.066488 | 37.94867 | 21.76969 | -0.5778504
37.95534 | 21.57518 | -0.6966086 | 37.95534 | 21.18809 | -1.058727 | 37.95534 | 21.77529 | -0.578723
37.962 | 21.57847 | -0.699721 | 37.962 | 21.20209 | -1.05123 | 37.962 | 21.7817 | -0.5797382
37.96866 | 21.5819 | -0.70269 | 37.96866 | 21.21642 | -1.043751 | 37.96866 | 21.78664 | -0.5805831
37.97534 | 21.58565 | -0.705701 | 37.97534 | 21.23054 | -1.036295 | 37.97534 | 21.79317 | -0.5815314
37.982 | 21.58884 | -0.7087747 | 37.982 | 21.2448 | -1.028918 | 37.982 | 21.79854 | -0.5824914
37.98867 | 21.59275 | -0.7118548 | 37.98867 | 21.25882 | -1.021486 | 37.98867 | 21.80366 | -0.5833554
37.99533 | 21.59602 | -0.7148147 | 37.99533 | 21.27346 | -1.01411 | 37.99533 | 21.81042 | -0.5842373
38.002 | 21.59984 | -0.7178391 | 38.002 | 21.2879 | -1.006918 | 38.002 | 21.81593 | -0.5851502
38.00867 | 21.60293 | -0.7208892 | 38.00867 | 21.3015 | -0.9997351 | 38.00867 | 21.82158 | -0.5862004
38.01533 | 21.60672 | -0.7239 | 38.01533 | 21.31617 | -0.9924924 | 38.01533 | 21.82789 | -0.5871268
38.022 | 21.6099 | -0.7269705 | 38.022 | 21.33018 | -0.9855079 | 38.022 | 21.8336 | -0.5880352
38.02866 | 21.61302 | -0.7300339 | 38.02866 | 21.34383 | -0.9783824 | 38.02866 | 21.83918 | -0.5890681
38.03533 | 21.61662 | -0.73314 | 38.03533 | 21.35824 | -0.9712468 | 38.03533 | 21.84507 | -0.5900401
38.042 | 21.62026 | -0.7361572 | 38.042 | 21.37187 | -0.9641806 | 38.042 | 21.85058 | -0.59104
38.04867 | 21.6231 | -0.7390859 | 38.04867 | 21.38625 | -0.9573712 | 38.04867 | 21.85685 | -0.5918543
38.057 | 21.62811 | -0.7429374 | 38.057 | 21.4036 | -0.9489861 | 38.057 | 21.8639 | -0.5930204
38.06533 | 21.63268 | -0.7468701 | 38.06533 | 21.42092 | -0.94071 | 38.06533 | 21.87128 | -0.594291
38.072 | 21.63586 | -0.749752 | 38.072 | 21.43503 | -0.9339238 | 38.072 | 21.87732 | -0.5955726
38.07867 | 21.63875 | -0.7526758 | 38.07867 | 21.44837 | -0.9273724 | 38.07867 | 21.88272 | -0.596239
38.08533 | 21.64212 | -0.755798 | 38.08533 | 21.4621 | -0.920863 | 38.08533 | 21.88861 | -0.5969765
38.092 | 21.6459 | -0.7589794 | 38.092 | 21.47539 | -0.9141351 | 38.092 | 21.89444 | -0.5981787
38.09867 | 21.64947 | -0.7620007 | 38.09867 | 21.48883 | -0.907663 | 38.09867 | 21.9 | -0.5992877
38.10533 | 21.65277 | -0.7651308 | 38.10533 | 21.5028 | -0.9012707 | 38.10533 | 21.90642 | -0.60009
38.112 | 21.65604 | -0.7681094 | 38.112 | 21.51612 | -0.8947418 | 38.112 | 21.91187 | -0.6009516
38.11867 | 21.65994 | -0.771025 | 38.11867 | 21.52978 | -0.8882062 | 38.11867 | 21.91718 | -0.6019952
38.12533 | 21.66333 | -0.7742157 | 38.12533 | 21.54302 | -0.8816438 | 38.12533 | 21.92326 | -0.602989
38.132 | 21.66667 | -0.7772605 | 38.132 | 21.55622 | -0.8751499 | 38.132 | 21.92978 | -0.6039926
38.13867 | 21.67013 | -0.780306 | 38.13867 | 21.56996 | -0.8686469 | 38.13867 | 21.9347 | -0.6048637
38.14533 | 21.67295 | -0.783465 | 38.14533 | 21.58301 | -0.8621466 | 38.14533 | 21.94108 | -0.6057604
38.152 | 21.67682 | -0.786446 | 38.152 | 21.59646 | -0.8555144 | 38.152 | 21.94699 | -0.6068857
38.15866 | 21.67999 | -0.7894812 | 38.15866 | 21.61043 | -0.8491342 | 38.15866 | 21.95268 | -0.6079119
38.16533 | 21.68356 | -0.7926238 | 38.16533 | 21.62349 | -0.8426226 | 38.16533 | 21.9589 | -0.6086024
38.172 | 21.68666 | -0.7957474 | 38.172 | 21.63658 | -0.835929 | 38.172 | 21.96418 | -0.6096711
38.17866 | 21.6902 | -0.7988789 | 38.17866 | 21.64984 | -0.829303 | 38.17866 | 21.96997 | -0.6109361
38.187 | 21.69483 | -0.8026624 | 38.187 | 21.66675 | -0.8211071 | 38.187 | 21.97705 | -0.61193
38.19533 | 21.69864 | -0.8064462 | 38.19533 | 21.68356 | -0.8131054 | 38.19533 | 21.98463 | -0.61314
38.202 | 21.70264 | -0.8096961 | 38.202 | 21.69698 | -0.8067542 | 38.202 | 21.98968 | -0.6143037
38.20866 | 21.70532 | -0.812738 | 38.20866 | 21.71096 | -0.8002109 | 38.20866 | 21.99587 | -0.6152305
38.21533 | 21.7092 | -0.8157886 | 38.21533 | 21.7237 | -0.7937495 | 38.21533 | 22.0019 | -0.6159932
38.222 | 21.71228 | -0.8189705 | 38.222 | 21.7374 | -0.7871132 | 38.222 | 22.00684 | -0.6168633
38.22866 | 21.71611 | -0.8220478 | 38.22866 | 21.75096 | -0.7802422 | 38.22866 | 22.01302 | -0.618103
38.23533 | 21.7193 | -0.8250584 | 38.23533 | 21.76425 | -0.7736137 | 38.23533 | 22.01936 | -0.6190076
38.242 | 21.72266 | -0.8282708 | 38.242 | 21.77749 | -0.7670307 | 38.242 | 22.02482 | -0.6198498
38.24866 | 21.72634 | -0.8315358 | 38.24866 | 21.79086 | -0.7603178 | 38.24866 | 22.03022 | -0.6208837
38.25534 | 21.72937 | -0.8345874 | 38.25534 | 21.80458 | -0.7534894 | 38.25534 | 22.03619 | -0.6219364
38.262 | 21.73246 | -0.8376816 | 38.262 | 21.81814 | -0.746525 | 38.262 | 22.04175 | -0.6230235
38.26866 | 21.73656 | -0.8408441 | 38.26866 | 21.83215 | -0.7397749 | 38.26866 | 22.04823 | -0.6239931
38.27533 | 21.73892 | -0.8438788 | 38.27533 | 21.84524 | -0.7328222 | 38.27533 | 22.05376 | -0.6248593
38.282 | 21.74281 | -0.8469012 | 38.282 | 21.85887 | -0.7257878 | 38.282 | 22.05968 | -0.6257656
38.28867 | 21.74585 | -0.8500437 | 38.28867 | 21.87325 | -0.7186803 | 38.28867 | 22.06496 | -0.626811
38.29534 | 21.74984 | -0.8531312 | 38.29534 | 21.88696 | -0.7113672 | 38.29534 | 22.07158 | -0.6278132
38.302 | 21.75302 | -0.856272 | 38.302 | 21.90051 | -0.7040881 | 38.302 | 22.07646 | -0.6287856
38.31033 | 21.75723 | -0.860171 | 38.31033 | 21.9179 | -0.6946974 | 38.31033 | 22.08426 | -0.6302072
38.31866 | 21.7615 | -0.8640191 | 38.31866 | 21.9352 | -0.6852729 | 38.31866 | 22.09148 | -0.6313616
38.32533 | 21.7653 | -0.867172 | 38.32533 | 21.94974 | -0.6774431 | 38.32533 | 22.09697 | -0.6322602
38.332 | 21.76802 | -0.8701974 | 38.332 | 21.96443 | -0.6694488 | 38.332 | 22.10235 | -0.633291
38.33867 | 21.77157 | -0.8733875 | 38.33867 | 21.97882 | -0.6612064 | 38.33867 | 22.10881 | -0.6341944
38.34534 | 21.77478 | -0.8766125 | 38.34534 | 21.99326 | -0.6526837 | 38.34534 | 22.11442 | -0.6352546
38.352 | 21.77798 | -0.8796394 | 38.352 | 22.00812 | -0.6442115 | 38.352 | 22.12004 | -0.6361585
38.35867 | 21.78124 | -0.882688 | 38.35867 | 22.0234 | -0.6357363 | 38.35867 | 22.12577 | -0.6371835
38.36533 | 21.78497 | -0.8858072 | 38.36533 | 22.03856 | -0.6271426 | 38.36533 | 22.13153 | -0.6382734
38.372 | 21.7889 | -0.8890075 | 38.372 | 22.05386 | -0.6185198 | 38.372 | 22.13732 | -0.6393068
38.37866 | 21.79147 | -0.8920497 | 38.37866 | 22.06883 | -0.6098758 | 38.37866 | 22.14355 | -0.6404211
38.38533 | 21.79453 | -0.8951801 | 38.38533 | 22.08345 | -0.6010094 | 38.38533 | 22.14851 | -0.6413136
38.392 | 21.79812 | -0.8982269 | 38.392 | 22.09925 | -0.59231 | 38.392 | 22.15457 | -0.6421828
38.39867 | 21.80153 | -0.9014708 | 38.39867 | 22.1146 | -0.5834468 | 38.39867 | 22.15992 | -0.643178
38.40534 | 21.80542 | -0.9046778 | 38.40534 | 22.1303 | -0.5743976 | 38.40534 | 22.16655 | -0.644257
38.412 | 21.80782 | -0.9077228 | 38.412 | 22.14645 | -0.5653204 | 38.412 | 22.17152 | -0.6453121
38.41867 | 21.8116 | -0.9109091 | 38.41867 | 22.1619 | -0.5561633 | 38.41867 | 22.17742 | -0.6463106
38.42533 | 21.81516 | -0.9140119 | 38.42533 | 22.17742 | -0.5469546 | 38.42533 | 22.1831 | -0.6470684
38.432 | 21.81905 | -0.9172553 | 38.432 | 22.19384 | -0.5375912 | 38.432 | 22.18902 | -0.6482537
38.44034 | 21.82315 | -0.9210489 | 38.44034 | 22.21363 | -0.5261289 | 38.44034 | 22.19584 | -0.6496284
38.44867 | 21.82719 | -0.9249884 | 38.44867 | 22.23337 | -0.5147809 | 38.44867 | 22.20363 | -0.6505974
38.45534 | 21.83078 | -0.9281009 | 38.45534 | 22.25 | -0.505031 | 38.45534 | 22.20911 | -0.6516662
38.462 | 21.83351 | -0.9312576 | 38.462 | 22.26644 | -0.4949547 | 38.462 | 22.215 | -0.652913
38.46866 | 21.83695 | -0.9344764 | 38.46866 | 22.28225 | -0.4846696 | 38.46866 | 22.22098 | -0.6539214
38.47534 | 21.84041 | -0.9376 | 38.47534 | 22.29918 | -0.4739624 | 38.47534 | 22.22656 | -0.654732
38.482 | 21.84358 | -0.9407808 | 38.482 | 22.31647 | -0.4628223 | 38.482 | 22.23234 | -0.6557798
38.48867 | 21.8473 | -0.9438281 | 38.48867 | 22.33312 | -0.4517476 | 38.48867 | 22.23787 | -0.6569507
38.49533 | 21.85088 | -0.9469559 | 38.49533 | 22.35038 | -0.4404802 | 38.49533 | 22.24391 | -0.6579578
38.502 | 21.8538 | -0.94992 | 38.502 | 22.36842 | -0.4290426 | 38.502 | 22.2498 | -0.6588744
38.50867 | 21.85702 | -0.9530274 | 38.50867 | 22.38568 | -0.4177369 | 38.50867 | 22.25511 | -0.659816
38.51533 | 21.86041 | -0.9563504 | 38.51533 | 22.404 | -0.4060442 | 38.51533 | 22.2614 | -0.6609575
38.522 | 21.86358 | -0.9594319 | 38.522 | 22.4222 | -0.3943328 | 38.522 | 22.267 | -0.661849
38.52866 | 21.86692 | -0.9624866 | 38.52866 | 22.4404 | -0.3827348 | 38.52866 | 22.27297 | -0.6628637
38.53533 | 21.87097 | -0.9656181 | 38.53533 | 22.4582 | -0.3710916 | 38.53533 | 22.27825 | -0.6639379
38.542 | 21.87334 | -0.9688078 | 38.542 | 22.47728 | -0.3593088 | 38.542 | 22.28423 | -0.664887
38.54867 | 21.8772 | -0.971825 | 38.54867 | 22.49516 | -0.3479414 | 38.54867 | 22.29019 | -0.6657728
38.55533 | 21.88087 | -0.9748394 | 38.55533 | 22.51379 | -0.33671 | 38.55533 | 22.29502 | -0.6666816
38.56367 | 21.88496 | -0.9788641 | 38.56367 | 22.53653 | -0.3228763 | 38.56367 | 22.30264 | -0.6680169
38.572 | 21.88948 | -0.9827528 | 38.572 | 22.55946 | -0.3094438 | 38.572 | 22.30946 | -0.6694226
38.57867 | 21.8924 | -0.9859402 | 38.57867 | 22.57683 | -0.2988514 | 38.57867 | 22.31574 | -0.6702942
38.58533 | 21.89622 | -0.9892226 | 38.58533 | 22.59505 | -0.288627 | 38.58533 | 22.321 | -0.6712901
38.592 | 21.89937 | -0.9922379 | 38.592 | 22.61291 | -0.2786057 | 38.592 | 22.32688 | -0.6722915
38.59867 | 21.90236 | -0.9951636 | 38.59867 | 22.63044 | -0.2690353 | 38.59867 | 22.33306 | -0.6733825
38.60533 | 21.90566 | -0.9982964 | 38.60533 | 22.64798 | -0.2599075 | 38.60533 | 22.33897 | -0.6744641
38.612 | 21.9088 | -1.001321 | 38.612 | 22.66452 | -0.2510587 | 38.612 | 22.3445 | -0.6753844
38.61867 | 21.91266 | -1.004375 | 38.61867 | 22.6809 | -0.2425516 | 38.61867 | 22.35078 | -0.6762176
38.62533 | 21.91544 | -1.007531 | 38.62533 | 22.69722 | -0.23455 | 38.62533 | 22.35577 | -0.6773499
38.632 | 21.9196 | -1.010747 | 38.632 | 22.71381 | -0.2269073 | 38.632 | 22.3615 | -0.6784309
38.63867 | 21.92252 | -1.013778 | 38.63867 | 22.7293 | -0.2193208 | 38.63867 | 22.36751 | -0.6795085
38.64533 | 21.92633 | -1.016732 | 38.64533 | 22.74425 | -0.2120754 | 38.64533 | 22.3728 | -0.6803684
38.652 | 21.92884 | -1.019886 | 38.652 | 22.75954 | -0.2051981 | 38.652 | 22.3788 | -0.6814778
38.65866 | 21.93327 | -1.02311 | 38.65866 | 22.77384 | -0.1986748 | 38.65866 | 22.3847 | -0.6825608
38.66533 | 21.93629 | -1.026076 | 38.66533 | 22.788 | -0.1924808 | 38.66533 | 22.39041 | -0.6833268
38.672 | 21.94029 | -1.029083 | 38.672 | 22.80238 | -0.1863676 | 38.672 | 22.39604 | -0.6843579
38.67866 | 21.94288 | -1.032171 | 38.67866 | 22.81595 | -0.1804122 | 38.67866 | 22.40222 | -0.6853644
38.68533 | 21.94676 | -1.035261 | 38.68533 | 22.82925 | -0.1747738 | 38.68533 | 22.40787 | -0.6863281
38.69366 | 21.95065 | -1.039151 | 38.69366 | 22.84593 | -0.1681446 | 38.69366 | 22.41538 | -0.6877845
38.702 | 21.9549 | -1.043085 | 38.702 | 22.86212 | -0.1619161 | 38.702 | 22.42203 | -0.6889306
38.70866 | 21.95787 | -1.046223 | 38.70866 | 22.87446 | -0.1570939 | 38.70866 | 22.42763 | -0.6897136
38.71533 | 21.9623 | -1.049263 | 38.71533 | 22.88741 | -0.1523684 | 38.71533 | 22.43353 | -0.6908014
38.722 | 21.96547 | -1.052181 | 38.722 | 22.8993 | -0.148001 | 38.722 | 22.43939 | -0.6919644
38.72866 | 21.96822 | -1.055268 | 38.72866 | 22.91073 | -0.1436962 | 38.72866 | 22.44476 | -0.6929306
38.73533 | 21.9723 | -1.058327 | 38.73533 | 22.92287 | -0.1394336 | 38.73533 | 22.45088 | -0.6936862
38.742 | 21.97542 | -1.061272 | 38.742 | 22.93371 | -0.1355549 | 38.742 | 22.45711 | -0.694725
38.74866 | 21.97998 | -1.064311 | 38.74866 | 22.9449 | -0.1318039 | 38.74866 | 22.46258 | -0.6956375
38.75534 | 21.98231 | -1.067478 | 38.75534 | 22.95695 | -0.1282 | 38.75534 | 22.46838 | -0.6966697
38.762 | 21.98606 | -1.070536 | 38.762 | 22.96694 | -0.1249213 | 38.762 | 22.47367 | -0.6977592
38.76866 | 21.98973 | -1.073613 | 38.76866 | 22.97794 | -0.1214293 | 38.76866 | 22.4804 | -0.6987622
38.77533 | 21.9929 | -1.076644 | 38.77533 | 22.98915 | -0.1180348 | 38.77533 | 22.48528 | -0.6996661
38.782 | 21.99678 | -1.079566 | 38.782 | 22.99866 | -0.1150948 | 38.782 | 22.49158 | -0.7003781
38.78867 | 22.00004 | -1.082515 | 38.78867 | 23.00904 | -0.1122339 | 38.78867 | 22.49703 | -0.7014176
38.79534 | 22.00311 | -1.085612 | 38.79534 | 23.0198 | -0.1094346 | 38.79534 | 22.50304 | -0.702451
38.802 | 22.00714 | -1.088616 | 38.802 | 23.02965 | -0.106604 | 38.802 | 22.50847 | -0.7031411
38.80867 | 22.01028 | -1.09156 | 38.80867 | 23.03967 | -0.1039242 | 38.80867 | 22.51464 | -0.7041934
38.817 | 22.01511 | -1.095178 | 38.817 | 23.0518 | -0.1010125 | 38.817 | 22.52183 | -0.7055093
38.82533 | 22.01914 | -1.099016 | 38.82533 | 23.06384 | -0.09789211 | 38.82533 | 22.52915 | -0.7065416
38.832 | 22.02294 | -1.101935 | 38.832 | 23.07285 | -0.09565897 | 38.832 | 22.53493 | -0.7073009
38.83867 | 22.026 | -1.104771 | 38.83867 | 23.08263 | -0.09359089 | 38.83867 | 22.54022 | -0.7083594
38.84534 | 22.03014 | -1.10774 | 38.84534 | 23.09087 | -0.09149789 | 38.84534 | 22.54636 | -0.7093074
38.852 | 22.03356 | -1.110597 | 38.852 | 23.101 | -0.08950299 | 38.852 | 22.5527 | -0.7101186
38.85867 | 22.03667 | -1.113396 | 38.85867 | 23.10972 | -0.08759295 | 38.85867 | 22.55815 | -0.7110141
38.86533 | 22.0402 | -1.116288 | 38.86533 | 23.11823 | -0.08572522 | 38.86533 | 22.56401 | -0.7119888
38.872 | 22.04392 | -1.119085 | 38.872 | 23.12736 | -0.08399293 | 38.872 | 22.57054 | -0.7129224
38.87866 | 22.0482 | -1.121768 | 38.87866 | 23.13563 | -0.08226139 | 38.87866 | 22.57578 | -0.7135937
38.88533 | 22.05128 | -1.124678 | 38.88533 | 23.14395 | -0.08075507 | 38.88533 | 22.58171 | -0.7144415
38.892 | 22.05448 | -1.127601 | 38.892 | 23.1532 | -0.07920988 | 38.892 | 22.58768 | -0.7152705
38.89867 | 22.05835 | -1.130605 | 38.89867 | 23.16152 | -0.07761931 | 38.89867 | 22.59348 | -0.716295
38.90534 | 22.06227 | -1.133392 | 38.90534 | 23.16957 | -0.0761664 | 38.90534 | 22.5996 | -0.7170744
38.912 | 22.06558 | -1.136266 | 38.912 | 23.17824 | -0.07478924 | 38.912 | 22.60541 | -0.7177497
38.91867 | 22.06889 | -1.139039 | 38.91867 | 23.18654 | -0.07348128 | 38.91867 | 22.6113 | -0.7184691
38.92533 | 22.07304 | -1.141895 | 38.92533 | 23.19499 | -0.0722188 | 38.92533 | 22.61758 | -0.7190476
38.932 | 22.07664 | -1.144881 | 38.932 | 23.20263 | -0.07098084 | 38.932 | 22.62323 | -0.7200247
38.93867 | 22.08056 | -1.147446 | 38.93867 | 23.21184 | -0.06985294 | 38.93867 | 22.62921 | -0.7207426
38.947 | 22.08492 | -1.150842 | 38.947 | 23.2213 | -0.06847355 | 38.947 | 22.63652 | -0.7215462
38.95534 | 22.08956 | -1.15449 | 38.95534 | 23.23069 | -0.06718181 | 38.95534 | 22.64434 | -0.7223565
38.962 | 22.09323 | -1.157202 | 38.962 | 23.2393 | -0.06610222 | 38.962 | 22.65008 | -0.723158
38.96866 | 22.09725 | -1.15984 | 38.96866 | 23.24721 | -0.06522214 | 38.96866 | 22.65592 | -0.7237794
38.97534 | 22.10086 | -1.162454 | 38.97534 | 23.25442 | -0.06429773 | 38.97534 | 22.66165 | -0.724256
38.982 | 22.10482 | -1.165339 | 38.982 | 23.26216 | -0.06332041 | 38.982 | 22.66802 | -0.7249493
38.98867 | 22.10854 | -1.168162 | 38.98867 | 23.26986 | -0.06252039 | 38.98867 | 22.67402 | -0.7256085
38.99533 | 22.11199 | -1.170919 | 38.99533 | 23.2775 | -0.06175937 | 38.99533 | 22.67985 | -0.7261878
39.002 | 22.11564 | -1.173708 | 39.002 | 23.28528 | -0.06090736 | 39.002 | 22.68616 | -0.7267407
39.00867 | 22.11908 | -1.17686 | 39.00867 | 23.29278 | -0.06014824 | 39.00867 | 22.69209 | -0.7272199
39.01533 | 22.12336 | -1.179877 | 39.01533 | 23.30008 | -0.05946762 | 39.01533 | 22.69769 | -0.7277478
39.022 | 22.12666 | -1.182768 | 39.022 | 23.30806 | -0.0586801 | 39.022 | 22.70409 | -0.728272
39.02866 | 22.13008 | -1.185804 | 39.02866 | 23.31592 | -0.05791619 | 39.02866 | 22.71051 | -0.7287325
39.03533 | 22.13377 | -1.188549 | 39.03533 | 23.32234 | -0.05745781 | 39.03533 | 22.71706 | -0.7291682
39.042 | 22.13746 | -1.190974 | 39.042 | 23.3299 | -0.0569646 | 39.042 | 22.72315 | -0.729555
39.04867 | 22.14161 | -1.193604 | 39.04867 | 23.33806 | -0.05635982 | 39.04867 | 22.72946 | -0.7299692
39.05533 | 22.14551 | -1.196083 | 39.05533 | 23.34521 | -0.0557791 | 39.05533 | 22.73531 | -0.7303731
39.062 | 22.14868 | -1.198463 | 39.062 | 23.35277 | -0.05519629 | 39.062 | 22.74196 | -0.7306938
39.07033 | 22.15408 | -1.201774 | 39.07033 | 23.36166 | -0.05446888 | 39.07033 | 22.7496 | -0.7311518
39.07867 | 22.15872 | -1.204935 | 39.07867 | 23.37042 | -0.05402145 | 39.07867 | 22.75785 | -0.7315311
39.08533 | 22.16234 | -1.207616 | 39.08533 | 23.37776 | -0.05371465 | 39.08533 | 22.7641 | -0.7317491
39.092 | 22.16662 | -1.210189 | 39.092 | 23.38545 | -0.05319324 | 39.092 | 22.7698 | -0.7319428
39.09867 | 22.17019 | -1.212746 | 39.09867 | 23.39256 | -0.05264498 | 39.09867 | 22.77664 | -0.7320732
39.10533 | 22.17471 | -1.215188 | 39.10533 | 23.39938 | -0.0523241 | 39.10533 | 22.78319 | -0.7321637
39.112 | 22.17804 | -1.21773 | 39.112 | 23.40719 | -0.05196132 | 39.112 | 22.78988 | -0.7322726
39.11867 | 22.1818 | -1.220286 | 39.11867 | 23.41471 | -0.05159986 | 39.11867 | 22.79563 | -0.7323744
39.12533 | 22.18549 | -1.222748 | 39.12533 | 23.42115 | -0.05126054 | 39.12533 | 22.80246 | -0.732427
39.132 | 22.1902 | -1.225513 | 39.132 | 23.42865 | -0.05086236 | 39.132 | 22.80925 | -0.7324614
39.13867 | 22.19453 | -1.227948 | 39.13867 | 23.43522 | -0.0505125 | 39.13867 | 22.8155 | -0.73248
39.14533 | 22.19796 | -1.230373 | 39.14533 | 23.443 | -0.05029057 | 39.14533 | 22.82256 | -0.7324996
39.152 | 22.20247 | -1.232974 | 39.152 | 23.44951 | -0.05000484 | 39.152 | 22.8285 | -0.7325026
39.15866 | 22.20608 | -1.235516 | 39.15866 | 23.45632 | -0.04969352 | 39.15866 | 22.83564 | -0.7325031
39.16533 | 22.21017 | -1.237931 | 39.16533 | 23.46328 | -0.04941612 | 39.16533 | 22.8426 | -0.7324824
39.172 | 22.21397 | -1.240282 | 39.172 | 23.47036 | -0.04915328 | 39.172 | 22.84961 | -0.732428
39.17866 | 22.21808 | -1.242692 | 39.17866 | 23.47709 | -0.04893041 | 39.17866 | 22.85551 | -0.7323485
39.18533 | 22.22225 | -1.245094 | 39.18533 | 23.48383 | -0.04872228 | 39.18533 | 22.86301 | -0.7322082
39.192 | 22.22709 | -1.24712 | 39.192 | 23.49121 | -0.04846926 | 39.192 | 22.86976 | -0.7319884
39.20033 | 22.23182 | -1.249575 | 39.20033 | 23.49998 | -0.0481965 | 39.20033 | 22.87887 | -0.7315204
39.20866 | 22.23694 | -1.25232 | 39.20866 | 23.50894 | -0.04797912 | 39.20866 | 22.88725 | -0.7307118
39.21533 | 22.24172 | -1.254369 | 39.21533 | 23.51575 | -0.0477413 | 39.21533 | 22.89414 | -0.7298611
39.222 | 22.24518 | -1.256378 | 39.222 | 23.52264 | -0.04750326 | 39.222 | 22.90153 | -0.7291007
39.22866 | 22.25033 | -1.258136 | 39.22866 | 23.52997 | -0.04734737 | 39.22866 | 22.90898 | -0.7281875
39.23533 | 22.25438 | -1.259854 | 39.23533 | 23.53596 | -0.04726666 | 39.23533 | 22.91568 | -0.7271212
39.242 | 22.25904 | -1.261635 | 39.242 | 23.54402 | -0.04715294 | 39.242 | 22.92283 | -0.7260674
39.24866 | 22.26404 | -1.263413 | 39.24866 | 23.55035 | -0.04702082 | 39.24866 | 22.93035 | -0.7251387
39.25534 | 22.26869 | -1.265286 | 39.25534 | 23.55739 | -0.0468914 | 39.25534 | 22.93812 | -0.7239472
39.262 | 22.27314 | -1.267352 | 39.262 | 23.56366 | -0.0467529 | 39.262 | 22.94552 | -0.7225312
39.26866 | 22.27832 | -1.269577 | 39.26866 | 23.57039 | -0.04664368 | 39.26866 | 22.95373 | -0.7213905
39.27533 | 22.28174 | -1.271828 | 39.27533 | 23.57744 | -0.04653728 | 39.27533 | 22.96072 | -0.7202942
39.282 | 22.28708 | -1.273843 | 39.282 | 23.58406 | -0.04642033 | 39.282 | 22.9679 | -0.718937
39.28867 | 22.29149 | -1.275693 | 39.28867 | 23.5907 | -0.04630661 | 39.28867 | 22.97579 | -0.7173059
39.29534 | 22.29538 | -1.277763 | 39.29534 | 23.5984 | -0.04620272 | 39.29534 | 22.98381 | -0.7160716
39.302 | 22.30072 | -1.279231 | 39.302 | 23.60472 | -0.04608964 | 39.302 | 22.99172 | -0.71466
39.30867 | 22.30462 | -1.280505 | 39.30867 | 23.61154 | -0.04600546 | 39.30867 | 22.99903 | -0.7131863
39.31533 | 22.30982 | -1.282283 | 39.31533 | 23.61849 | -0.04593097 | 39.31533 | 23.00754 | -0.7115979
39.32367 | 22.31645 | -1.2845 | 39.32367 | 23.62705 | -0.04580737 | 39.32367 | 23.0173 | -0.7094104
39.332 | 22.32184 | -1.286925 | 39.332 | 23.63595 | -0.0457289 | 39.332 | 23.02637 | -0.7072265
39.33867 | 22.3271 | -1.288856 | 39.33867 | 23.64266 | -0.0456709 | 39.33867 | 23.0353 | -0.7055182
39.34534 | 22.33154 | -1.290958 | 39.34534 | 23.64928 | -0.04561428 | 39.34534 | 23.04355 | -0.7036752
39.352 | 22.33578 | -1.292969 | 39.352 | 23.65608 | -0.04556858 | 39.352 | 23.05122 | -0.701684
39.35867 | 22.34067 | -1.294437 | 39.35867 | 23.66264 | -0.0455212 | 39.35867 | 23.05983 | -0.6996176
39.36533 | 22.34501 | -1.295941 | 39.36533 | 23.66932 | -0.04546579 | 39.36533 | 23.06843 | -0.6975741
39.372 | 22.35055 | -1.297338 | 39.372 | 23.67619 | -0.04542143 | 39.372 | 23.07598 | -0.6954864
39.37866 | 22.35564 | -1.298513 | 39.37866 | 23.68261 | -0.0453804 | 39.37866 | 23.08487 | -0.6933716
39.38533 | 22.36076 | -1.29984 | 39.38533 | 23.68962 | -0.04533042 | 39.38533 | 23.09352 | -0.6913422
39.392 | 22.36591 | -1.301327 | 39.392 | 23.69668 | -0.04528457 | 39.392 | 23.10219 | -0.6890128
39.39867 | 22.37072 | -1.302821 | 39.39867 | 23.70284 | -0.0452406 | 39.39867 | 23.1107 | -0.686817
39.40534 | 22.37582 | -1.304275 | 39.40534 | 23.70927 | -0.04519361 | 39.40534 | 23.11948 | -0.684684
39.412 | 22.38133 | -1.305514 | 39.412 | 23.7164 | -0.04514644 | 39.412 | 23.12799 | -0.6822226
39.41867 | 22.38626 | -1.306688 | 39.41867 | 23.72317 | -0.04509721 | 39.41867 | 23.13655 | -0.679809
39.42533 | 22.3911 | -1.307958 | 39.42533 | 23.73018 | -0.04504835 | 39.42533 | 23.14516 | -0.6773329
39.432 | 22.39623 | -1.309147 | 39.432 | 23.73714 | -0.04500098 | 39.432 | 23.15388 | -0.6749782
39.43867 | 22.40198 | -1.309986 | 39.43867 | 23.7441 | -0.04495338 | 39.43867 | 23.16304 | -0.672464
39.44533 | 22.4075 | -1.310716 | 39.44533 | 23.75059 | -0.04490521 | 39.44533 | 23.17151 | -0.6699236
39.45367 | 22.41416 | -1.311994 | 39.45367 | 23.75895 | -0.04484678 | 39.45367 | 23.18262 | -0.6667234
39.462 | 22.4212 | -1.31371 | 39.462 | 23.76731 | -0.04478798 | 39.462 | 23.19386 | -0.663585
39.46866 | 22.42639 | -1.314907 | 39.46866 | 23.77425 | -0.04473984 | 39.46866 | 23.20284 | -0.6609454
39.47534 | 22.43161 | -1.315839 | 39.47534 | 23.78098 | -0.04468974 | 39.47534 | 23.21217 | -0.6582278
39.482 | 22.43741 | -1.316361 | 39.482 | 23.7878 | -0.04464374 | 39.482 | 23.22136 | -0.6555562
39.48867 | 22.44302 | -1.316276 | 39.48867 | 23.79416 | -0.0445979 | 39.48867 | 23.2298 | -0.6528867
39.49533 | 22.44908 | -1.315871 | 39.49533 | 23.8002 | -0.04455196 | 39.49533 | 23.2392 | -0.6500772
39.502 | 22.45581 | -1.314817 | 39.502 | 23.8073 | -0.0445085 | 39.502 | 23.24777 | -0.6473426
39.50867 | 22.46249 | -1.314009 | 39.50867 | 23.81392 | -0.04446456 | 39.50867 | 23.25708 | -0.6446796
39.51533 | 22.46953 | -1.312707 | 39.51533 | 23.82128 | -0.04441684 | 39.51533 | 23.26656 | -0.6418387
39.522 | 22.47662 | -1.311052 | 39.522 | 23.82754 | -0.04436712 | 39.522 | 23.27512 | -0.6388171
39.52866 | 22.48456 | -1.30931 | 39.52866 | 23.83455 | -0.04431888 | 39.52866 | 23.28416 | -0.6361472
39.53533 | 22.49226 | -1.307369 | 39.53533 | 23.84086 | -0.04427284 | 39.53533 | 23.29348 | -0.633322
39.542 | 22.50002 | -1.305541 | 39.542 | 23.84834 | -0.04422924 | 39.542 | 23.30299 | -0.6303228
39.54867 | 22.50818 | -1.303928 | 39.54867 | 23.85419 | -0.04418591 | 39.54867 | 23.31186 | -0.6275779
39.55533 | 22.51607 | -1.301932 | 39.55533 | 23.86172 | -0.04414601 | 39.55533 | 23.32126 | -0.624805
39.562 | 22.52498 | -1.299797 | 39.562 | 23.86757 | -0.04410347 | 39.562 | 23.33052 | -0.621898
39.56866 | 22.5329 | -1.297928 | 39.56866 | 23.87426 | -0.04406113 | 39.56866 | 23.33946 | -0.6190359
39.577 | 22.54364 | -1.295608 | 39.577 | 23.88256 | -0.04401023 | 39.577 | 23.35194 | -0.6154234
39.58533 | 22.5542 | -1.293192 | 39.58533 | 23.89122 | -0.04395896 | 39.58533 | 23.36281 | -0.6116469
39.592 | 22.56311 | -1.291024 | 39.592 | 23.89795 | -0.04392048 | 39.592 | 23.37256 | -0.6086666
39.59867 | 22.57156 | -1.288827 | 39.59867 | 23.90509 | -0.04388046 | 39.59867 | 23.38227 | -0.6056448
39.60533 | 22.58067 | -1.286272 | 39.60533 | 23.9112 | -0.04383984 | 39.60533 | 23.39113 | -0.6026257
39.612 | 22.5899 | -1.283217 | 39.612 | 23.91774 | -0.04380055 | 39.612 | 23.40025 | -0.5995435
39.61867 | 22.5987 | -1.280392 | 39.61867 | 23.92413 | -0.04376424 | 39.61867 | 23.41008 | -0.5964964
39.62533 | 22.60784 | -1.277677 | 39.62533 | 23.93111 | -0.043726 | 39.62533 | 23.41908 | -0.5936055
39.632 | 22.61697 | -1.274813 | 39.632 | 23.93746 | -0.04368492 | 39.632 | 23.42883 | -0.5906542
39.63867 | 22.62631 | -1.271732 | 39.63867 | 23.94424 | -0.04364875 | 39.63867 | 23.43814 | -0.5877285
39.64533 | 22.63611 | -1.268297 | 39.64533 | 23.9515 | -0.04361512 | 39.64533 | 23.4477 | -0.5848994
39.652 | 22.64632 | -1.264707 | 39.652 | 23.95795 | -0.04357867 | 39.652 | 23.45672 | -0.5821924
39.65866 | 22.65567 | -1.261099 | 39.65866 | 23.96442 | -0.0435418 | 39.65866 | 23.46616 | -0.579222
39.66533 | 22.66577 | -1.257582 | 39.66533 | 23.97218 | -0.04350843 | 39.66533 | 23.47572 | -0.5762552
39.672 | 22.67669 | -1.253921 | 39.672 | 23.97817 | -0.0434787 | 39.672 | 23.48476 | -0.5733826
39.67866 | 22.68664 | -1.250336 | 39.67866 | 23.9847 | -0.0434498 | 39.67866 | 23.49362 | -0.5704856
39.68533 | 22.69693 | -1.246852 | 39.68533 | 23.99106 | -0.04341986 | 39.68533 | 23.50309 | -0.5676012
39.692 | 22.70711 | -1.243239 | 39.692 | 23.99822 | -0.04338854 | 39.692 | 23.51332 | -0.564707
39.69867 | 22.71794 | -1.239691 | 39.69867 | 24.00486 | -0.04335891 | 39.69867 | 23.52144 | -0.5619211
39.707 | 22.7306 | -1.235284 | 39.707 | 24.01304 | -0.04332394 | 39.707 | 23.53359 | -0.5580078
39.71533 | 22.74284 | -1.230914 | 39.71533 | 24.02123 | -0.04328552 | 39.71533 | 23.54507 | -0.5538899
39.722 | 22.75342 | -1.227316 | 39.722 | 24.02906 | -0.0432572 | 39.722 | 23.55494 | -0.5506936
39.72866 | 22.7645 | -1.223651 | 39.72866 | 24.03496 | -0.04323387 | 39.72866 | 23.56404 | -0.5471897
39.73533 | 22.77427 | -1.219673 | 39.73533 | 24.0414 | -0.04320986 | 39.73533 | 23.57358 | -0.5437458
39.742 | 22.78531 | -1.215851 | 39.742 | 24.04838 | -0.04318376 | 39.742 | 23.58356 | -0.5401028
39.74866 | 22.79592 | -1.212514 | 39.74866 | 24.05498 | -0.0431604 | 39.74866 | 23.59424 | -0.5365755
39.75534 | 22.80602 | -1.209398 | 39.75534 | 24.06157 | -0.04313554 | 39.75534 | 23.60336 | -0.5328576
39.762 | 22.8161 | -1.20653 | 39.762 | 24.06775 | -0.0431112 | 39.762 | 23.61346 | -0.5292336
39.76866 | 22.82692 | -1.20382 | 39.76866 | 24.0742 | -0.04309027 | 39.76866 | 23.6231 | -0.525637
39.77533 | 22.8365 | -1.201314 | 39.77533 | 24.08145 | -0.04306705 | 39.77533 | 23.63275 | -0.5217304
39.782 | 22.84672 | -1.19893 | 39.782 | 24.08769 | -0.04304422 | 39.782 | 23.64299 | -0.5177474
39.78867 | 22.85646 | -1.196439 | 39.78867 | 24.09476 | -0.04302154 | 39.78867 | 23.65335 | -0.5138498
39.79534 | 22.86609 | -1.193916 | 39.79534 | 24.10144 | -0.04299966 | 39.79534 | 23.66336 | -0.5096295
39.802 | 22.87546 | -1.19135 | 39.802 | 24.1072 | -0.04298118 | 39.802 | 23.6729 | -0.5053289
39.80867 | 22.88551 | -1.188624 | 39.80867 | 24.11467 | -0.04295937 | 39.80867 | 23.68364 | -0.5010166
39.81533 | 22.8948 | -1.186098 | 39.81533 | 24.12158 | -0.04293869 | 39.81533 | 23.69423 | -0.4965159
39.822 | 22.90428 | -1.183562 | 39.822 | 24.12858 | -0.04292098 | 39.822 | 23.70464 | -0.4920904
39.83034 | 22.91608 | -1.180224 | 39.83034 | 24.13684 | -0.04289706 | 39.83034 | 23.71767 | -0.4862649
39.83867 | 22.9277 | -1.17707 | 39.83867 | 24.14516 | -0.0428752 | 39.83867 | 23.73139 | -0.4801853
39.84534 | 22.93702 | -1.174467 | 39.84534 | 24.15234 | -0.04285786 | 39.84534 | 23.74235 | -0.4752156
39.852 | 22.94644 | -1.172125 | 39.852 | 24.1583 | -0.04284229 | 39.852 | 23.75268 | -0.4701132
39.85867 | 22.9559 | -1.170042 | 39.85867 | 24.16537 | -0.0428256 | 39.85867 | 23.76428 | -0.4645828
39.86533 | 22.96525 | -1.16818 | 39.86533 | 24.17186 | -0.04280909 | 39.86533 | 23.77514 | -0.4586846
39.872 | 22.9744 | -1.166596 | 39.872 | 24.17866 | -0.04279861 | 39.872 | 23.78626 | -0.452486
39.87866 | 22.98246 | -1.165249 | 39.87866 | 24.18553 | -0.04278772 | 39.87866 | 23.79765 | -0.4460476
39.88533 | 22.99178 | -1.163411 | 39.88533 | 24.1915 | -0.04277552 | 39.88533 | 23.80962 | -0.4391322
39.892 | 23.0002 | -1.160884 | 39.892 | 24.19938 | -0.04276276 | 39.892 | 23.82158 | -0.4320219
39.89867 | 23.00954 | -1.158035 | 39.89867 | 24.20562 | -0.04274748 | 39.89867 | 23.83416 | -0.4248748
39.90534 | 23.01908 | -1.154931 | 39.90534 | 24.21199 | -0.0427369 | 39.90534 | 23.84712 | -0.4173227
39.912 | 23.02837 | -1.151568 | 39.912 | 24.21894 | -0.04272519 | 39.912 | 23.85971 | -0.4095072
39.91867 | 23.0379 | -1.147954 | 39.91867 | 24.22475 | -0.04271028 | 39.91867 | 23.87285 | -0.401818
39.92533 | 23.04742 | -1.143923 | 39.92533 | 24.23185 | -0.0426966 | 39.92533 | 23.88665 | -0.3939702
39.932 | 23.05764 | -1.139783 | 39.932 | 24.23884 | -0.0426847 | 39.932 | 23.89973 | -0.385665
39.93867 | 23.06779 | -1.135786 | 39.93867 | 24.2458 | -0.04267194 | 39.93867 | 23.91314 | -0.377483
39.94533 | 23.07859 | -1.131604 | 39.94533 | 24.25222 | -0.04265876 | 39.94533 | 23.92718 | -0.3694213
39.952 | 23.08918 | -1.127129 | 39.952 | 24.25887 | -0.0426435 | 39.952 | 23.94082 | -0.3612466
39.96033 | 23.1028 | -1.121521 | 39.96033 | 24.2672 | -0.04262729 | 39.96033 | 23.95827 | -0.3512157
39.96866 | 23.1163 | -1.115816 | 39.96866 | 24.27555 | -0.04261379 | 39.96866 | 23.97537 | -0.3410515
39.97534 | 23.12785 | -1.11093 | 39.97534 | 24.28205 | -0.04260219 | 39.97534 | 23.98994 | -0.3329306
39.982 | 23.13876 | -1.106302 | 39.982 | 24.2892 | -0.04259144 | 39.982 | 24.00334 | -0.3248979
39.98867 | 23.15069 | -1.101818 | 39.98867 | 24.29595 | -0.0425793 | 39.98867 | 24.01726 | -0.31674
39.99533 | 23.16133 | -1.097155 | 39.99533 | 24.30268 | -0.04256347 | 39.99533 | 24.03176 | -0.3083872
40.002 | 23.17285 | -1.092754 | 40.002 | 24.30867 | -0.04254972 | 40.002 | 24.04579 | -0.3002584
40.00867 | 23.1847 | -1.088371 | 40.00867 | 24.31567 | -0.0425372 | 40.00867 | 24.05948 | -0.292244
40.01533 | 23.19562 | -1.083814 | 40.01533 | 24.32316 | -0.04252796 | 40.01533 | 24.07471 | -0.284241
40.022 | 23.20746 | -1.07943 | 40.022 | 24.32958 | -0.04251876 | 40.022 | 24.08826 | -0.2762245
40.02866 | 23.21853 | -1.074748 | 40.02866 | 24.33606 | -0.04250658 | 40.02866 | 24.1017 | -0.2682004
40.03533 | 23.23076 | -1.07038 | 40.03533 | 24.34251 | -0.04249462 | 40.03533 | 24.11606 | -0.2604254
40.042 | 23.24131 | -1.065921 | 40.042 | 24.34912 | -0.04248004 | 40.042 | 24.12978 | -0.252672
40.04867 | 23.25327 | -1.061317 | 40.04867 | 24.35518 | -0.04246992 | 40.04867 | 24.1439 | -0.2449304
40.05533 | 23.26471 | -1.056967 | 40.05533 | 24.36268 | -0.04246658 | 40.05533 | 24.1577 | -0.237522
40.062 | 23.27584 | -1.052668 | 40.062 | 24.3691 | -0.04245461 | 40.062 | 24.17113 | -0.2299482
40.06866 | 23.28754 | -1.048428 | 40.06866 | 24.37542 | -0.04244116 | 40.06866 | 24.18528 | -0.22282
40.07533 | 23.29939 | -1.044307 | 40.07533 | 24.3828 | -0.04243216 | 40.07533 | 24.19866 | -0.2158826
40.08367 | 23.31249 | -1.039124 | 40.08367 | 24.39096 | -0.0424188 | 40.08367 | 24.21558 | -0.2072794
40.092 | 23.32644 | -1.034047 | 40.092 | 24.3994 | -0.04240239 | 40.092 | 24.23185 | -0.1990564
40.09867 | 23.33747 | -1.029989 | 40.09867 | 24.40515 | -0.0423915 | 40.09867 | 24.2451 | -0.1926595
40.10533 | 23.34846 | -1.026123 | 40.10533 | 24.4124 | -0.04238334 | 40.10533 | 24.25734 | -0.1866868
40.112 | 23.36016 | -1.022372 | 40.112 | 24.4199 | -0.04237494 | 40.112 | 24.2707 | -0.1809367
40.11867 | 23.37039 | -1.01868 | 40.11867 | 24.42613 | -0.04236294 | 40.11867 | 24.28292 | -0.1755216
40.12533 | 23.38156 | -1.015388 | 40.12533 | 24.43292 | -0.04235122 | 40.12533 | 24.29523 | -0.1700792
40.132 | 23.39174 | -1.01252 | 40.132 | 24.4393 | -0.04234491 | 40.132 | 24.30742 | -0.1648038
40.13867 | 23.40256 | -1.009682 | 40.13867 | 24.44598 | -0.04233994 | 40.13867 | 24.31968 | -0.1598022
40.14533 | 23.41299 | -1.006899 | 40.14533 | 24.4523 | -0.04233137 | 40.14533 | 24.33174 | -0.155002
40.152 | 23.42248 | -1.004361 | 40.152 | 24.45955 | -0.04232278 | 40.152 | 24.34294 | -0.1505502
40.15866 | 23.43287 | -1.001945 | 40.15866 | 24.466 | -0.04231575 | 40.15866 | 24.35436 | -0.1462352
40.16533 | 23.44262 | -0.9994934 | 40.16533 | 24.47254 | -0.0423108 | 40.16533 | 24.3658 | -0.1421843
40.172 | 23.45224 | -0.9965156 | 40.172 | 24.47929 | -0.04230336 | 40.172 | 24.3765 | -0.1381644
40.17866 | 23.46203 | -0.9920804 | 40.17866 | 24.48597 | -0.04229378 | 40.17866 | 24.38778 | -0.1342651
40.18533 | 23.47202 | -0.9867431 | 40.18533 | 24.49236 | -0.04228239 | 40.18533 | 24.39818 | -0.1305829
40.192 | 23.4834 | -0.9815436 | 40.192 | 24.49883 | -0.04227476 | 40.192 | 24.40799 | -0.1270777
40.19867 | 23.4943 | -0.976515 | 40.19867 | 24.50618 | -0.04227033 | 40.19867 | 24.4188 | -0.1237524
40.20534 | 23.50626 | -0.9712516 | 40.20534 | 24.51225 | -0.04226552 | 40.20534 | 24.42818 | -0.1206891
40.21367 | 23.52014 | -0.9645941 | 40.21367 | 24.52072 | -0.04225448 | 40.21367 | 24.44118 | -0.1166335
40.222 | 23.53493 | -0.9575942 | 40.222 | 24.52934 | -0.04224281 | 40.222 | 24.45377 | -0.1129939
40.22866 | 23.5466 | -0.952185 | 40.22866 | 24.53578 | -0.0422369 | 40.22866 | 24.46365 | -0.1100993
40.23533 | 23.55944 | -0.9471524 | 40.23533 | 24.54258 | -0.04223084 | 40.23533 | 24.47328 | -0.1075972
40.242 | 23.57087 | -0.9429059 | 40.242 | 24.54887 | -0.04222504 | 40.242 | 24.48283 | -0.1051541
40.24866 | 23.5824 | -0.9388276 | 40.24866 | 24.55537 | -0.04221924 | 40.24866 | 24.49226 | -0.1027028
40.25534 | 23.59331 | -0.9349053 | 40.25534 | 24.56234 | -0.04221119 | 40.25534 | 24.50105 | -0.1002467
40.262 | 23.60488 | -0.9315268 | 40.262 | 24.56872 | -0.04220524 | 40.262 | 24.51044 | -0.09803982
40.26866 | 23.6162 | -0.9286109 | 40.26866 | 24.57512 | -0.04219876 | 40.26866 | 24.51974 | -0.09604653
40.27533 | 23.62688 | -0.9260449 | 40.27533 | 24.5821 | -0.04219082 | 40.27533 | 24.52792 | -0.09394965
40.282 | 23.6378 | -0.9236922 | 40.282 | 24.58806 | -0.04218494 | 40.282 | 24.53695 | -0.09217309
40.28867 | 23.64764 | -0.9217962 | 40.28867 | 24.59636 | -0.04217992 | 40.28867 | 24.54613 | -0.09018032
40.29534 | 23.65682 | -0.9177559 | 40.29534 | 24.60284 | -0.04217446 | 40.29534 | 24.55414 | -0.08823356
40.302 | 23.66781 | -0.9098148 | 40.302 | 24.60924 | -0.04217032 | 40.302 | 24.5631 | -0.0865986
40.30867 | 23.67975 | -0.9010309 | 40.30867 | 24.61624 | -0.04216662 | 40.30867 | 24.57157 | -0.08503075
40.31533 | 23.69296 | -0.8928142 | 40.31533 | 24.62213 | -0.04216022 | 40.31533 | 24.5801 | -0.08341324
40.322 | 23.70579 | -0.8856674 | 40.322 | 24.62891 | -0.04215332 | 40.322 | 24.58776 | -0.08190838
40.32867 | 23.71946 | -0.8791969 | 40.32867 | 24.63561 | -0.04215079 | 40.32867 | 24.59674 | -0.08052205
40.337 | 23.73569 | -0.8713595 | 40.337 | 24.64394 | -0.04215373 | 40.337 | 24.60635 | -0.0788436
40.34534 | 23.75255 | -0.8639515 | 40.34534 | 24.65193 | -0.0421532 | 40.34534 | 24.61648 | -0.0771066
40.352 | 23.76547 | -0.8580844 | 40.352 | 24.6583 | -0.04214931 | 40.352 | 24.62461 | -0.07585855
40.35867 | 23.77881 | -0.8521525 | 40.35867 | 24.66539 | -0.04214888 | 40.35867 | 24.63279 | -0.07464648
40.36533 | 23.79152 | -0.8479151 | 40.36533 | 24.67262 | -0.04214752 | 40.36533 | 24.6405 | -0.07340339
40.372 | 23.80387 | -0.8466906 | 40.372 | 24.67854 | -0.04214034 | 40.372 | 24.649 | -0.07226243
40.37866 | 23.81464 | -0.8460322 | 40.37866 | 24.68556 | -0.0421349 | 40.37866 | 24.6562 | -0.0713147
40.38533 | 23.82473 | -0.8433069 | 40.38533 | 24.69192 | -0.0421293 | 40.38533 | 24.66377 | -0.070355
40.392 | 23.83537 | -0.8391915 | 40.392 | 24.6985 | -0.04212689 | 40.392 | 24.67195 | -0.06933632
40.39867 | 23.84603 | -0.8345972 | 40.39867 | 24.70546 | -0.0421269 | 40.39867 | 24.67918 | -0.06837249
40.40534 | 23.8571 | -0.829379 | 40.40534 | 24.71235 | -0.04212692 | 40.40534 | 24.68699 | -0.06760596
40.412 | 23.86848 | -0.8236624 | 40.412 | 24.7187 | -0.04212371 | 40.412 | 24.69496 | -0.06662468
40.41867 | 23.87974 | -0.8178566 | 40.41867 | 24.72493 | -0.04212088 | 40.41867 | 24.70164 | -0.06574722
40.42533 | 23.89193 | -0.8117601 | 40.42533 | 24.73192 | -0.04212062 | 40.42533 | 24.70944 | -0.06523555
40.432 | 23.90458 | -0.8050849 | 40.432 | 24.73866 | -0.04211702 | 40.432 | 24.71721 | -0.06454826
40.43867 | 23.91708 | -0.7982582 | 40.43867 | 24.74464 | -0.04211313 | 40.43867 | 24.72475 | -0.06366055
40.44533 | 23.93045 | -0.7920526 | 40.44533 | 24.75187 | -0.04211305 | 40.44533 | 24.73156 | -0.06292965
40.452 | 23.94277 | -0.7875154 | 40.452 | 24.75842 | -0.04211146 | 40.452 | 24.73932 | -0.062506
40.45866 | 23.95486 | -0.7850222 | 40.45866 | 24.76563 | -0.04211121 | 40.45866 | 24.74682 | -0.06192691
40.467 | 23.9687 | -0.783907 | 40.467 | 24.77349 | -0.04211422 | 40.467 | 24.75606 | -0.06102168
40.47534 | 23.98121 | -0.7829905 | 40.47534 | 24.78191 | -0.04211566 | 40.47534 | 24.76506 | -0.06058422
40.482 | 23.99056 | -0.7803122 | 40.482 | 24.78852 | -0.04211743 | 40.482 | 24.7729 | -0.06002242
40.48867 | 24.0013 | -0.7739401 | 40.48867 | 24.79508 | -0.04211757 | 40.48867 | 24.77936 | -0.05935946
40.49533 | 24.01246 | -0.7652007 | 40.49533 | 24.80151 | -0.04212158 | 40.49533 | 24.78674 | -0.05894654
40.502 | 24.02501 | -0.7564042 | 40.502 | 24.80884 | -0.04212371 | 40.502 | 24.79439 | -0.05859887
40.50867 | 24.03827 | -0.747848 | 40.50867 | 24.81548 | -0.04212536 | 40.50867 | 24.80119 | -0.0581287
40.51533 | 24.05176 | -0.738907 | 40.51533 | 24.82212 | -0.04212716 | 40.51533 | 24.80863 | -0.05776179
40.522 | 24.06575 | -0.7280872 | 40.522 | 24.82853 | -0.04212687 | 40.522 | 24.81549 | -0.05742574
40.52866 | 24.08182 | -0.7163194 | 40.52866 | 24.83485 | -0.04213024 | 40.52866 | 24.82256 | -0.05703252
40.53533 | 24.09799 | -0.7058682 | 40.53533 | 24.84161 | -0.04213172 | 40.53533 | 24.82963 | -0.05664358
40.542 | 24.11452 | -0.6966908 | 40.542 | 24.84824 | -0.04213342 | 40.542 | 24.83712 | -0.05629058
40.54867 | 24.13017 | -0.688674 | 40.54867 | 24.85518 | -0.04213703 | 40.54867 | 24.84366 | -0.05596504
40.55533 | 24.146 | -0.6818006 | 40.55533 | 24.86158 | -0.0421389 | 40.55533 | 24.85066 | -0.05557865
40.562 | 24.16182 | -0.675977 | 40.562 | 24.86872 | -0.0421417 | 40.562 | 24.85818 | -0.05521081
40.56866 | 24.17565 | -0.6707736 | 40.56866 | 24.87518 | -0.04214382 | 40.56866 | 24.86464 | -0.05492234
40.57533 | 24.19004 | -0.6655569 | 40.57533 | 24.88159 | -0.04214361 | 40.57533 | 24.87158 | -0.05471016
40.582 | 24.20348 | -0.6601476 | 40.582 | 24.88823 | -0.04214514 | 40.582 | 24.879 | -0.05447856
40.59033 | 24.22027 | -0.6523044 | 40.59033 | 24.8969 | -0.04214638 | 40.59033 | 24.88813 | -0.05419246
40.59867 | 24.23711 | -0.6420688 | 40.59867 | 24.90511 | -0.04214722 | 40.59867 | 24.89623 | -0.0539473
40.60533 | 24.25194 | -0.6317232 | 40.60533 | 24.91144 | -0.04214996 | 40.60533 | 24.90366 | -0.05373172
40.612 | 24.26694 | -0.6201048 | 40.612 | 24.91823 | -0.04215306 | 40.612 | 24.91029 | -0.05354557
40.61867 | 24.28355 | -0.607787 | 40.61867 | 24.92484 | -0.04215612 | 40.61867 | 24.91734 | -0.05337812
40.62533 | 24.30005 | -0.595575 | 40.62533 | 24.93172 | -0.04215718 | 40.62533 | 24.92392 | -0.05320712
40.632 | 24.31773 | -0.5836021 | 40.632 | 24.9383 | -0.0421593 | 40.632 | 24.93139 | -0.05302228
40.63867 | 24.33583 | -0.5721334 | 40.63867 | 24.94522 | -0.0421605 | 40.63867 | 24.93744 | -0.05282838
40.64533 | 24.35392 | -0.5612505 | 40.64533 | 24.95155 | -0.04216366 | 40.64533 | 24.94455 | -0.05265459
40.652 | 24.37192 | -0.551157 | 40.652 | 24.95855 | -0.04216431 | 40.652 | 24.95158 | -0.05252598
40.65866 | 24.3891 | -0.5420688 | 40.65866 | 24.96461 | -0.04216396 | 40.65866 | 24.95833 | -0.05242136
40.66533 | 24.40627 | -0.5335234 | 40.66533 | 24.9715 | -0.04216461 | 40.66533 | 24.96546 | -0.05230018
40.672 | 24.42374 | -0.525753 | 40.672 | 24.97821 | -0.04216589 | 40.672 | 24.97223 | -0.052138
40.67866 | 24.43978 | -0.5186186 | 40.67866 | 24.98443 | -0.04216608 | 40.67866 | 24.97892 | -0.05197672
40.68533 | 24.45583 | -0.5113481 | 40.68533 | 24.99208 | -0.04216718 | 40.68533 | 24.9856 | -0.0518645
40.692 | 24.47085 | -0.5037554 | 40.692 | 24.99796 | -0.0421684 | 40.692 | 24.99266 | -0.05175682
40.69867 | 24.48642 | -0.4960052 | 40.69867 | 25.00522 | -0.04216933 | 40.69867 | 24.99966 | -0.0516621
40.70534 | 24.50201 | -0.4876003 | 40.70534 | 25.01116 | -0.04217041 | 40.70534 | 25.0057 | -0.0515614
40.712 | 24.51756 | -0.477968 | 40.712 | 25.01833 | -0.04217239 | 40.712 | 25.01308 | -0.05148602
40.72034 | 24.53768 | -0.4642376 | 40.72034 | 25.02692 | -0.04217562 | 40.72034 | 25.02117 | -0.05141098
40.72866 | 24.55903 | -0.4485639 | 40.72866 | 25.03486 | -0.04217847 | 40.72866 | 25.02996 | -0.0513155
40.73533 | 24.57732 | -0.4349488 | 40.73533 | 25.04209 | -0.042181 | 40.73533 | 25.03655 | -0.05122346
40.742 | 24.59538 | -0.4209124 | 40.742 | 25.0481 | -0.0421811 | 40.742 | 25.0436 | -0.05110497
40.74866 | 24.61456 | -0.4065895 | 40.74866 | 25.05474 | -0.04218289 | 40.74866 | 25.04926 | -0.05101023
40.75534 | 24.63413 | -0.3914956 | 40.75534 | 25.06187 | -0.04218736 | 40.75534 | 25.05705 | -0.0509671
40.762 | 24.65539 | -0.3763634 | 40.762 | 25.06851 | -0.04218832 | 40.762 | 25.06411 | -0.05091354
40.76866 | 24.67612 | -0.3620942 | 40.76866 | 25.07503 | -0.04219063 | 40.76866 | 25.07024 | -0.05085656
40.77533 | 24.69708 | -0.3487248 | 40.77533 | 25.08179 | -0.0421943 | 40.77533 | 25.0771 | -0.05080711
40.782 | 24.7179 | -0.3360091 | 40.782 | 25.08884 | -0.0421974 | 40.782 | 25.08442 | -0.05073838
40.78867 | 24.73781 | -0.3241228 | 40.78867 | 25.09516 | -0.0421985 | 40.78867 | 25.0906 | -0.05068356
40.79534 | 24.75867 | -0.312643 | 40.79534 | 25.10195 | -0.04219856 | 40.79534 | 25.09776 | -0.05063078
40.802 | 24.7783 | -0.3014042 | 40.802 | 25.10869 | -0.04220208 | 40.802 | 25.10422 | -0.05057406
40.80867 | 24.79756 | -0.2909408 | 40.80867 | 25.11528 | -0.04220782 | 40.80867 | 25.11069 | -0.05052562
40.81533 | 24.81712 | -0.2810377 | 40.81533 | 25.12237 | -0.04221448 | 40.81533 | 25.11744 | -0.05047735
40.822 | 24.83606 | -0.2711897 | 40.822 | 25.1287 | -0.042216 | 40.822 | 25.12348 | -0.05042844
40.82867 | 24.8538 | -0.2618046 | 40.82867 | 25.13472 | -0.04221626 | 40.82867 | 25.131 | -0.0503785
40.83533 | 24.87174 | -0.2528302 | 40.83533 | 25.1419 | -0.04221738 | 40.83533 | 25.13792 | -0.05032611
40.84366 | 24.89356 | -0.2422026 | 40.84366 | 25.1508 | -0.0422203 | 40.84366 | 25.14626 | -0.05026108
40.852 | 24.91408 | -0.2321726 | 40.852 | 25.1588 | -0.04222192 | 40.852 | 25.15452 | -0.05019678
40.85867 | 24.93128 | -0.22447 | 40.85867 | 25.16475 | -0.04222338 | 40.85867 | 25.16144 | -0.05014743
40.86533 | 24.94734 | -0.2168562 | 40.86533 | 25.17256 | -0.04222922 | 40.86533 | 25.16768 | -0.05009784
40.872 | 24.96204 | -0.2097734 | 40.872 | 25.17922 | -0.0422352 | 40.872 | 25.17494 | -0.05004861
40.87866 | 24.97776 | -0.2030651 | 40.87866 | 25.18513 | -0.04223678 | 40.87866 | 25.18116 | -0.05000092
40.88533 | 24.99254 | -0.1963654 | 40.88533 | 25.19198 | -0.04223706 | 40.88533 | 25.18806 | -0.04995556
40.892 | 25.00754 | -0.190079 | 40.892 | 25.19894 | -0.04224297 | 40.892 | 25.19512 | -0.04991148
40.89867 | 25.02192 | -0.1840532 | 40.89867 | 25.20556 | -0.04224617 | 40.89867 | 25.20114 | -0.04986457
40.90534 | 25.03533 | -0.1782906 | 40.90534 | 25.21165 | -0.0422464 | 40.90534 | 25.20832 | -0.04981766
40.912 | 25.04926 | -0.1726526 | 40.912 | 25.21923 | -0.04224809 | 40.912 | 25.21505 | -0.04977366
40.91867 | 25.06186 | -0.1674246 | 40.91867 | 25.22578 | -0.04225002 | 40.91867 | 25.22141 | -0.04972821
40.92533 | 25.07597 | -0.1622115 | 40.92533 | 25.23197 | -0.04224843 | 40.92533 | 25.22847 | -0.04968042
40.932 | 25.08822 | -0.1572221 | 40.932 | 25.23858 | -0.04224966 | 40.932 | 25.23496 | -0.04963406
40.93867 | 25.10087 | -0.152653 | 40.93867 | 25.24486 | -0.042255 | 40.93867 | 25.24116 | -0.04959281
40.94533 | 25.1135 | -0.1482442 | 40.94533 | 25.25242 | -0.0422531 | 40.94533 | 25.2484 | -0.04954788
40.952 | 25.12596 | -0.143838 | 40.952 | 25.25917 | -0.04225008 | 40.952 | 25.25459 | -0.04950378
40.95866 | 25.13752 | -0.1394795 | 40.95866 | 25.26552 | -0.04225552 | 40.95866 | 25.26209 | -0.0494635
40.96533 | 25.1489 | -0.135678 | 40.96533 | 25.27232 | -0.0422613 | 40.96533 | 25.26836 | -0.04942366
40.97367 | 25.16352 | -0.130915 | 40.97367 | 25.28052 | -0.04226174 | 40.97367 | 25.27688 | -0.04937355
40.982 | 25.17725 | -0.1263718 | 40.982 | 25.28932 | -0.04226539 | 40.982 | 25.28531 | -0.04932861
40.98867 | 25.1885 | -0.1228019 | 40.98867 | 25.29549 | -0.0422643 | 40.98867 | 25.29187 | -0.04929346
40.99533 | 25.19898 | -0.1195644 | 40.99533 | 25.3025 | -0.04226188 | 40.99533 | 25.29868 | -0.04925656
41.002 | 25.21002 | -0.1164891 | 41.002 | 25.30894 | -0.04226291 | 41.002 | 25.30546 | -0.04921802
41.00867 | 25.22044 | -0.113412 | 41.00867 | 25.31592 | -0.04226296 | 41.00867 | 25.31195 | -0.0491804
41.01533 | 25.23131 | -0.1105437 | 41.01533 | 25.32248 | -0.04226291 | 41.01533 | 25.31864 | -0.04914559
41.022 | 25.24128 | -0.1076814 | 41.022 | 25.32894 | -0.04226682 | 41.022 | 25.32525 | -0.0491136
41.02866 | 25.25066 | -0.1049242 | 41.02866 | 25.33566 | -0.04226974 | 41.02866 | 25.33199 | -0.04908378
41.03533 | 25.26046 | -0.1024198 | 41.03533 | 25.34249 | -0.04226736 | 41.03533 | 25.3388 | -0.04905122
41.042 | 25.27081 | -0.100028 | 41.042 | 25.34865 | -0.04226843 | 41.042 | 25.34518 | -0.04901848
41.04867 | 25.28044 | -0.09761769 | 41.04867 | 25.35546 | -0.04227162 | 41.04867 | 25.35156 | -0.04898844
41.05533 | 25.28984 | -0.09529368 | 41.05533 | 25.3623 | -0.04227168 | 41.05533 | 25.35886 | -0.04895826
41.062 | 25.29915 | -0.09309359 | 41.062 | 25.36913 | -0.04227035 | 41.062 | 25.36564 | -0.04892428
41.06866 | 25.30851 | -0.09104534 | 41.06866 | 25.3762 | -0.04227041 | 41.06866 | 25.37233 | -0.04888856
41.07533 | 25.31749 | -0.08904745 | 41.07533 | 25.38252 | -0.0422726 | 41.07533 | 25.37942 | -0.04885918
41.082 | 25.32678 | -0.08713892 | 41.082 | 25.389 | -0.04227278 | 41.082 | 25.38601 | -0.04883374
41.08867 | 25.33592 | -0.08522082 | 41.08867 | 25.39583 | -0.04227136 | 41.08867 | 25.39207 | -0.04880417
41.097 | 25.34669 | -0.08307124 | 41.097 | 25.40435 | -0.04227272 | 41.097 | 25.40104 | -0.04876844
41.10533 | 25.35798 | -0.08107164 | 41.10533 | 25.4123 | -0.04227188 | 41.10533 | 25.40962 | -0.0487367
41.112 | 25.36676 | -0.07946598 | 41.112 | 25.4194 | -0.04227306 | 41.112 | 25.41619 | -0.04871224
41.11867 | 25.37516 | -0.0779998 | 41.11867 | 25.42642 | -0.04227524 | 41.11867 | 25.42248 | -0.04868784
41.12533 | 25.38423 | -0.07655132 | 41.12533 | 25.43239 | -0.04227636 | 41.12533 | 25.42938 | -0.0486623
41.132 | 25.39298 | -0.07507672 | 41.132 | 25.43942 | -0.0422749 | 41.132 | 25.43603 | -0.04863602
41.13867 | 25.40092 | -0.0737035 | 41.13867 | 25.44597 | -0.042277 | 41.13867 | 25.44256 | -0.04860816
41.14533 | 25.40888 | -0.07242146 | 41.14533 | 25.45258 | -0.04228057 | 41.14533 | 25.44893 | -0.04858331
41.152 | 25.41687 | -0.07120726 | 41.152 | 25.4592 | -0.04228154 | 41.152 | 25.45549 | -0.04856133
41.15866 | 25.42504 | -0.069964 | 41.15866 | 25.46569 | -0.0422832 | 41.15866 | 25.46294 | -0.04853562
41.16533 | 25.43332 | -0.0689205 | 41.16533 | 25.47218 | -0.04228576 | 41.16533 | 25.4694 | -0.04851312
41.172 | 25.44204 | -0.06788482 | 41.172 | 25.47874 | -0.04228719 | 41.172 | 25.47597 | -0.04848942
41.17867 | 25.44955 | -0.06679868 | 41.17867 | 25.48526 | -0.04228683 | 41.17867 | 25.48262 | -0.04846252
41.18533 | 25.4576 | -0.06571268 | 41.18533 | 25.49267 | -0.04228897 | 41.18533 | 25.48858 | -0.04843715
41.192 | 25.46521 | -0.06472691 | 41.192 | 25.4993 | -0.04229098 | 41.192 | 25.49578 | -0.04841377
41.19867 | 25.47278 | -0.06381262 | 41.19867 | 25.50647 | -0.04228868 | 41.19867 | 25.50214 | -0.04838913
41.20533 | 25.48111 | -0.06285679 | 41.20533 | 25.513 | -0.04228552 | 41.20533 | 25.5088 | -0.04836616
41.212 | 25.48847 | -0.06206981 | 41.212 | 25.51943 | -0.04228563 | 41.212 | 25.51527 | -0.04834736
41.21866 | 25.49657 | -0.06118385 | 41.21866 | 25.5264 | -0.04228631 | 41.21866 | 25.52231 | -0.04832773
41.227 | 25.50599 | -0.06019148 | 41.227 | 25.5345 | -0.04228656 | 41.227 | 25.53065 | -0.04830214
41.23533 | 25.51556 | -0.05935196 | 41.23533 | 25.54248 | -0.04228892 | 41.23533 | 25.53902 | -0.0482775
41.242 | 25.52305 | -0.05860479 | 41.242 | 25.54964 | -0.04229072 | 41.242 | 25.54634 | -0.04825702
41.24866 | 25.53076 | -0.0579425 | 41.24866 | 25.55589 | -0.04229164 | 41.24866 | 25.55242 | -0.04823438
41.25533 | 25.53774 | -0.05740032 | 41.25533 | 25.56268 | -0.04229409 | 41.25533 | 25.55945 | -0.04821804
41.262 | 25.54566 | -0.05680566 | 41.262 | 25.56913 | -0.04229462 | 41.262 | 25.56567 | -0.0482034
41.26866 | 25.55336 | -0.05610008 | 41.26866 | 25.57532 | -0.04229184 | 41.26866 | 25.57259 | -0.04818912
41.27533 | 25.55972 | -0.05544216 | 41.27533 | 25.58234 | -0.04228981 | 41.27533 | 25.57934 | -0.0481738
41.282 | 25.56796 | -0.05491757 | 41.282 | 25.58892 | -0.04229126 | 41.282 | 25.58624 | -0.04815852
41.28867 | 25.57558 | -0.05453921 | 41.28867 | 25.59563 | -0.04229366 | 41.28867 | 25.59256 | -0.04814609
41.29533 | 25.58316 | -0.05408286 | 41.29533 | 25.60268 | -0.04229131 | 41.29533 | 25.59941 | -0.04813303
41.302 | 25.59002 | -0.05357696 | 41.302 | 25.60904 | -0.04228641 | 41.302 | 25.60609 | -0.04811984
41.30867 | 25.59734 | -0.05316206 | 41.30867 | 25.61597 | -0.04228211 | 41.30867 | 25.61268 | -0.04810459
41.31533 | 25.60416 | -0.05263978 | 41.31533 | 25.6223 | -0.04227898 | 41.31533 | 25.61944 | -0.04809302
41.322 | 25.61142 | -0.05214734 | 41.322 | 25.6287 | -0.04227898 | 41.322 | 25.62613 | -0.04808106
41.32867 | 25.6189 | -0.05182539 | 41.32867 | 25.63616 | -0.04228063 | 41.32867 | 25.63305 | -0.04806519
41.33533 | 25.62606 | -0.0514914 | 41.33533 | 25.64247 | -0.04228238 | 41.33533 | 25.63942 | -0.04805126
41.342 | 25.63334 | -0.0510584 | 41.342 | 25.64904 | -0.04228041 | 41.342 | 25.64619 | -0.04803959
41.35034 | 25.64191 | -0.05061742 | 41.35034 | 25.65742 | -0.04228026 | 41.35034 | 25.65456 | -0.04802692
41.35867 | 25.65082 | -0.05023433 | 41.35867 | 25.66562 | -0.04227737 | 41.35867 | 25.66252 | -0.04800686
41.36533 | 25.65747 | -0.04993771 | 41.36533 | 25.67244 | -0.04227486 | 41.36533 | 25.6691 | -0.04799248
41.372 | 25.6649 | -0.04969218 | 41.372 | 25.67902 | -0.04227404 | 41.372 | 25.67561 | -0.04798244
41.37867 | 25.6718 | -0.04933488 | 41.37867 | 25.68576 | -0.04227457 | 41.37867 | 25.6825 | -0.04797172
41.38533 | 25.6794 | -0.04895834 | 41.38533 | 25.69196 | -0.04227261 | 41.38533 | 25.68944 | -0.04795954
41.392 | 25.68618 | -0.04863987 | 41.392 | 25.69884 | -0.04227041 | 41.392 | 25.69608 | -0.04794637
41.39867 | 25.69288 | -0.04845045 | 41.39867 | 25.70537 | -0.04227256 | 41.39867 | 25.70284 | -0.04793009
41.40533 | 25.7003 | -0.04821596 | 41.40533 | 25.7121 | -0.04227524 | 41.40533 | 25.70925 | -0.04791492
41.412 | 25.70683 | -0.04795684 | 41.412 | 25.72034 | -0.0422761 | 41.412 | 25.71629 | -0.04790649
41.41867 | 25.71386 | -0.04782084 | 41.41867 | 25.72527 | -0.04227325 | 41.41867 | 25.72311 | -0.04789886
41.42533 | 25.7208 | -0.0476782 | 41.42533 | 25.73221 | -0.04227286 | 41.42533 | 25.72979 | -0.04788894
41.432 | 25.72776 | -0.04748022 | 41.432 | 25.73946 | -0.04227337 | 41.432 | 25.73623 | -0.0478756
41.43867 | 25.7353 | -0.047271 | 41.43867 | 25.74614 | -0.04227238 | 41.43867 | 25.74252 | -0.04786533
41.44533 | 25.74215 | -0.04709592 | 41.44533 | 25.75268 | -0.04227354 | 41.44533 | 25.74949 | -0.04785865
41.452 | 25.7487 | -0.04692648 | 41.452 | 25.75918 | -0.0422765 | 41.452 | 25.75626 | -0.04785142
41.45866 | 25.75576 | -0.04677408 | 41.45866 | 25.76607 | -0.04228165 | 41.45866 | 25.7626 | -0.047844
41.46533 | 25.7627 | -0.0466502 | 41.46533 | 25.77217 | -0.04228616 | 41.46533 | 25.76932 | -0.04783344
41.472 | 25.7694 | -0.04653 | 41.472 | 25.77928 | -0.0422858 | 41.472 | 25.77569 | -0.04782811
41.48033 | 25.7779 | -0.04640204 | 41.48033 | 25.78711 | -0.04228639 | 41.48033 | 25.78425 | -0.0478197
41.48867 | 25.78696 | -0.04623248 | 41.48867 | 25.79596 | -0.04229063 | 41.48867 | 25.79299 | -0.04780922
41.49533 | 25.79324 | -0.04605493 | 41.49533 | 25.80269 | -0.04229011 | 41.49533 | 25.79974 | -0.0478013
41.502 | 25.80017 | -0.04592146 | 41.502 | 25.80867 | -0.04228676 | 41.502 | 25.80562 | -0.04779146
41.50867 | 25.80709 | -0.0458348 | 41.50867 | 25.81534 | -0.04228481 | 41.50867 | 25.81276 | -0.04778704
41.51533 | 25.81414 | -0.04576741 | 41.51533 | 25.82191 | -0.0422848 | 41.51533 | 25.82 | -0.04778221
41.522 | 25.82042 | -0.04566162 | 41.522 | 25.82848 | -0.04228662 | 41.522 | 25.82634 | -0.04777252
41.52866 | 25.82711 | -0.04557152 | 41.52866 | 25.83608 | -0.04228965 | 41.52866 | 25.83271 | -0.04776548
41.53533 | 25.83384 | -0.04553105 | 41.53533 | 25.84248 | -0.04229066 | 41.53533 | 25.83899 | -0.04776116
41.542 | 25.84094 | -0.0454702 | 41.542 | 25.84947 | -0.04228828 | 41.542 | 25.84622 | -0.04775533
41.54867 | 25.84781 | -0.04534038 | 41.54867 | 25.85637 | -0.04228772 | 41.54867 | 25.85267 | -0.04774548
41.55533 | 25.85424 | -0.04524612 | 41.55533 | 25.86206 | -0.04229272 | 41.55533 | 25.85924 | -0.04773647
41.562 | 25.86139 | -0.04519878 | 41.562 | 25.8694 | -0.04229916 | 41.562 | 25.8659 | -0.04773149
41.56866 | 25.86807 | -0.04513926 | 41.56866 | 25.87553 | -0.04230356 | 41.56866 | 25.87244 | -0.04772579
41.57533 | 25.87468 | -0.04505711 | 41.57533 | 25.88248 | -0.04230471 | 41.57533 | 25.8792 | -0.047719
41.582 | 25.88144 | -0.04499039 | 41.582 | 25.8893 | -0.04230746 | 41.582 | 25.88572 | -0.04771003
41.58867 | 25.88848 | -0.0449529 | 41.58867 | 25.89529 | -0.04230908 | 41.58867 | 25.89282 | -0.04770244
41.59533 | 25.89536 | -0.04489638 | 41.59533 | 25.9026 | -0.04231133 | 41.59533 | 25.9 | -0.04769945
41.60367 | 25.90349 | -0.04483276 | 41.60367 | 25.91043 | -0.042314 | 41.60367 | 25.9079 | -0.04769832
41.612 | 25.91219 | -0.04478182 | 41.612 | 25.91824 | -0.04231575 | 41.612 | 25.91598 | -0.04769532
41.61867 | 25.91836 | -0.04472816 | 41.61867 | 25.92482 | -0.0423159 | 41.61867 | 25.9226 | -0.04768826
41.62533 | 25.92518 | -0.04467846 | 41.62533 | 25.93204 | -0.04231656 | 41.62533 | 25.92925 | -0.04768118
41.632 | 25.93268 | -0.04463034 | 41.632 | 25.93933 | -0.04231828 | 41.632 | 25.93602 | -0.04767883
41.63867 | 25.93928 | -0.04458744 | 41.63867 | 25.94554 | -0.04232051 | 41.63867 | 25.94302 | -0.0476771
41.64533 | 25.9456 | -0.04454424 | 41.64533 | 25.953 | -0.0423207 | 41.64533 | 25.94927 | -0.04767452
41.652 | 25.95239 | -0.04450207 | 41.652 | 25.95856 | -0.0423227 | 41.652 | 25.95597 | -0.04767136
41.65866 | 25.95915 | -0.04445916 | 41.65866 | 25.96595 | -0.04232532 | 41.65866 | 25.96295 | -0.04766458
41.66533 | 25.96608 | -0.04441469 | 41.66533 | 25.97235 | -0.04232916 | 41.66533 | 25.96954 | -0.04766206
41.672 | 25.97238 | -0.04437242 | 41.672 | 25.9792 | -0.04233448 | 41.672 | 25.97603 | -0.04765961
41.67867 | 25.97911 | -0.0443297 | 41.67867 | 25.98494 | -0.04233753 | 41.67867 | 25.98201 | -0.04765358
41.68533 | 25.98555 | -0.0442856 | 41.68533 | 25.9925 | -0.04233906 | 41.68533 | 25.98926 | -0.0476478
41.692 | 25.99207 | -0.0442411 | 41.692 | 25.99897 | -0.04234036 | 41.692 | 25.99622 | -0.04764374
41.69867 | 25.9994 | -0.044198 | 41.69867 | 26.00559 | -0.04234238 | 41.69867 | 26.0023 | -0.0476398
41.70533 | 26.00631 | -0.04415716 | 41.70533 | 26.0123 | -0.0423414 | 41.70533 | 26.00934 | -0.04763631
41.712 | 26.0131 | -0.04411463 | 41.712 | 26.01884 | -0.04234097 | 41.712 | 26.01599 | -0.04763238
41.71866 | 26.01978 | -0.04407354 | 41.71866 | 26.0251 | -0.0423418 | 41.71866 | 26.02238 | -0.04762559
41.72534 | 26.02689 | -0.04403416 | 41.72534 | 26.03216 | -0.04234102 | 41.72534 | 26.02901 | -0.04762074
41.73367 | 26.03502 | -0.04397886 | 41.73367 | 26.04031 | -0.04234018 | 41.73367 | 26.0377 | -0.04762049
41.742 | 26.04305 | -0.04392524 | 41.742 | 26.04903 | -0.04233549 | 41.742 | 26.04619 | -0.04761981
41.74866 | 26.05012 | -0.04388698 | 41.74866 | 26.05534 | -0.0423318 | 41.74866 | 26.05263 | -0.0476183
41.75533 | 26.05673 | -0.04384672 | 41.75533 | 26.0624 | -0.04233424 | 41.75533 | 26.05928 | -0.0476173
41.762 | 26.06305 | -0.04380691 | 41.762 | 26.06922 | -0.0423395 | 41.762 | 26.06602 | -0.04761687
41.76866 | 26.0701 | -0.04376818 | 41.76866 | 26.0756 | -0.04234098 | 41.76866 | 26.0732 | -0.04761834
41.77533 | 26.07654 | -0.04372832 | 41.77533 | 26.08264 | -0.04234117 | 41.77533 | 26.07923 | -0.04761585
41.782 | 26.08355 | -0.04369096 | 41.782 | 26.08898 | -0.04234456 | 41.782 | 26.08556 | -0.04761289
41.78867 | 26.0899 | -0.04365544 | 41.78867 | 26.09565 | -0.04234728 | 41.78867 | 26.09267 | -0.04761206
41.79533 | 26.09646 | -0.04362024 | 41.79533 | 26.10239 | -0.04234359 | 41.79533 | 26.09891 | -0.04760914
41.802 | 26.10317 | -0.04358478 | 41.802 | 26.10942 | -0.04234447 | 41.802 | 26.10566 | -0.04761152
41.80867 | 26.10999 | -0.04355056 | 41.80867 | 26.11623 | -0.04234709 | 41.80867 | 26.11246 | -0.04761463
41.81533 | 26.11647 | -0.04351436 | 41.81533 | 26.12206 | -0.04234467 | 41.81533 | 26.11981 | -0.047613
41.822 | 26.1232 | -0.0434758 | 41.822 | 26.12873 | -0.04234131 | 41.822 | 26.12599 | -0.04761276
41.82867 | 26.13008 | -0.04344053 | 41.82867 | 26.13546 | -0.04234383 | 41.82867 | 26.13248 | -0.04761347
41.83533 | 26.13663 | -0.04340568 | 41.83533 | 26.14255 | -0.04234528 | 41.83533 | 26.1391 | -0.04761192
41.842 | 26.14317 | -0.0433713 | 41.842 | 26.14873 | -0.04234334 | 41.842 | 26.14625 | -0.04760882
41.84867 | 26.15004 | -0.04334134 | 41.84867 | 26.15556 | -0.04234302 | 41.84867 | 26.15158 | -0.04760706
41.857 | 26.1584 | -0.04330206 | 41.857 | 26.16423 | -0.04234326 | 41.857 | 26.16106 | -0.04760382
41.86533 | 26.16641 | -0.04325961 | 41.86533 | 26.17232 | -0.04233936 | 41.86533 | 26.16914 | -0.04759941
41.872 | 26.1734 | -0.04322826 | 41.872 | 26.17874 | -0.04233719 | 41.872 | 26.17575 | -0.04759929
41.87867 | 26.18029 | -0.04319942 | 41.87867 | 26.18518 | -0.04233933 | 41.87867 | 26.18262 | -0.04759829
41.88533 | 26.1867 | -0.04317254 | 41.88533 | 26.19226 | -0.0423439 | 41.88533 | 26.18916 | -0.04759683
41.892 | 26.19406 | -0.04314864 | 41.892 | 26.19894 | -0.04234702 | 41.892 | 26.19577 | -0.04759369
41.89867 | 26.20034 | -0.04312228 | 41.89867 | 26.20608 | -0.04234424 | 41.89867 | 26.20222 | -0.0475934
41.90533 | 26.2075 | -0.04309514 | 41.90533 | 26.21266 | -0.04234152 | 41.90533 | 26.20908 | -0.04759588
41.912 | 26.21401 | -0.04306883 | 41.912 | 26.21885 | -0.04233946 | 41.912 | 26.21572 | -0.04759477
41.91867 | 26.22002 | -0.04304214 | 41.91867 | 26.22575 | -0.04234268 | 41.91867 | 26.22246 | -0.04759422
41.92533 | 26.22725 | -0.04301716 | 41.92533 | 26.23218 | -0.04234805 | 41.92533 | 26.22932 | -0.04759654
41.932 | 26.23369 | -0.04299644 | 41.932 | 26.239 | -0.04234734 | 41.932 | 26.23573 | -0.0475968
41.93867 | 26.24032 | -0.04297604 | 41.93867 | 26.2457 | -0.04234531 | 41.93867 | 26.24265 | -0.04759748
41.94533 | 26.24743 | -0.04295273 | 41.94533 | 26.25306 | -0.0423426 | 41.94533 | 26.2493 | -0.04759978
41.952 | 26.25404 | -0.04293035 | 41.952 | 26.25913 | -0.04234428 | 41.952 | 26.25574 | -0.04760186
41.95866 | 26.26041 | -0.04290958 | 41.95866 | 26.26587 | -0.0423471 | 41.95866 | 26.26251 | -0.04760277
41.96533 | 26.2677 | -0.04288816 | 41.96533 | 26.2723 | -0.04234572 | 41.96533 | 26.26909 | -0.04760394
41.972 | 26.27385 | -0.04286676 | 41.972 | 26.27887 | -0.04234594 | 41.972 | 26.27578 | -0.04760317
41.97867 | 26.28002 | -0.04284624 | 41.97867 | 26.2855 | -0.04234716 | 41.97867 | 26.28217 | -0.04760702
41.987 | 26.28855 | -0.0428193 | 41.987 | 26.29318 | -0.04234833 | 41.987 | 26.29028 | -0.04760576
41.99533 | 26.29694 | -0.04279406 | 41.99533 | 26.30197 | -0.0423488 | 41.99533 | 26.2992 | -0.04760277
42.002 | 26.30341 | -0.04277396 | 42.002 | 26.30871 | -0.04234825 | 42.002 | 26.30528 | -0.04760588
42.00867 | 26.30998 | -0.04275212 | 42.00867 | 26.31534 | -0.04234675 | 42.00867 | 26.312 | -0.04760458
42.01533 | 26.3165 | -0.04273281 | 42.01533 | 26.32162 | -0.042345 | 42.01533 | 26.31843 | -0.04760202
42.022 | 26.32354 | -0.04271644 | 42.022 | 26.32904 | -0.04234374 | 42.022 | 26.32527 | -0.04760414
42.02866 | 26.33037 | -0.04269902 | 42.02866 | 26.33532 | -0.0423443 | 42.02866 | 26.33245 | -0.04760704
42.03533 | 26.3373 | -0.04268202 | 42.03533 | 26.34257 | -0.04234304 | 42.03533 | 26.33836 | -0.04760756
42.042 | 26.34348 | -0.04266386 | 42.042 | 26.34884 | -0.04234226 | 42.042 | 26.34518 | -0.04760812
42.04867 | 26.3503 | -0.04264536 | 42.04867 | 26.35562 | -0.0423457 | 42.04867 | 26.35177 | -0.04760711
42.05533 | 26.35788 | -0.04262954 | 42.05533 | 26.36252 | -0.04234787 | 42.05533 | 26.35834 | -0.04760648
42.062 | 26.36409 | -0.0426132 | 42.062 | 26.36911 | -0.04234881 | 42.062 | 26.3657 | -0.04760891
42.06866 | 26.37064 | -0.04259536 | 42.06866 | 26.37574 | -0.04235108 | 42.06866 | 26.37251 | -0.04761091
42.07533 | 26.37724 | -0.0425795 | 42.07533 | 26.38156 | -0.04235214 | 42.07533 | 26.3785 | -0.04760984
42.082 | 26.38389 | -0.04256604 | 42.082 | 26.38872 | -0.04235431 | 42.082 | 26.38498 | -0.04760976
42.08867 | 26.39036 | -0.0425534 | 42.08867 | 26.39489 | -0.04235674 | 42.08867 | 26.39199 | -0.0476074
42.09533 | 26.39726 | -0.04254211 | 42.09533 | 26.40233 | -0.0423584 | 42.09533 | 26.39857 | -0.04760546
42.102 | 26.4042 | -0.04253124 | 42.102 | 26.40834 | -0.04235829 | 42.102 | 26.40527 | -0.047603
42.11033 | 26.4124 | -0.04251574 | 42.11033 | 26.41722 | -0.04235895 | 42.11033 | 26.41348 | -0.04760742
42.11867 | 26.42056 | -0.04249836 | 42.11867 | 26.42493 | -0.04236176 | 42.11867 | 26.42192 | -0.04760898
42.12533 | 26.42741 | -0.04248524 | 42.12533 | 26.43211 | -0.04236394 | 42.12533 | 26.4289 | -0.04760766
42.132 | 26.43389 | -0.04247566 | 42.132 | 26.43914 | -0.04236469 | 42.132 | 26.43529 | -0.04760572
42.13867 | 26.44111 | -0.04246576 | 42.13867 | 26.4455 | -0.04236474 | 42.13867 | 26.44197 | -0.04760328
42.14533 | 26.44772 | -0.04245308 | 42.14533 | 26.45212 | -0.0423646 | 42.14533 | 26.44827 | -0.04760364
42.152 | 26.45363 | -0.04244106 | 42.152 | 26.4583 | -0.0423625 | 42.152 | 26.45424 | -0.04760294
42.15866 | 26.46063 | -0.04243038 | 42.15866 | 26.4658 | -0.04236078 | 42.15866 | 26.46115 | -0.047604
42.16533 | 26.46787 | -0.04241788 | 42.16533 | 26.47189 | -0.04236094 | 42.16533 | 26.468 | -0.04760366
42.172 | 26.47429 | -0.04240932 | 42.172 | 26.47867 | -0.04236179 | 42.172 | 26.47476 | -0.04760369
42.17867 | 26.48086 | -0.04240043 | 42.17867 | 26.48582 | -0.0423615 | 42.17867 | 26.48102 | -0.04760162
42.18533 | 26.4875 | -0.04238764 | 42.18533 | 26.49197 | -0.04236224 | 42.18533 | 26.48794 | -0.04759981
42.192 | 26.49363 | -0.04237406 | 42.192 | 26.4985 | -0.0423627 | 42.192 | 26.49408 | -0.04759782
42.19867 | 26.50079 | -0.04236344 | 42.19867 | 26.5058 | -0.04236626 | 42.19867 | 26.50078 | -0.04759285
42.20533 | 26.5081 | -0.04235698 | 42.20533 | 26.51257 | -0.04236758 | 42.20533 | 26.50783 | -0.04758796
42.212 | 26.51436 | -0.04234766 | 42.212 | 26.51867 | -0.0423646 | 42.212 | 26.51513 | -0.0475872
42.21866 | 26.52073 | -0.04233585 | 42.21866 | 26.52571 | -0.04236435 | 42.21866 | 26.5211 | -0.04758494
42.22534 | 26.5273 | -0.0423236 | 42.22534 | 26.53202 | -0.04236422 | 42.22534 | 26.52793 | -0.04758064
42.232 | 26.53382 | -0.04231532 | 42.232 | 26.53839 | -0.04236224 | 42.232 | 26.53482 | -0.04757614
42.24033 | 26.54236 | -0.04230539 | 42.24033 | 26.54704 | -0.04236316 | 42.24033 | 26.54294 | -0.04757054
42.24866 | 26.55096 | -0.04229254 | 42.24866 | 26.55598 | -0.04236533 | 42.24866 | 26.55048 | -0.04756612
42.25533 | 26.55718 | -0.04228167 | 42.25533 | 26.56226 | -0.04236747 | 42.25533 | 26.55763 | -0.04755813
42.262 | 26.56452 | -0.04227187 | 42.262 | 26.56963 | -0.0423674 | 42.262 | 26.56466 | -0.04755082
42.26866 | 26.57113 | -0.04226162 | 42.26866 | 26.57532 | -0.04236528 | 42.26866 | 26.5708 | -0.04754626
42.27533 | 26.57725 | -0.0422521 | 42.27533 | 26.58199 | -0.04236674 | 42.27533 | 26.57758 | -0.04754304
42.282 | 26.58438 | -0.0422432 | 42.282 | 26.58912 | -0.0423693 | 42.282 | 26.58424 | -0.04753824
42.28867 | 26.59096 | -0.04223316 | 42.28867 | 26.59572 | -0.04237084 | 42.28867 | 26.59111 | -0.04753018
42.29533 | 26.59734 | -0.04222475 | 42.29533 | 26.6026 | -0.04237338 | 42.29533 | 26.59707 | -0.04752034
42.302 | 26.60433 | -0.04221842 | 42.302 | 26.60879 | -0.04237541 | 42.302 | 26.60367 | -0.04751392
42.30867 | 26.61116 | -0.04221246 | 42.30867 | 26.61556 | -0.04237726 | 42.30867 | 26.61063 | -0.0475123
42.31533 | 26.61726 | -0.04220542 | 42.31533 | 26.62222 | -0.04237867 | 42.31533 | 26.61664 | -0.04750734
42.322 | 26.62439 | -0.04219656 | 42.322 | 26.62871 | -0.0423784 | 42.322 | 26.62371 | -0.04750204
42.32867 | 26.63114 | -0.04218753 | 42.32867 | 26.63538 | -0.04237832 | 42.32867 | 26.63074 | -0.04749862
42.33533 | 26.63764 | -0.04218058 | 42.33533 | 26.64194 | -0.04237653 | 42.33533 | 26.63694 | -0.04748968
42.342 | 26.64389 | -0.04217138 | 42.342 | 26.64892 | -0.04237525 | 42.342 | 26.6439 | -0.0474823
42.34867 | 26.65095 | -0.04216367 | 42.34867 | 26.65574 | -0.04237375 | 42.34867 | 26.65038 | -0.04747319
42.35533 | 26.65759 | -0.04215974 | 42.35533 | 26.66228 | -0.0423711 | 42.35533 | 26.65659 | -0.04746454
42.36367 | 26.66596 | -0.04215244 | 42.36367 | 26.67047 | -0.04236788 | 42.36367 | 26.6657 | -0.04745719
42.372 | 26.67408 | -0.04214096 | 42.372 | 26.67868 | -0.04236813 | 42.372 | 26.67405 | -0.0474506
42.37867 | 26.68016 | -0.04213298 | 42.37867 | 26.68518 | -0.0423702 | 42.37867 | 26.67996 | -0.0474458
42.38533 | 26.68737 | -0.04212854 | 42.38533 | 26.69186 | -0.04237378 | 42.38533 | 26.6864 | -0.0474429
42.392 | 26.69417 | -0.04212146 | 42.392 | 26.69914 | -0.04237154 | 42.392 | 26.69318 | -0.0474365
42.39867 | 26.70096 | -0.04211456 | 42.39867 | 26.7052 | -0.04236877 | 42.39867 | 26.70041 | -0.04743264
42.40533 | 26.70796 | -0.04210934 | 42.40533 | 26.71201 | -0.04236895 | 42.40533 | 26.70662 | -0.04742969
42.412 | 26.71394 | -0.04210215 | 42.412 | 26.71813 | -0.04236873 | 42.412 | 26.71309 | -0.04742276
42.41867 | 26.72106 | -0.04209592 | 42.41867 | 26.7252 | -0.04236776 | 42.41867 | 26.7202 | -0.04741284
42.42533 | 26.72776 | -0.04209116 | 42.42533 | 26.73232 | -0.04236437 | 42.42533 | 26.7269 | -0.04740368
42.432 | 26.73466 | -0.04208688 | 42.432 | 26.73867 | -0.04236412 | 42.432 | 26.73286 | -0.0474017
42.43867 | 26.741 | -0.04208058 | 42.43867 | 26.74599 | -0.04236514 | 42.43867 | 26.74042 | -0.04740211
42.44533 | 26.74779 | -0.04207674 | 42.44533 | 26.75236 | -0.0423673 | 42.44533 | 26.7465 | -0.04739642
42.452 | 26.75422 | -0.04207343 | 42.452 | 26.75928 | -0.04236847 | 42.452 | 26.75278 | -0.04739016
42.45866 | 26.76095 | -0.0420707 | 42.45866 | 26.76584 | -0.04236576 | 42.45866 | 26.7598 | -0.04738784
42.46533 | 26.76753 | -0.04206722 | 42.46533 | 26.7725 | -0.0423642 | 42.46533 | 26.76622 | -0.04738453
42.472 | 26.77439 | -0.04206205 | 42.472 | 26.77896 | -0.04236684 | 42.472 | 26.77268 | -0.04738083
42.47867 | 26.7813 | -0.04205754 | 42.47867 | 26.78567 | -0.04236916 | 42.47867 | 26.77954 | -0.04737938
42.48533 | 26.78774 | -0.04205193 | 42.48533 | 26.7924 | -0.04237184 | 42.48533 | 26.78638 | -0.04737748
42.49367 | 26.79563 | -0.04203991 | 42.49367 | 26.80066 | -0.04237586 | 42.49367 | 26.7947 | -0.04737502
42.502 | 26.80418 | -0.0420325 | 42.502 | 26.8085 | -0.04238053 | 42.502 | 26.80293 | -0.04737064
42.50867 | 26.81109 | -0.04202858 | 42.50867 | 26.81604 | -0.04238126 | 42.50867 | 26.80932 | -0.04736537
42.51533 | 26.8182 | -0.04202378 | 42.51533 | 26.82197 | -0.04238098 | 42.51533 | 26.81638 | -0.04736188
42.522 | 26.82442 | -0.04201797 | 42.522 | 26.82846 | -0.04238114 | 42.522 | 26.82283 | -0.04736047
42.52866 | 26.83096 | -0.04201074 | 42.52866 | 26.8357 | -0.04238298 | 42.52866 | 26.8299 | -0.04736153
42.53533 | 26.83807 | -0.04200685 | 42.53533 | 26.84228 | -0.04238559 | 42.53533 | 26.83582 | -0.04736209
42.542 | 26.84408 | -0.04200358 | 42.542 | 26.8495 | -0.04238746 | 42.542 | 26.84286 | -0.04736142
42.54867 | 26.85122 | -0.04199769 | 42.54867 | 26.856 | -0.04238758 | 42.54867 | 26.84908 | -0.04736355
42.55533 | 26.85715 | -0.04199504 | 42.55533 | 26.86216 | -0.04238722 | 42.55533 | 26.85612 | -0.0473664
42.562 | 26.86438 | -0.041992 | 42.562 | 26.86958 | -0.04238945 | 42.562 | 26.8628 | -0.04736723
42.56866 | 26.8712 | -0.04198617 | 42.56866 | 26.87584 | -0.04239046 | 42.56866 | 26.86994 | -0.04736706
42.57533 | 26.87728 | -0.0419809 | 42.57533 | 26.8826 | -0.04239242 | 42.57533 | 26.87593 | -0.04736254
42.582 | 26.88443 | -0.04197782 | 42.582 | 26.88928 | -0.04239552 | 42.582 | 26.8824 | -0.04736133
42.58867 | 26.89084 | -0.04197592 | 42.58867 | 26.89548 | -0.04239803 | 42.58867 | 26.88924 | -0.04736404
42.59533 | 26.89808 | -0.04197238 | 42.59533 | 26.90252 | -0.04240027 | 42.59533 | 26.89606 | -0.04736972
42.602 | 26.90458 | -0.04196688 | 42.602 | 26.90877 | -0.04240404 | 42.602 | 26.90215 | -0.04737502
42.60867 | 26.91117 | -0.04196201 | 42.60867 | 26.9156 | -0.04240652 | 42.60867 | 26.90946 | -0.04737764
42.617 | 26.91946 | -0.04195694 | 42.617 | 26.92405 | -0.04240686 | 42.617 | 26.91787 | -0.04738106
42.62533 | 26.92764 | -0.04195129 | 42.62533 | 26.93256 | -0.04241007 | 42.62533 | 26.92622 | -0.04738469
42.632 | 26.93437 | -0.04194786 | 42.632 | 26.93976 | -0.04241363 | 42.632 | 26.93309 | -0.04738493
42.63867 | 26.9413 | -0.04194963 | 42.63867 | 26.94583 | -0.04241623 | 42.63867 | 26.93976 | -0.04738594
42.64533 | 26.94796 | -0.0419464 | 42.64533 | 26.95266 | -0.04241675 | 42.64533 | 26.94568 | -0.0473882
42.652 | 26.9542 | -0.0419425 | 42.652 | 26.95929 | -0.04241781 | 42.652 | 26.95218 | -0.04739319
42.65866 | 26.96138 | -0.04194519 | 42.65866 | 26.96604 | -0.0424222 | 42.65866 | 26.95927 | -0.04740152
42.66533 | 26.96754 | -0.04194336 | 42.66533 | 26.97251 | -0.04242576 | 42.66533 | 26.966 | -0.04740734
42.672 | 26.97428 | -0.04193603 | 42.672 | 26.97908 | -0.04242676 | 42.672 | 26.97272 | -0.04741162
42.67867 | 26.98073 | -0.04193228 | 42.67867 | 26.98553 | -0.04242759 | 42.67867 | 26.97987 | -0.04742014
42.68533 | 26.9874 | -0.04193039 | 42.68533 | 26.99255 | -0.04242968 | 42.68533 | 26.9865 | -0.04742665
42.692 | 26.99406 | -0.0419272 | 42.692 | 26.99942 | -0.04243074 | 42.692 | 26.99307 | -0.04743084
42.69867 | 27.00132 | -0.04192867 | 42.69867 | 27.00587 | -0.0424321 | 42.69867 | 26.9994 | -0.0474355
42.70533 | 27.00776 | -0.04192956 | 42.70533 | 27.01281 | -0.04243508 | 42.70533 | 27.0063 | -0.04743706
42.712 | 27.01453 | -0.04192694 | 42.712 | 27.01932 | -0.04243746 | 42.712 | 27.01309 | -0.04744002
42.71866 | 27.02116 | -0.04192607 | 42.71866 | 27.02562 | -0.042438 | 42.71866 | 27.01984 | -0.04744868
42.72534 | 27.02794 | -0.04192273 | 42.72534 | 27.03262 | -0.04243779 | 42.72534 | 27.02677 | -0.04745332
42.732 | 27.03425 | -0.04192217 | 42.732 | 27.03865 | -0.04244211 | 42.732 | 27.03293 | -0.0474524
42.73867 | 27.04091 | -0.04192408 | 42.73867 | 27.04611 | -0.04244486 | 42.73867 | 27.04002 | -0.04745746
42.747 | 27.04936 | -0.04192463 | 42.747 | 27.05426 | -0.04244156 | 42.747 | 27.04815 | -0.04746662
42.75533 | 27.05752 | -0.0419226 | 42.75533 | 27.06264 | -0.04243809 | 42.75533 | 27.05648 | -0.047475
42.762 | 27.0646 | -0.04191992 | 42.762 | 27.06871 | -0.04243878 | 42.762 | 27.06324 | -0.04747884
42.76866 | 27.07128 | -0.04191759 | 42.76866 | 27.07543 | -0.04244098 | 42.76866 | 27.06988 | -0.04747993
42.77533 | 27.07712 | -0.0419187 | 42.77533 | 27.08295 | -0.04244232 | 42.77533 | 27.07648 | -0.04748434
42.782 | 27.08435 | -0.04192194 | 42.782 | 27.08932 | -0.04244375 | 42.782 | 27.08297 | -0.04749075
42.78867 | 27.09148 | -0.04192268 | 42.78867 | 27.09604 | -0.04244688 | 42.78867 | 27.09008 | -0.04749259
42.79533 | 27.09783 | -0.04192336 | 42.79533 | 27.10242 | -0.04244624 | 42.79533 | 27.09636 | -0.04749835
42.802 | 27.10515 | -0.04192183 | 42.802 | 27.10919 | -0.04244536 | 42.802 | 27.10306 | -0.04750642
42.80867 | 27.11058 | -0.04191956 | 42.80867 | 27.11574 | -0.04244797 | 42.80867 | 27.10998 | -0.04751169
42.81533 | 27.11793 | -0.0419192 | 42.81533 | 27.12238 | -0.0424484 | 42.81533 | 27.11678 | -0.04751568
42.822 | 27.12469 | -0.04191959 | 42.822 | 27.12898 | -0.04244488 | 42.822 | 27.12344 | -0.04752092
42.82867 | 27.13159 | -0.04192011 | 42.82867 | 27.136 | -0.0424439 | 42.82867 | 27.13008 | -0.04752753
42.83533 | 27.13737 | -0.04192105 | 42.83533 | 27.1425 | -0.04244526 | 42.83533 | 27.13702 | -0.04753837
42.842 | 27.14406 | -0.04192078 | 42.842 | 27.14886 | -0.04244489 | 42.842 | 27.14376 | -0.04754532
42.84867 | 27.15095 | -0.04192038 | 42.84867 | 27.15594 | -0.04244766 | 42.84867 | 27.1496 | -0.04755139
42.85533 | 27.15728 | -0.04192012 | 42.85533 | 27.16247 | -0.04245131 | 42.85533 | 27.15734 | -0.04755778
42.862 | 27.16475 | -0.04192084 | 42.862 | 27.16929 | -0.04245046 | 42.862 | 27.1633 | -0.04756481
42.87033 | 27.17297 | -0.04191992 | 42.87033 | 27.17817 | -0.04244858 | 42.87033 | 27.17212 | -0.04757141
42.87867 | 27.18064 | -0.04191726 | 42.87867 | 27.18573 | -0.04244828 | 42.87867 | 27.17991 | -0.04757504
42.88533 | 27.18722 | -0.04191516 | 42.88533 | 27.19252 | -0.04244834 | 42.88533 | 27.18696 | -0.0475811
42.892 | 27.19385 | -0.04191348 | 42.892 | 27.19922 | -0.04244884 | 42.892 | 27.19368 | -0.04759058
42.89867 | 27.20119 | -0.04191515 | 42.89867 | 27.20603 | -0.04244839 | 42.89867 | 27.20025 | -0.04759695
42.90533 | 27.20759 | -0.04191495 | 42.90533 | 27.21274 | -0.04244998 | 42.90533 | 27.20744 | -0.04759667
42.912 | 27.21411 | -0.04191285 | 42.912 | 27.2197 | -0.0424504 | 42.912 | 27.2132 | -0.04759909
42.91867 | 27.22084 | -0.04191489 | 42.91867 | 27.22598 | -0.04245207 | 42.91867 | 27.22037 | -0.04760834
42.92533 | 27.227 | -0.04191485 | 42.92533 | 27.2322 | -0.04245419 | 42.92533 | 27.22644 | -0.0476145
42.932 | 27.23425 | -0.04191444 | 42.932 | 27.2393 | -0.042455 | 42.932 | 27.23372 | -0.04761632
42.93867 | 27.2413 | -0.04191438 | 42.93867 | 27.24578 | -0.04245488 | 42.93867 | 27.23966 | -0.04761976
42.94533 | 27.24756 | -0.04191409 | 42.94533 | 27.253 | -0.04245196 | 42.94533 | 27.24657 | -0.04762688
42.952 | 27.2548 | -0.04191394 | 42.952 | 27.25935 | -0.04245009 | 42.952 | 27.25361 | -0.0476294
42.95866 | 27.2607 | -0.04191692 | 42.95866 | 27.26572 | -0.0424523 | 42.95866 | 27.26009 | -0.04762757
42.96533 | 27.26775 | -0.04192014 | 42.96533 | 27.27244 | -0.04245128 | 42.96533 | 27.26692 | -0.0476247
42.972 | 27.27414 | -0.0419236 | 42.972 | 27.2788 | -0.0424488 | 42.972 | 27.27322 | -0.04762725
42.97867 | 27.2809 | -0.04192592 | 42.97867 | 27.2855 | -0.0424465 | 42.97867 | 27.28001 | -0.0476353
42.98533 | 27.28832 | -0.04192562 | 42.98533 | 27.29234 | -0.04244474 | 42.98533 | 27.28691 | -0.04764172
42.992 | 27.29394 | -0.04192686 | 42.992 | 27.2991 | -0.0424409 | 42.992 | 27.29391 | -0.04764638
43.00033 | 27.3028 | -0.04192798 | 43.00033 | 27.30726 | -0.04243866 | 43.00033 | 27.30177 | -0.04765459
43.00867 | 27.3115 | -0.04193178 | 43.00867 | 27.31564 | -0.0424394 | 43.00867 | 27.31049 | -0.04766304
43.01533 | 27.31726 | -0.04193411 | 43.01533 | 27.32248 | -0.04244162 | 43.01533 | 27.31738 | -0.04766475
43.022 | 27.32463 | -0.04193488 | 43.022 | 27.32912 | -0.042441 | 43.022 | 27.32374 | -0.04766612
43.02866 | 27.33133 | -0.04193746 | 43.02866 | 27.33573 | -0.04243808 | 43.02866 | 27.33012 | -0.04766914
43.03533 | 27.33769 | -0.04193856 | 43.03533 | 27.34224 | -0.04243628 | 43.03533 | 27.33698 | -0.04767664
43.042 | 27.34416 | -0.0419384 | 43.042 | 27.34912 | -0.0424377 | 43.042 | 27.34419 | -0.04768704
43.04867 | 27.35132 | -0.04193716 | 43.04867 | 27.35564 | -0.04243746 | 43.04867 | 27.35061 | -0.04769434
43.05533 | 27.358 | -0.04193594 | 43.05533 | 27.3623 | -0.04243574 | 43.05533 | 27.35708 | -0.04769676
43.062 | 27.36451 | -0.04193689 | 43.062 | 27.36897 | -0.04243359 | 43.062 | 27.36362 | -0.04769703
43.06866 | 27.37104 | -0.04193808 | 43.06866 | 27.37575 | -0.04243265 | 43.06866 | 27.37032 | -0.04770447
43.07533 | 27.37754 | -0.04193907 | 43.07533 | 27.3828 | -0.04243238 | 43.07533 | 27.37728 | -0.0477088
43.082 | 27.3841 | -0.04193891 | 43.082 | 27.38919 | -0.04243028 | 43.082 | 27.3835 | -0.04770911
43.08867 | 27.39127 | -0.04193791 | 43.08867 | 27.39633 | -0.04242992 | 43.08867 | 27.39056 | -0.04771668
43.09533 | 27.39708 | -0.04193913 | 43.09533 | 27.4022 | -0.0424321 | 43.09533 | 27.3974 | -0.04772544
43.102 | 27.40426 | -0.0419416 | 43.102 | 27.40894 | -0.04243408 | 43.102 | 27.40368 | -0.04772965
43.10867 | 27.41092 | -0.0419433 | 43.10867 | 27.41575 | -0.04243428 | 43.10867 | 27.41073 | -0.04773363
43.11533 | 27.41778 | -0.04194414 | 43.11533 | 27.42217 | -0.04243416 | 43.11533 | 27.41721 | -0.04773727
43.12366 | 27.42592 | -0.0419428 | 43.12366 | 27.43066 | -0.04243326 | 43.12366 | 27.42555 | -0.04774291
43.132 | 27.43396 | -0.041941 | 43.132 | 27.43886 | -0.04242928 | 43.132 | 27.43423 | -0.04774898
43.13867 | 27.44104 | -0.04194257 | 43.13867 | 27.44593 | -0.04242564 | 43.13867 | 27.44102 | -0.04774904
43.14533 | 27.4477 | -0.04194428 | 43.14533 | 27.45266 | -0.04242725 | 43.14533 | 27.44765 | -0.04775211
43.152 | 27.45467 | -0.04194688 | 43.152 | 27.45903 | -0.04242974 | 43.152 | 27.45464 | -0.04775824
43.15866 | 27.46102 | -0.0419473 | 43.15866 | 27.46532 | -0.04242908 | 43.15866 | 27.46094 | -0.0477638
43.16533 | 27.46752 | -0.04194828 | 43.16533 | 27.47272 | -0.0424281 | 43.16533 | 27.46697 | -0.04776814
43.172 | 27.47464 | -0.04195036 | 43.172 | 27.47937 | -0.04243028 | 43.172 | 27.47435 | -0.04777
43.17867 | 27.48087 | -0.04194886 | 43.17867 | 27.48584 | -0.04243346 | 43.17867 | 27.48065 | -0.04777122
43.18533 | 27.48772 | -0.04194676 | 43.18533 | 27.49253 | -0.04243248 | 43.18533 | 27.48788 | -0.04777613
43.192 | 27.49382 | -0.04194798 | 43.192 | 27.49874 | -0.0424293 | 43.192 | 27.49404 | -0.0477811
43.19867 | 27.50146 | -0.04195141 | 43.19867 | 27.50629 | -0.04243106 | 43.19867 | 27.50115 | -0.04778219
43.20533 | 27.50758 | -0.04195103 | 43.20533 | 27.51222 | -0.04243393 | 43.20533 | 27.5079 | -0.04778296
43.212 | 27.51388 | -0.0419509 | 43.212 | 27.51899 | -0.04243637 | 43.212 | 27.51453 | -0.04778626
43.21866 | 27.52112 | -0.04195109 | 43.21866 | 27.52644 | -0.0424371 | 43.21866 | 27.52152 | -0.04778894
43.22534 | 27.52725 | -0.04195021 | 43.22534 | 27.53263 | -0.04243434 | 43.22534 | 27.52796 | -0.04779034
43.232 | 27.5338 | -0.04194971 | 43.232 | 27.5388 | -0.04243106 | 43.232 | 27.53416 | -0.04779562
43.23867 | 27.54082 | -0.0419482 | 43.23867 | 27.5459 | -0.04243194 | 43.23867 | 27.54144 | -0.0478013
43.24533 | 27.54735 | -0.04194844 | 43.24533 | 27.55283 | -0.04243411 | 43.24533 | 27.54776 | -0.04780722
43.25367 | 27.55606 | -0.041948 | 43.25367 | 27.56042 | -0.04243622 | 43.25367 | 27.55632 | -0.04781331
43.262 | 27.56462 | -0.04194838 | 43.262 | 27.56862 | -0.04243603 | 43.262 | 27.56514 | -0.04781724
43.26866 | 27.57074 | -0.04195158 | 43.26866 | 27.57566 | -0.04243471 | 43.26866 | 27.57175 | -0.04782137
43.27533 | 27.5777 | -0.04195225 | 43.27533 | 27.58244 | -0.0424345 | 43.27533 | 27.57823 | -0.04782878
43.282 | 27.58474 | -0.04195328 | 43.282 | 27.58947 | -0.04243383 | 43.282 | 27.58526 | -0.04783716
43.28867 | 27.59136 | -0.04195383 | 43.28867 | 27.59534 | -0.0424331 | 43.28867 | 27.59197 | -0.04784079
43.29533 | 27.59756 | -0.0419559 | 43.29533 | 27.60306 | -0.04243454 | 43.29533 | 27.59876 | -0.04784185
43.302 | 27.60472 | -0.04195947 | 43.302 | 27.60945 | -0.04243441 | 43.302 | 27.60443 | -0.0478448
43.30867 | 27.611 | -0.04196096 | 43.30867 | 27.61616 | -0.04243364 | 43.30867 | 27.61185 | -0.04785278
43.31533 | 27.61787 | -0.0419605 | 43.31533 | 27.62264 | -0.04243403 | 43.31533 | 27.61892 | -0.0478602
43.322 | 27.62502 | -0.04196031 | 43.322 | 27.629 | -0.04243412 | 43.322 | 27.62558 | -0.04786434
43.32867 | 27.63096 | -0.04196156 | 43.32867 | 27.63601 | -0.04243332 | 43.32867 | 27.6327 | -0.04786752
43.33533 | 27.63792 | -0.04196292 | 43.33533 | 27.6424 | -0.04243541 | 43.33533 | 27.6385 | -0.04787615
43.342 | 27.64418 | -0.04196403 | 43.342 | 27.64924 | -0.04243934 | 43.342 | 27.64563 | -0.0478822
43.34867 | 27.65083 | -0.04196213 | 43.34867 | 27.65576 | -0.04244 | 43.34867 | 27.65196 | -0.04788473
43.35533 | 27.65774 | -0.04196192 | 43.35533 | 27.66272 | -0.04244162 | 43.35533 | 27.65887 | -0.04789008
43.362 | 27.66422 | -0.04196359 | 43.362 | 27.6691 | -0.04244556 | 43.362 | 27.6662 | -0.04789633
43.36867 | 27.67087 | -0.04196344 | 43.36867 | 27.67572 | -0.04244814 | 43.36867 | 27.6724 | -0.04790144
43.377 | 27.67955 | -0.04195942 | 43.377 | 27.68415 | -0.04245166 | 43.377 | 27.68104 | -0.04790744
43.38533 | 27.68763 | -0.0419598 | 43.38533 | 27.69213 | -0.0424533 | 43.38533 | 27.68953 | -0.0479135
43.392 | 27.69392 | -0.04196124 | 43.392 | 27.69928 | -0.042452 | 43.392 | 27.69612 | -0.04791728
43.39867 | 27.70114 | -0.04196022 | 43.39867 | 27.70634 | -0.04245106 | 43.39867 | 27.70255 | -0.04792224
43.40533 | 27.70784 | -0.04196 | 43.40533 | 27.71232 | -0.0424515 | 43.40533 | 27.70928 | -0.04793088
43.412 | 27.71465 | -0.04196122 | 43.412 | 27.71887 | -0.04245376 | 43.412 | 27.71694 | -0.04793856
43.41867 | 27.72101 | -0.04196234 | 43.41867 | 27.72551 | -0.04245674 | 43.41867 | 27.72271 | -0.04794168
43.42533 | 27.72768 | -0.04196194 | 43.42533 | 27.73217 | -0.04245924 | 43.42533 | 27.72963 | -0.04794459
43.432 | 27.73442 | -0.0419592 | 43.432 | 27.73975 | -0.04246226 | 43.432 | 27.7359 | -0.04794975
43.43867 | 27.74131 | -0.0419599 | 43.43867 | 27.74589 | -0.0424643 | 43.43867 | 27.74308 | -0.04795517
43.44533 | 27.74776 | -0.04196096 | 43.44533 | 27.7522 | -0.04246548 | 43.44533 | 27.74978 | -0.04795742
43.452 | 27.75464 | -0.04196214 | 43.452 | 27.75891 | -0.04246375 | 43.452 | 27.75626 | -0.04795771
43.45866 | 27.76078 | -0.04196127 | 43.45866 | 27.76574 | -0.0424644 | 43.45866 | 27.76302 | -0.0479662
43.46533 | 27.76784 | -0.04195864 | 43.46533 | 27.77235 | -0.04246884 | 43.46533 | 27.7695 | -0.04797822
43.472 | 27.77515 | -0.04195759 | 43.472 | 27.77896 | -0.0424739 | 43.472 | 27.77675 | -0.04798272
43.47867 | 27.78116 | -0.04196031 | 43.47867 | 27.78525 | -0.04247582 | 43.47867 | 27.78334 | -0.04798612
43.48533 | 27.788 | -0.0419621 | 43.48533 | 27.79248 | -0.04247746 | 43.48533 | 27.79004 | -0.04798934
43.492 | 27.79414 | -0.04196009 | 43.492 | 27.79877 | -0.0424771 | 43.492 | 27.79694 | -0.04799211
43.49866 | 27.80139 | -0.04195996 | 43.49866 | 27.80604 | -0.04247284 | 43.49866 | 27.80287 | -0.0479966
43.507 | 27.80942 | -0.04196207 | 43.507 | 27.81418 | -0.04247203 | 43.507 | 27.81233 | -0.04800393
43.51533 | 27.81795 | -0.04196046 | 43.51533 | 27.82226 | -0.04247068 | 43.51533 | 27.82039 | -0.04801319
43.522 | 27.82487 | -0.04196054 | 43.522 | 27.82859 | -0.04246988 | 43.522 | 27.82791 | -0.0480166
43.52866 | 27.83122 | -0.04196186 | 43.52866 | 27.83525 | -0.04247046 | 43.52866 | 27.83365 | -0.04802071
43.53533 | 27.8383 | -0.04196318 | 43.53533 | 27.84244 | -0.04246912 | 43.53533 | 27.84061 | -0.04802788
43.542 | 27.84475 | -0.04195991 | 43.542 | 27.8494 | -0.04247082 | 43.542 | 27.84692 | -0.04803482
43.54867 | 27.85066 | -0.04195733 | 43.54867 | 27.85555 | -0.04247351 | 43.54867 | 27.85398 | -0.04803916
43.55533 | 27.85766 | -0.04195824 | 43.55533 | 27.86206 | -0.04247248 | 43.55533 | 27.86064 | -0.04804344
43.562 | 27.86526 | -0.04195851 | 43.562 | 27.86916 | -0.04246988 | 43.562 | 27.86758 | -0.04804989
43.56866 | 27.87122 | -0.041958 | 43.56866 | 27.87574 | -0.0424681 | 43.56866 | 27.87388 | -0.04805623
43.57533 | 27.87784 | -0.04195826 | 43.57533 | 27.88207 | -0.04246977 | 43.57533 | 27.8811 | -0.04806068
43.582 | 27.88471 | -0.0419616 | 43.582 | 27.8889 | -0.0424694 | 43.582 | 27.88743 | -0.04806378
43.58867 | 27.8915 | -0.04196342 | 43.58867 | 27.896 | -0.0424647 | 43.58867 | 27.89442 | -0.04807168
43.59533 | 27.89772 | -0.0419617 | 43.59533 | 27.90256 | -0.04246261 | 43.59533 | 27.90113 | -0.04807587
43.602 | 27.90459 | -0.04196197 | 43.602 | 27.90844 | -0.04246382 | 43.602 | 27.9078 | -0.04807856
43.60867 | 27.91122 | -0.04196295 | 43.60867 | 27.9153 | -0.04246476 | 43.60867 | 27.9145 | -0.04808137
43.61533 | 27.9176 | -0.04196 | 43.61533 | 27.92201 | -0.04246597 | 43.61533 | 27.92082 | -0.04808334
43.622 | 27.92517 | -0.04195556 | 43.622 | 27.92918 | -0.04246533 | 43.622 | 27.92828 | -0.04808456
43.63033 | 27.93277 | -0.04195544 | 43.63033 | 27.93732 | -0.04246469 | 43.63033 | 27.93652 | -0.04809131
43.63867 | 27.94063 | -0.04195568 | 43.63867 | 27.94546 | -0.04246475 | 43.63867 | 27.94502 | -0.048099
43.64533 | 27.94766 | -0.04195504 | 43.64533 | 27.95237 | -0.04246746 | 43.64533 | 27.95159 | -0.0481015
43.652 | 27.95504 | -0.04195839 | 43.652 | 27.95908 | -0.04246562 | 43.652 | 27.95846 | -0.04810146
43.65866 | 27.96078 | -0.04196092 | 43.65866 | 27.9655 | -0.04246156 | 43.65866 | 27.96512 | -0.04810336
43.66533 | 27.96814 | -0.04196112 | 43.66533 | 27.97236 | -0.0424628 | 43.66533 | 27.97098 | -0.04810574
43.672 | 27.97409 | -0.0419576 | 43.672 | 27.97952 | -0.04246706 | 43.672 | 27.97793 | -0.04810772
43.67867 | 27.98135 | -0.0419545 | 43.67867 | 27.98568 | -0.04246924 | 43.67867 | 27.98475 | -0.0481062
43.68533 | 27.98732 | -0.04195441 | 43.68533 | 27.99249 | -0.0424719 | 43.68533 | 27.99116 | -0.04810534
43.692 | 27.99451 | -0.04195438 | 43.692 | 27.99905 | -0.04247444 | 43.692 | 27.99844 | -0.0481084
43.69867 | 28.00122 | -0.0419558 | 43.69867 | 28.00598 | -0.0424734 | 43.69867 | 28.00469 | -0.04810715
43.70533 | 28.00811 | -0.04195847 | 43.70533 | 28.01236 | -0.04247544 | 43.70533 | 28.0111 | -0.04810381
43.712 | 28.0141 | -0.0419559 | 43.712 | 28.01925 | -0.04247589 | 43.712 | 28.01831 | -0.04810246
43.71866 | 28.02102 | -0.04195374 | 43.71866 | 28.02559 | -0.04247508 | 43.71866 | 28.02482 | -0.04810113
43.72534 | 28.02764 | -0.04195442 | 43.72534 | 28.03256 | -0.0424744 | 43.72534 | 28.03188 | -0.04809966
43.732 | 28.03411 | -0.04195698 | 43.732 | 28.03942 | -0.04247662 | 43.732 | 28.03778 | -0.04810167
43.73867 | 28.0415 | -0.04195718 | 43.73867 | 28.04563 | -0.04247712 | 43.73867 | 28.04508 | -0.0481033
43.74533 | 28.04801 | -0.04195716 | 43.74533 | 28.05277 | -0.0424745 | 43.74533 | 28.05164 | -0.04810402
43.752 | 28.05422 | -0.04195822 | 43.752 | 28.05911 | -0.04247132 | 43.752 | 28.05807 | -0.04810228
43.76033 | 28.0626 | -0.04195886 | 43.76033 | 28.06762 | -0.04247098 | 43.76033 | 28.06634 | -0.04810188
43.76866 | 28.0706 | -0.04195634 | 43.76866 | 28.07585 | -0.042471 | 43.76866 | 28.075 | -0.04810172
43.77533 | 28.07695 | -0.0419527 | 43.77533 | 28.0828 | -0.04247094 | 43.77533 | 28.08165 | -0.04810567
43.782 | 28.0842 | -0.0419527 | 43.782 | 28.08893 | -0.04246984 | 43.782 | 28.088 | -0.048109
43.78867 | 28.09111 | -0.04195516 | 43.78867 | 28.09513 | -0.04247109 | 43.78867 | 28.09505 | -0.04810602
43.79533 | 28.09776 | -0.04195758 | 43.79533 | 28.10234 | -0.04247562 | 43.79533 | 28.10202 | -0.04810455
43.802 | 28.10483 | -0.04195734 | 43.802 | 28.10918 | -0.04247658 | 43.802 | 28.10863 | -0.04810784
43.80867 | 28.1114 | -0.04195672 | 43.80867 | 28.11544 | -0.04247207 | 43.80867 | 28.1154 | -0.04810984
43.81533 | 28.11885 | -0.04195887 | 43.81533 | 28.1225 | -0.04246985 | 43.81533 | 28.12163 | -0.0481123
43.822 | 28.1247 | -0.04195912 | 43.822 | 28.12887 | -0.04247041 | 43.822 | 28.1294 | -0.04811406
43.82867 | 28.13121 | -0.0419558 | 43.82867 | 28.13601 | -0.04246967 | 43.82867 | 28.13506 | -0.04810921
43.83533 | 28.13769 | -0.04195396 | 43.83533 | 28.14242 | -0.04246752 | 43.83533 | 28.14137 | -0.04810564
43.842 | 28.14364 | -0.04195488 | 43.842 | 28.14963 | -0.04246774 | 43.842 | 28.14848 | -0.04810646
43.84867 | 28.1512 | -0.04195789 | 43.84867 | 28.15582 | -0.04247146 | 43.84867 | 28.15464 | -0.0481044
43.85533 | 28.15785 | -0.04195934 | 43.85533 | 28.16276 | -0.04247528 | 43.85533 | 28.162 | -0.04810104
43.862 | 28.16394 | -0.04195532 | 43.862 | 28.16881 | -0.04247592 | 43.862 | 28.16832 | -0.04809408
43.86867 | 28.1708 | -0.04195208 | 43.86867 | 28.1761 | -0.04247741 | 43.86867 | 28.17482 | -0.0480879
43.87533 | 28.17715 | -0.04195224 | 43.87533 | 28.18228 | -0.0424793 | 43.87533 | 28.18168 | -0.04808504
43.88367 | 28.18615 | -0.04195134 | 43.88367 | 28.19111 | -0.04248428 | 43.88367 | 28.18985 | -0.04808216
43.892 | 28.1935 | -0.0419459 | 43.892 | 28.19922 | -0.04249 | 43.892 | 28.19854 | -0.04808107
43.89867 | 28.2008 | -0.0419448 | 43.89867 | 28.20578 | -0.04249008 | 43.89867 | 28.20495 | -0.04807791
43.90533 | 28.20762 | -0.04194727 | 43.90533 | 28.21243 | -0.04249138 | 43.90533 | 28.2119 | -0.0480697
43.912 | 28.21424 | -0.04194928 | 43.912 | 28.21869 | -0.04249152 | 43.912 | 28.21826 | -0.04806242
43.91867 | 28.22104 | -0.04194759 | 43.91867 | 28.22548 | -0.0424955 | 43.91867 | 28.22481 | -0.04805946
43.92533 | 28.22746 | -0.04194893 | 43.92533 | 28.23281 | -0.04249836 | 43.92533 | 28.2321 | -0.04805706
43.932 | 28.23478 | -0.04195328 | 43.932 | 28.23902 | -0.04249668 | 43.932 | 28.23849 | -0.0480539
43.93867 | 28.24119 | -0.04195626 | 43.93867 | 28.24621 | -0.04249809 | 43.93867 | 28.24558 | -0.04804998
43.94533 | 28.24726 | -0.04195582 | 43.94533 | 28.25242 | -0.04250346 | 43.94533 | 28.25184 | -0.04804734
43.952 | 28.25419 | -0.041956 | 43.952 | 28.259 | -0.04250904 | 43.952 | 28.2583 | -0.048044
43.95866 | 28.26083 | -0.04195921 | 43.95866 | 28.26619 | -0.0425101 | 43.95866 | 28.26553 | -0.04804192
43.96533 | 28.26743 | -0.04195961 | 43.96533 | 28.27278 | -0.04251044 | 43.96533 | 28.27199 | -0.04804302
43.972 | 28.27478 | -0.04195914 | 43.972 | 28.27967 | -0.04251485 | 43.972 | 28.27812 | -0.04803961
43.97867 | 28.2808 | -0.04195887 | 43.97867 | 28.28605 | -0.04251828 | 43.97867 | 28.2849 | -0.04803328
43.98533 | 28.28757 | -0.04195952 | 43.98533 | 28.29219 | -0.04252336 | 43.98533 | 28.29121 | -0.0480275
43.992 | 28.29396 | -0.04196038 | 43.992 | 28.29917 | -0.04252522 | 43.992 | 28.29827 | -0.04802266
43.99866 | 28.30098 | -0.04196042 | 43.99866 | 28.30602 | -0.04252516 | 43.99866 | 28.3053 | -0.0480174
44.00533 | 28.30784 | -0.04195746 | 44.00533 | 28.3124 | -0.04252762 | 44.00533 | 28.3118 | -0.04800877
44.01367 | 28.31614 | -0.04196088 | 44.01367 | 28.32105 | -0.04252691 | 44.01367 | 28.32015 | -0.04799504
44.022 | 28.32444 | -0.04196446 | 44.022 | 28.32941 | -0.0425279 | 44.022 | 28.32875 | -0.04798836
44.02866 | 28.33106 | -0.0419626 | 44.02866 | 28.3363 | -0.04252994 | 44.02866 | 28.3356 | -0.04798809
44.03533 | 28.33746 | -0.0419612 | 44.03533 | 28.3428 | -0.0425329 | 44.03533 | 28.34185 | -0.04798962
44.042 | 28.34411 | -0.0419635 | 44.042 | 28.3491 | -0.04253752 | 44.042 | 28.34836 | -0.04798856
44.04867 | 28.35113 | -0.0419666 | 44.04867 | 28.35581 | -0.04253867 | 44.04867 | 28.35479 | -0.0479858
44.05533 | 28.35806 | -0.04196765 | 44.05533 | 28.36318 | -0.04253885 | 44.05533 | 28.36147 | -0.04798564
44.062 | 28.364 | -0.04197214 | 44.062 | 28.36967 | -0.04253792 | 44.062 | 28.36782 | -0.04798207
44.06866 | 28.37146 | -0.04197418 | 44.06866 | 28.37595 | -0.0425354 | 44.06866 | 28.3749 | -0.04797448
44.07533 | 28.37743 | -0.04197067 | 44.07533 | 28.38284 | -0.04253492 | 44.07533 | 28.3816 | -0.04796955
44.082 | 28.38427 | -0.04197159 | 44.082 | 28.38894 | -0.04253846 | 44.082 | 28.38809 | -0.04796806
44.08867 | 28.39104 | -0.04197334 | 44.08867 | 28.39612 | -0.04254248 | 44.08867 | 28.39492 | -0.04796762
44.09533 | 28.39719 | -0.04197547 | 44.09533 | 28.40245 | -0.04254448 | 44.09533 | 28.40164 | -0.04796442
44.102 | 28.4047 | -0.04197866 | 44.102 | 28.40941 | -0.04254137 | 44.102 | 28.40807 | -0.04796138
44.10867 | 28.41108 | -0.04197883 | 44.10867 | 28.41552 | -0.0425359 | 44.10867 | 28.4149 | -0.04795648
44.11533 | 28.41758 | -0.04197715 | 44.11533 | 28.42217 | -0.04253387 | 44.11533 | 28.42143 | -0.04794998
44.122 | 28.42433 | -0.04197778 | 44.122 | 28.42933 | -0.04253364 | 44.122 | 28.42783 | -0.0479483
44.12867 | 28.43052 | -0.04197814 | 44.12867 | 28.4354 | -0.04253306 | 44.12867 | 28.43459 | -0.0479441
44.137 | 28.4389 | -0.04197868 | 44.137 | 28.44413 | -0.04252974 | 44.137 | 28.44351 | -0.0479404
44.14533 | 28.44713 | -0.04198059 | 44.14533 | 28.45233 | -0.04252753 | 44.14533 | 28.45204 | -0.04794034
44.152 | 28.45461 | -0.04198209 | 44.152 | 28.4593 | -0.04252743 | 44.152 | 28.45814 | -0.04793546
44.15866 | 28.46086 | -0.0419833 | 44.15866 | 28.46533 | -0.04252418 | 44.15866 | 28.4647 | -0.04793242
44.16533 | 28.46755 | -0.04198281 | 44.16533 | 28.47195 | -0.04252328 | 44.16533 | 28.47154 | -0.04793056
44.172 | 28.47456 | -0.04198203 | 44.172 | 28.47873 | -0.04252696 | 44.172 | 28.47758 | -0.04792844
44.17867 | 28.48048 | -0.04198012 | 44.17867 | 28.48546 | -0.04252493 | 44.17867 | 28.48518 | -0.04792856
44.18533 | 28.48775 | -0.04198237 | 44.18533 | 28.49222 | -0.04252436 | 44.18533 | 28.49111 | -0.0479347
44.192 | 28.49419 | -0.04198478 | 44.192 | 28.49898 | -0.04252663 | 44.192 | 28.49824 | -0.04793959
44.19867 | 28.50108 | -0.0419835 | 44.19867 | 28.50537 | -0.04252688 | 44.19867 | 28.50489 | -0.04793594
44.20533 | 28.50792 | -0.04198301 | 44.20533 | 28.5126 | -0.04252518 | 44.20533 | 28.51114 | -0.04793124
44.212 | 28.51455 | -0.04198365 | 44.212 | 28.51884 | -0.04252404 | 44.212 | 28.51844 | -0.04792676
44.21866 | 28.5213 | -0.0419885 | 44.21866 | 28.5257 | -0.04252386 | 44.21866 | 28.52436 | -0.04792378
44.22534 | 28.5279 | -0.0419941 | 44.22534 | 28.53228 | -0.04252328 | 44.22534 | 28.53187 | -0.04792402
44.232 | 28.53424 | -0.04199668 | 44.232 | 28.53887 | -0.04252474 | 44.232 | 28.53828 | -0.04791899
44.23867 | 28.54048 | -0.04199706 | 44.23867 | 28.54512 | -0.0425261 | 44.23867 | 28.54455 | -0.04791348
44.24533 | 28.54732 | -0.04200118 | 44.24533 | 28.55163 | -0.04252783 | 44.24533 | 28.55097 | -0.04791137
44.252 | 28.55445 | -0.04200676 | 44.252 | 28.55887 | -0.04253109 | 44.252 | 28.5581 | -0.04790932
44.25867 | 28.56136 | -0.04200972 | 44.25867 | 28.56527 | -0.0425325 | 44.25867 | 28.56489 | -0.04790918
44.267 | 28.5693 | -0.04200959 | 44.267 | 28.5733 | -0.04253572 | 44.267 | 28.57306 | -0.0479058
44.27533 | 28.57783 | -0.04200956 | 44.27533 | 28.582 | -0.0425375 | 44.27533 | 28.58128 | -0.04790359
44.282 | 28.58364 | -0.04201036 | 44.282 | 28.58853 | -0.04253462 | 44.282 | 28.58746 | -0.04789852
44.28867 | 28.59135 | -0.04201328 | 44.28867 | 28.59512 | -0.04253398 | 44.28867 | 28.59392 | -0.04788806
44.29533 | 28.59745 | -0.0420153 | 44.29533 | 28.60247 | -0.04253466 | 44.29533 | 28.60074 | -0.04788084
44.302 | 28.60446 | -0.04201602 | 44.302 | 28.6087 | -0.04253334 | 44.302 | 28.60751 | -0.04787722
44.30867 | 28.61124 | -0.04201712 | 44.30867 | 28.61525 | -0.04253316 | 44.30867 | 28.61397 | -0.04787093
44.31533 | 28.61814 | -0.0420172 | 44.31533 | 28.62182 | -0.04253611 | 44.31533 | 28.62066 | -0.04786308
44.322 | 28.62465 | -0.04201728 | 44.322 | 28.62875 | -0.04253914 | 44.322 | 28.62721 | -0.04785678
44.32867 | 28.63094 | -0.0420211 | 44.32867 | 28.63594 | -0.04254192 | 44.32867 | 28.63404 | -0.04785008
44.33533 | 28.63789 | -0.04202324 | 44.33533 | 28.64192 | -0.0425445 | 44.33533 | 28.64086 | -0.04784275
44.342 | 28.64441 | -0.04202385 | 44.342 | 28.64862 | -0.04254492 | 44.342 | 28.64768 | -0.04783586
44.34867 | 28.65105 | -0.04202344 | 44.34867 | 28.65515 | -0.04254628 | 44.34867 | 28.65428 | -0.04783196
44.35533 | 28.6575 | -0.04202158 | 44.35533 | 28.6621 | -0.04255191 | 44.35533 | 28.66108 | -0.04782868
44.362 | 28.66469 | -0.04202274 | 44.362 | 28.669 | -0.04255691 | 44.362 | 28.6671 | -0.04782324
44.36867 | 28.6714 | -0.04202679 | 44.36867 | 28.6752 | -0.04255793 | 44.36867 | 28.67386 | -0.0478202
44.37533 | 28.678 | -0.04202698 | 44.37533 | 28.68216 | -0.04256168 | 44.37533 | 28.6802 | -0.04781633
44.382 | 28.68495 | -0.04202628 | 44.382 | 28.68827 | -0.04256518 | 44.382 | 28.68728 | -0.04781344
44.39033 | 28.69284 | -0.04202766 | 44.39033 | 28.69683 | -0.04256469 | 44.39033 | 28.69584 | -0.04780956
44.39867 | 28.70114 | -0.04202666 | 44.39867 | 28.7043 | -0.04256468 | 44.39867 | 28.70378 | -0.04780088
44.40533 | 28.70778 | -0.042026 | 44.40533 | 28.71164 | -0.04256791 | 44.40533 | 28.71035 | -0.04779443
44.412 | 28.71425 | -0.04202507 | 44.412 | 28.71832 | -0.04257307 | 44.412 | 28.71724 | -0.04778891
44.41867 | 28.72126 | -0.04202548 | 44.41867 | 28.7252 | -0.04257701 | 44.41867 | 28.72412 | -0.04778606
44.42533 | 28.72755 | -0.04202574 | 44.42533 | 28.73169 | -0.04257776 | 44.42533 | 28.73004 | -0.04778205
44.432 | 28.73438 | -0.0420255 | 44.432 | 28.73885 | -0.04257796 | 44.432 | 28.73654 | -0.04777418
44.43867 | 28.74068 | -0.04202374 | 44.43867 | 28.74516 | -0.04258041 | 44.43867 | 28.74304 | -0.04776704
44.44533 | 28.74763 | -0.04202206 | 44.44533 | 28.75192 | -0.04258312 | 44.44533 | 28.74996 | -0.04776396
44.452 | 28.75426 | -0.04202024 | 44.452 | 28.7589 | -0.04258566 | 44.452 | 28.75698 | -0.04776038
44.45866 | 28.76078 | -0.04201895 | 44.45866 | 28.76584 | -0.04258686 | 44.45866 | 28.76352 | -0.04775244
44.46533 | 28.76762 | -0.04201672 | 44.46533 | 28.77214 | -0.04259258 | 44.46533 | 28.76955 | -0.04774281
44.472 | 28.77417 | -0.04201513 | 44.472 | 28.77922 | -0.04259754 | 44.472 | 28.77698 | -0.04773903
44.47867 | 28.78064 | -0.04201215 | 44.47867 | 28.78531 | -0.04259878 | 44.47867 | 28.78332 | -0.04773854
44.48533 | 28.78783 | -0.04200844 | 44.48533 | 28.79218 | -0.04260332 | 44.48533 | 28.7898 | -0.04773329
44.492 | 28.7938 | -0.04200825 | 44.492 | 28.7992 | -0.04261132 | 44.492 | 28.79644 | -0.04772632
44.49866 | 28.8007 | -0.04200964 | 44.49866 | 28.80534 | -0.04261441 | 44.49866 | 28.80337 | -0.04772158
44.50533 | 28.80808 | -0.0420096 | 44.50533 | 28.81233 | -0.04261402 | 44.50533 | 28.8101 | -0.04771563
44.512 | 28.81426 | -0.0420093 | 44.512 | 28.81914 | -0.04261871 | 44.512 | 28.81642 | -0.04771224
44.52033 | 28.82265 | -0.0420104 | 44.52033 | 28.8276 | -0.04262444 | 44.52033 | 28.82488 | -0.04770869
44.52866 | 28.8309 | -0.0420069 | 44.52866 | 28.83562 | -0.0426234 | 44.52866 | 28.8327 | -0.04770469
44.53533 | 28.83719 | -0.04200522 | 44.53533 | 28.8425 | -0.04262424 | 44.53533 | 28.83966 | -0.04769968
44.542 | 28.84453 | -0.0420068 | 44.542 | 28.84917 | -0.04262564 | 44.542 | 28.84622 | -0.04769904
44.54867 | 28.85116 | -0.04200907 | 44.54867 | 28.8553 | -0.04262814 | 44.54867 | 28.85306 | -0.04770091
44.55533 | 28.8581 | -0.04201106 | 44.55533 | 28.86232 | -0.04263089 | 44.55533 | 28.85978 | -0.047701
44.562 | 28.86443 | -0.04201514 | 44.562 | 28.8689 | -0.04263054 | 44.562 | 28.86664 | -0.0476987
44.56866 | 28.87136 | -0.04201722 | 44.56866 | 28.87622 | -0.04263354 | 44.56866 | 28.87244 | -0.0476958
44.57533 | 28.87792 | -0.04201424 | 44.57533 | 28.88318 | -0.04263578 | 44.57533 | 28.8793 | -0.04769376
44.582 | 28.88413 | -0.04201654 | 44.582 | 28.88918 | -0.04263529 | 44.582 | 28.88591 | -0.04769017
44.58867 | 28.89108 | -0.04201742 | 44.58867 | 28.89584 | -0.0426364 | 44.58867 | 28.89223 | -0.04768802
44.59533 | 28.89743 | -0.04201572 | 44.59533 | 28.90286 | -0.04263741 | 44.59533 | 28.89967 | -0.04768661
44.602 | 28.90422 | -0.04201882 | 44.602 | 28.90915 | -0.04263976 | 44.602 | 28.90591 | -0.04768154
44.60867 | 28.91096 | -0.04202237 | 44.60867 | 28.91604 | -0.0426395 | 44.60867 | 28.91305 | -0.04767976
44.61533 | 28.91722 | -0.0420216 | 44.61533 | 28.92282 | -0.04263908 | 44.61533 | 28.91947 | -0.04767973
44.622 | 28.92444 | -0.04202018 | 44.622 | 28.92888 | -0.04264241 | 44.622 | 28.92607 | -0.04767818
44.62867 | 28.93136 | -0.04202352 | 44.62867 | 28.9361 | -0.04264331 | 44.62867 | 28.93257 | -0.04767666
44.63533 | 28.93764 | -0.042027 | 44.63533 | 28.94217 | -0.04264176 | 44.63533 | 28.93944 | -0.04767816
44.64366 | 28.94592 | -0.04202881 | 44.64366 | 28.95088 | -0.04264226 | 44.64366 | 28.94756 | -0.04768822
44.652 | 28.95404 | -0.0420311 | 44.652 | 28.95948 | -0.04264029 | 44.652 | 28.95614 | -0.04769669
44.65866 | 28.96084 | -0.04203183 | 44.65866 | 28.96632 | -0.04264066 | 44.65866 | 28.96323 | -0.0476999
44.66533 | 28.9679 | -0.04203318 | 44.66533 | 28.97235 | -0.04264169 | 44.66533 | 28.96949 | -0.047701
44.672 | 28.97474 | -0.04203406 | 44.672 | 28.97925 | -0.04264388 | 44.672 | 28.97646 | -0.0477017
44.67867 | 28.9807 | -0.04203456 | 44.67867 | 28.98622 | -0.04264402 | 44.67867 | 28.98274 | -0.04770235
44.68533 | 28.98766 | -0.042035 | 44.68533 | 28.99279 | -0.04264078 | 44.68533 | 28.98938 | -0.0477016
44.692 | 28.9944 | -0.04203594 | 44.692 | 28.99944 | -0.04264042 | 44.692 | 28.9962 | -0.04770026
44.69867 | 29.00074 | -0.04203896 | 44.69867 | 29.00597 | -0.04263972 | 44.69867 | 29.003 | -0.04770435
44.70533 | 29.00764 | -0.04204098 | 44.70533 | 29.01252 | -0.04263614 | 44.70533 | 29.00944 | -0.04770957
44.712 | 29.01457 | -0.04204174 | 44.712 | 29.01899 | -0.04263711 | 44.712 | 29.01606 | -0.0477106
44.71866 | 29.02081 | -0.04204252 | 44.71866 | 29.02608 | -0.04264 | 44.71866 | 29.02282 | -0.04771317
44.72534 | 29.02768 | -0.04204443 | 44.72534 | 29.03289 | -0.04264036 | 44.72534 | 29.02928 | -0.04771598
44.732 | 29.03499 | -0.04204648 | 44.732 | 29.03919 | -0.04264192 | 44.732 | 29.03568 | -0.04771464
44.73867 | 29.04096 | -0.04204643 | 44.73867 | 29.04592 | -0.04264084 | 44.73867 | 29.04264 | -0.04771528
44.74533 | 29.04775 | -0.04204685 | 44.74533 | 29.05235 | -0.04263628 | 44.74533 | 29.04938 | -0.04771932
44.752 | 29.05426 | -0.04204903 | 44.752 | 29.0593 | -0.04263167 | 44.752 | 29.05608 | -0.04772324
44.75867 | 29.06042 | -0.04205273 | 44.75867 | 29.06592 | -0.04263082 | 44.75867 | 29.06304 | -0.04772205
44.76533 | 29.06711 | -0.04205496 | 44.76533 | 29.07302 | -0.0426322 | 44.76533 | 29.06903 | -0.0477198
44.77367 | 29.07609 | -0.04205388 | 44.77367 | 29.08121 | -0.04262881 | 44.77367 | 29.07784 | -0.0477241
44.782 | 29.08417 | -0.04205558 | 44.782 | 29.08887 | -0.04262806 | 44.782 | 29.08582 | -0.04773148
44.78867 | 29.09106 | -0.04205707 | 44.78867 | 29.09592 | -0.04262786 | 44.78867 | 29.0926 | -0.04773285
44.79533 | 29.09769 | -0.04205616 | 44.79533 | 29.10287 | -0.04262582 | 44.79533 | 29.0997 | -0.04773312
44.802 | 29.1044 | -0.04205556 | 44.802 | 29.10951 | -0.04262348 | 44.802 | 29.10634 | -0.04773807
44.80867 | 29.11104 | -0.04205764 | 44.80867 | 29.11609 | -0.04262375 | 44.80867 | 29.11338 | -0.04774578
44.81533 | 29.1174 | -0.04206038 | 44.81533 | 29.12236 | -0.04262438 | 44.81533 | 29.11952 | -0.04774971
44.822 | 29.12451 | -0.0420637 | 44.822 | 29.1294 | -0.04262239 | 44.822 | 29.12609 | -0.04774683
44.82867 | 29.13092 | -0.04206517 | 44.82867 | 29.13635 | -0.0426182 | 44.82867 | 29.13262 | -0.04774707
44.83533 | 29.13768 | -0.04206658 | 44.83533 | 29.1424 | -0.04261961 | 44.83533 | 29.13945 | -0.04775533
44.842 | 29.14434 | -0.04206787 | 44.842 | 29.14938 | -0.04261928 | 44.842 | 29.14622 | -0.0477593
44.84867 | 29.15078 | -0.04206868 | 44.84867 | 29.15558 | -0.04261478 | 44.84867 | 29.1527 | -0.04775758
44.85533 | 29.15791 | -0.0420743 | 44.85533 | 29.16252 | -0.0426111 | 44.85533 | 29.15906 | -0.0477608
44.862 | 29.1641 | -0.04207754 | 44.862 | 29.16922 | -0.04260986 | 44.862 | 29.16666 | -0.04776373
44.86867 | 29.17112 | -0.04207696 | 44.86867 | 29.17606 | -0.04260864 | 44.86867 | 29.17266 | -0.04776574
44.87533 | 29.17788 | -0.042077 | 44.87533 | 29.18303 | -0.04260656 | 44.87533 | 29.1796 | -0.04776658
44.882 | 29.18414 | -0.0420772 | 44.882 | 29.18865 | -0.04260489 | 44.882 | 29.18552 | -0.04776627
44.88867 | 29.19074 | -0.04207954 | 44.88867 | 29.19538 | -0.0426025 | 44.88867 | 29.19297 | -0.04776822
44.897 | 29.199 | -0.04208046 | 44.897 | 29.20441 | -0.0426008 | 44.897 | 29.20107 | -0.04776949
44.90533 | 29.2077 | -0.0420805 | 44.90533 | 29.21266 | -0.04259974 | 44.90533 | 29.20922 | -0.04777127
44.912 | 29.21426 | -0.04207787 | 44.912 | 29.21891 | -0.04259828 | 44.912 | 29.216 | -0.04777661
44.91867 | 29.22144 | -0.04207574 | 44.91867 | 29.22576 | -0.04259302 | 44.91867 | 29.22289 | -0.04777949
44.92533 | 29.22751 | -0.04207809 | 44.92533 | 29.23286 | -0.0425907 | 44.92533 | 29.22955 | -0.04777942
44.932 | 29.23452 | -0.04207954 | 44.932 | 29.23995 | -0.04258816 | 44.932 | 29.23562 | -0.04778217
44.93867 | 29.24101 | -0.04208298 | 44.93867 | 29.2454 | -0.0425839 | 44.93867 | 29.24308 | -0.04778381
44.94533 | 29.24725 | -0.04208637 | 44.94533 | 29.25264 | -0.04258364 | 44.94533 | 29.2496 | -0.04778482
44.952 | 29.25465 | -0.04208645 | 44.952 | 29.2586 | -0.04258545 | 44.952 | 29.25613 | -0.04779082
44.95866 | 29.26065 | -0.04208906 | 44.95866 | 29.26533 | -0.04258741 | 44.95866 | 29.26278 | -0.04779453
44.96533 | 29.2676 | -0.04209338 | 44.96533 | 29.27218 | -0.04258795 | 44.96533 | 29.26909 | -0.0477944
44.972 | 29.27433 | -0.04209619 | 44.972 | 29.27918 | -0.04258586 | 44.972 | 29.27592 | -0.04779418
44.97867 | 29.28027 | -0.0421 | 44.97867 | 29.28556 | -0.0425828 | 44.97867 | 29.28252 | -0.04779804
44.98533 | 29.28744 | -0.04210436 | 44.98533 | 29.29192 | -0.04258394 | 44.98533 | 29.2894 | -0.04780278
44.992 | 29.29429 | -0.04210546 | 44.992 | 29.29932 | -0.04258235 | 44.992 | 29.29624 | -0.04780445
44.99866 | 29.30076 | -0.04210551 | 44.99866 | 29.30611 | -0.04258113 | 44.99866 | 29.30312 | -0.04780436
45.00533 | 29.30783 | -0.04210457 | 45.00533 | 29.3125 | -0.04258384 | 45.00533 | 29.30999 | -0.04780473
45.012 | 29.31406 | -0.0421032 | 45.012 | 29.31919 | -0.0425856 | 45.012 | 29.31614 | -0.04780891
45.01866 | 29.3211 | -0.04210384 | 45.01866 | 29.32605 | -0.04258766 | 45.01866 | 29.3224 | -0.04781221
45.027 | 29.3292 | -0.04210526 | 45.027 | 29.33435 | -0.04258828 | 45.027 | 29.33104 | -0.04781429
45.03533 | 29.33794 | -0.04210776 | 45.03533 | 29.34277 | -0.04259275 | 45.03533 | 29.3397 | -0.04782485
45.042 | 29.34427 | -0.0421094 | 45.042 | 29.34912 | -0.04259705 | 45.042 | 29.34627 | -0.04783015
45.04867 | 29.3514 | -0.04210738 | 45.04867 | 29.35544 | -0.04259988 | 45.04867 | 29.35291 | -0.04782712
45.05533 | 29.3578 | -0.04210722 | 45.05533 | 29.36226 | -0.04260356 | 45.05533 | 29.35905 | -0.04782543
45.062 | 29.36414 | -0.042112 | 45.062 | 29.36915 | -0.04260662 | 45.062 | 29.36578 | -0.04782876
45.06866 | 29.37088 | -0.04211585 | 45.06866 | 29.37605 | -0.04260509 | 45.06866 | 29.37318 | -0.04783664
45.07533 | 29.37747 | -0.04211606 | 45.07533 | 29.38283 | -0.0426028 | 45.07533 | 29.37918 | -0.04784164
45.082 | 29.38462 | -0.04211939 | 45.082 | 29.3897 | -0.0426017 | 45.082 | 29.3863 | -0.0478432
45.08867 | 29.39076 | -0.04212286 | 45.08867 | 29.3959 | -0.0426061 | 45.08867 | 29.39265 | -0.04783984
45.09533 | 29.39716 | -0.04212264 | 45.09533 | 29.40248 | -0.0426091 | 45.09533 | 29.39909 | -0.0478359
45.102 | 29.40464 | -0.04212078 | 45.102 | 29.40932 | -0.04260914 | 45.102 | 29.40578 | -0.04784036
45.10867 | 29.41063 | -0.04212188 | 45.10867 | 29.41609 | -0.04260965 | 45.10867 | 29.41282 | -0.04784668
45.11533 | 29.41808 | -0.04212442 | 45.11533 | 29.42256 | -0.04261106 | 45.11533 | 29.41902 | -0.04784718
45.122 | 29.42389 | -0.04212766 | 45.122 | 29.4293 | -0.04261488 | 45.122 | 29.42609 | -0.0478477
45.12867 | 29.4309 | -0.04213119 | 45.12867 | 29.43611 | -0.04261984 | 45.12867 | 29.43274 | -0.04785112
45.13533 | 29.43755 | -0.04213118 | 45.13533 | 29.44226 | -0.04262033 | 45.13533 | 29.43945 | -0.04785476
45.142 | 29.44406 | -0.04213152 | 45.142 | 29.44919 | -0.04262041 | 45.142 | 29.44619 | -0.04785872
45.15033 | 29.45284 | -0.04213624 | 45.15033 | 29.45728 | -0.04262089 | 45.15033 | 29.4546 | -0.04786228
45.15866 | 29.46087 | -0.04213744 | 45.15866 | 29.46545 | -0.04262046 | 45.15866 | 29.46295 | -0.04786217
45.16533 | 29.46753 | -0.0421384 | 45.16533 | 29.47168 | -0.04261898 | 45.16533 | 29.46975 | -0.047866
45.172 | 29.47485 | -0.04214124 | 45.172 | 29.47887 | -0.04261942 | 45.172 | 29.4767 | -0.0478721
45.17867 | 29.48084 | -0.04214274 | 45.17867 | 29.48535 | -0.04262085 | 45.17867 | 29.48347 | -0.04787481
45.18533 | 29.48764 | -0.04214229 | 45.18533 | 29.49288 | -0.04262269 | 45.18533 | 29.48926 | -0.0478765
45.192 | 29.49424 | -0.04214062 | 45.192 | 29.4993 | -0.04261986 | 45.192 | 29.4964 | -0.0478784
45.19867 | 29.50074 | -0.04214329 | 45.19867 | 29.50576 | -0.0426195 | 45.19867 | 29.5035 | -0.04788238
45.20533 | 29.50818 | -0.0421456 | 45.20533 | 29.51254 | -0.04262096 | 45.20533 | 29.50959 | -0.04788606
45.212 | 29.5145 | -0.04214678 | 45.212 | 29.51953 | -0.04262016 | 45.212 | 29.5165 | -0.047888
45.21866 | 29.5214 | -0.042148 | 45.21866 | 29.52578 | -0.04262297 | 45.21866 | 29.52308 | -0.04788887
45.22534 | 29.5273 | -0.04214712 | 45.22534 | 29.53212 | -0.04262674 | 45.22534 | 29.5295 | -0.04789113
45.232 | 29.53474 | -0.04214509 | 45.232 | 29.53932 | -0.04262792 | 45.232 | 29.53633 | -0.047895
45.23867 | 29.54076 | -0.04214476 | 45.23867 | 29.54562 | -0.0426281 | 45.23867 | 29.54294 | -0.04789582
45.24533 | 29.54786 | -0.04215003 | 45.24533 | 29.55234 | -0.04263 | 45.24533 | 29.54938 | -0.04789293
45.252 | 29.55435 | -0.04215328 | 45.252 | 29.55899 | -0.04262976 | 45.252 | 29.55604 | -0.04789348
45.25867 | 29.56088 | -0.04215092 | 45.25867 | 29.5651 | -0.04263054 | 45.25867 | 29.5628 | -0.04789562
45.26533 | 29.56755 | -0.04215002 | 45.26533 | 29.57196 | -0.04263394 | 45.26533 | 29.5695 | -0.04789614
45.272 | 29.5746 | -0.04214993 | 45.272 | 29.5792 | -0.04263748 | 45.272 | 29.57585 | -0.04789959
45.28033 | 29.58294 | -0.0421518 | 45.28033 | 29.58737 | -0.0426358 | 45.28033 | 29.58484 | -0.04790201
45.28867 | 29.59122 | -0.04215576 | 45.28867 | 29.59581 | -0.04263611 | 45.28867 | 29.59322 | -0.04790338
45.29533 | 29.59798 | -0.04215756 | 45.29533 | 29.60244 | -0.04263774 | 45.29533 | 29.59944 | -0.04790558
45.302 | 29.60492 | -0.04215892 | 45.302 | 29.60889 | -0.04263783 | 45.302 | 29.60659 | -0.04790698
45.30867 | 29.61114 | -0.04215952 | 45.30867 | 29.61624 | -0.0426394 | 45.30867 | 29.61302 | -0.0479053
45.31533 | 29.618 | -0.04216062 | 45.31533 | 29.62259 | -0.04264183 | 45.31533 | 29.61952 | -0.0479008
45.322 | 29.62463 | -0.04216295 | 45.322 | 29.62988 | -0.04264169 | 45.322 | 29.62678 | -0.04790288
45.32867 | 29.63142 | -0.04216716 | 45.32867 | 29.63543 | -0.04264062 | 45.32867 | 29.63327 | -0.04790676
45.33533 | 29.63795 | -0.04216626 | 45.33533 | 29.64243 | -0.04264438 | 45.33533 | 29.63928 | -0.04790696
45.342 | 29.64444 | -0.04216287 | 45.342 | 29.64893 | -0.04264916 | 45.342 | 29.64638 | -0.04790764
45.34867 | 29.6516 | -0.04216332 | 45.34867 | 29.65544 | -0.0426523 | 45.34867 | 29.65283 | -0.04791254
45.35533 | 29.65864 | -0.04216283 | 45.35533 | 29.66201 | -0.04265507 | 45.35533 | 29.66011 | -0.04791681
45.362 | 29.6652 | -0.04216248 | 45.362 | 29.66908 | -0.04265844 | 45.362 | 29.66626 | -0.04791513
45.36867 | 29.67148 | -0.04216543 | 45.36867 | 29.67613 | -0.04265981 | 45.36867 | 29.67294 | -0.04791529
45.37533 | 29.67727 | -0.0421698 | 45.37533 | 29.68259 | -0.04266184 | 45.37533 | 29.67936 | -0.04791532
45.382 | 29.68494 | -0.04217172 | 45.382 | 29.68909 | -0.0426652 | 45.382 | 29.68602 | -0.04791644
45.38867 | 29.6917 | -0.04216946 | 45.38867 | 29.69634 | -0.04266842 | 45.38867 | 29.69331 | -0.04791641
45.39533 | 29.69758 | -0.04216778 | 45.39533 | 29.70273 | -0.04266941 | 45.39533 | 29.69971 | -0.04791722
45.40367 | 29.70652 | -0.0421689 | 45.40367 | 29.71085 | -0.042671 | 45.40367 | 29.7082 | -0.04791926
45.412 | 29.71434 | -0.04216746 | 45.412 | 29.719 | -0.0426758 | 45.412 | 29.71675 | -0.04792013
45.41867 | 29.72168 | -0.04216546 | 45.41867 | 29.72603 | -0.04267856 | 45.41867 | 29.72328 | -0.04792394
45.42533 | 29.72804 | -0.04216552 | 45.42533 | 29.73318 | -0.04268015 | 45.42533 | 29.72968 | -0.04792642
45.432 | 29.73475 | -0.04216721 | 45.432 | 29.73912 | -0.04268114 | 45.432 | 29.73696 | -0.04792559
45.43867 | 29.74154 | -0.0421675 | 45.43867 | 29.74574 | -0.0426816 | 45.43867 | 29.74336 | -0.04792842
45.44533 | 29.74826 | -0.04216603 | 45.44533 | 29.75269 | -0.04268417 | 45.44533 | 29.74978 | -0.04793246
45.452 | 29.75459 | -0.04216489 | 45.452 | 29.7591 | -0.04268832 | 45.452 | 29.75596 | -0.04793338
45.45866 | 29.76108 | -0.04216606 | 45.45866 | 29.76583 | -0.04268846 | 45.45866 | 29.76314 | -0.04793402
45.46533 | 29.76803 | -0.04216761 | 45.46533 | 29.77214 | -0.04268556 | 45.46533 | 29.76938 | -0.04793724
45.472 | 29.77472 | -0.0421686 | 45.472 | 29.77922 | -0.04268593 | 45.472 | 29.7765 | -0.04794092
45.47867 | 29.7812 | -0.04217193 | 45.47867 | 29.78551 | -0.04268656 | 45.47867 | 29.78332 | -0.04794024
45.48533 | 29.78813 | -0.04217048 | 45.48533 | 29.79243 | -0.04268601 | 45.48533 | 29.7898 | -0.04793689
45.492 | 29.79528 | -0.0421692 | 45.492 | 29.79864 | -0.04268481 | 45.492 | 29.79638 | -0.04793636
45.49866 | 29.8021 | -0.04217144 | 45.49866 | 29.80556 | -0.04268639 | 45.49866 | 29.80308 | -0.04793453
45.50533 | 29.80888 | -0.04216972 | 45.50533 | 29.81215 | -0.04268728 | 45.50533 | 29.80908 | -0.04793378
45.512 | 29.8147 | -0.04217072 | 45.512 | 29.81916 | -0.04268493 | 45.512 | 29.81653 | -0.04793902
45.51866 | 29.82185 | -0.042174 | 45.51866 | 29.82576 | -0.04268504 | 45.51866 | 29.82344 | -0.04794133
45.52533 | 29.82857 | -0.04217476 | 45.52533 | 29.8326 | -0.04268765 | 45.52533 | 29.82948 | -0.04793972
45.53366 | 29.83678 | -0.04217367 | 45.53366 | 29.84107 | -0.04268674 | 45.53366 | 29.83825 | -0.04793842
45.542 | 29.84442 | -0.04217516 | 45.542 | 29.84929 | -0.04269082 | 45.542 | 29.84638 | -0.04793764
45.54867 | 29.85176 | -0.04217822 | 45.54867 | 29.85595 | -0.04269369 | 45.54867 | 29.8528 | -0.04793638
45.55533 | 29.85841 | -0.04217878 | 45.55533 | 29.86209 | -0.04269639 | 45.55533 | 29.85944 | -0.04793648
45.562 | 29.86511 | -0.04217926 | 45.562 | 29.86894 | -0.04270234 | 45.562 | 29.86664 | -0.04794136
45.56866 | 29.87142 | -0.04218094 | 45.56866 | 29.87566 | -0.04270748 | 45.56866 | 29.87276 | -0.04794534
45.57533 | 29.87794 | -0.04217611 | 45.57533 | 29.88272 | -0.04270943 | 45.57533 | 29.87945 | -0.0479441
45.582 | 29.88462 | -0.04217006 | 45.582 | 29.88914 | -0.04270777 | 45.582 | 29.88627 | -0.04794377
45.58867 | 29.89108 | -0.0421664 | 45.58867 | 29.89578 | -0.0427081 | 45.58867 | 29.89358 | -0.04794284
45.59533 | 29.89826 | -0.04216792 | 45.59533 | 29.90208 | -0.04270853 | 45.59533 | 29.89995 | -0.0479423
45.602 | 29.90547 | -0.04217144 | 45.602 | 29.90883 | -0.04270869 | 45.602 | 29.90652 | -0.04794352
45.60867 | 29.91191 | -0.0421685 | 45.60867 | 29.91572 | -0.04270834 | 45.60867 | 29.91326 | -0.04794461
45.61533 | 29.91839 | -0.04216269 | 45.61533 | 29.92191 | -0.04270834 | 45.61533 | 29.91975 | -0.04794634
45.622 | 29.92514 | -0.0421586 | 45.622 | 29.92903 | -0.04270767 | 45.622 | 29.92636 | -0.04794516
45.62867 | 29.93156 | -0.0421552 | 45.62867 | 29.93567 | -0.04270708 | 45.62867 | 29.93337 | -0.04794293
45.63533 | 29.93803 | -0.0421526 | 45.63533 | 29.94258 | -0.04270876 | 45.63533 | 29.93998 | -0.04794228
45.642 | 29.94458 | -0.04215356 | 45.642 | 29.94937 | -0.04270926 | 45.642 | 29.94654 | -0.0479421
45.64867 | 29.95162 | -0.04215462 | 45.64867 | 29.95564 | -0.0427075 | 45.64867 | 29.95276 | -0.047943
45.657 | 29.96005 | -0.04215144 | 45.657 | 29.96404 | -0.042704 | 45.657 | 29.9613 | -0.04794449
45.66533 | 29.96762 | -0.04214884 | 45.66533 | 29.9727 | -0.0427006 | 45.66533 | 29.96953 | -0.04794636
45.672 | 29.9747 | -0.04214941 | 45.672 | 29.97965 | -0.0427016 | 45.672 | 29.9767 | -0.04794358
45.67867 | 29.98141 | -0.04215134 | 45.67867 | 29.98613 | -0.04270376 | 45.67867 | 29.9834 | -0.04794392
45.68533 | 29.9889 | -0.04215486 | 45.68533 | 29.99234 | -0.0427054 | 45.68533 | 29.99035 | -0.04794583
45.692 | 29.99475 | -0.04215681 | 45.692 | 29.99947 | -0.0427063 | 45.692 | 29.99683 | -0.04794295
45.69867 | 30.00158 | -0.0421587 | 45.69867 | 30.00571 | -0.04270526 | 45.69867 | 30.0033 | -0.04794224
45.70533 | 30.00856 | -0.04215742 | 45.70533 | 30.01246 | -0.04270718 | 45.70533 | 30.0096 | -0.04794515
45.712 | 30.01462 | -0.04215536 | 45.712 | 30.0195 | -0.0427089 | 45.712 | 30.01601 | -0.0479491
45.71866 | 30.02135 | -0.04215343 | 45.71866 | 30.02544 | -0.04270742 | 45.71866 | 30.02332 | -0.04794955
45.72534 | 30.02824 | -0.04215263 | 45.72534 | 30.03246 | -0.04270856 | 45.72534 | 30.02928 | -0.04794716
45.732 | 30.0347 | -0.04215413 | 45.732 | 30.03932 | -0.04271086 | 45.732 | 30.0363 | -0.04794772
45.73867 | 30.04146 | -0.04215406 | 45.73867 | 30.0458 | -0.0427118 | 45.73867 | 30.0426 | -0.04794726
45.74533 | 30.04819 | -0.04215244 | 45.74533 | 30.05258 | -0.04270982 | 45.74533 | 30.04956 | -0.04794537
45.752 | 30.05486 | -0.04215277 | 45.752 | 30.05904 | -0.0427094 | 45.752 | 30.05649 | -0.0479427
45.75867 | 30.06155 | -0.04215259 | 45.75867 | 30.06583 | -0.0427135 | 45.75867 | 30.06363 | -0.04794444
45.76533 | 30.06814 | -0.04215244 | 45.76533 | 30.073 | -0.04271762 | 45.76533 | 30.0702 | -0.04794768
45.772 | 30.07509 | -0.04215222 | 45.772 | 30.079 | -0.04272152 | 45.772 | 30.07651 | -0.0479472
45.77866 | 30.08137 | -0.04215 | 45.77866 | 30.0855 | -0.04272059 | 45.77866 | 30.08279 | -0.04794592
45.787 | 30.08925 | -0.04215058 | 45.787 | 30.09452 | -0.04271801 | 45.787 | 30.09119 | -0.04794834
45.79533 | 30.09815 | -0.04215539 | 45.79533 | 30.1025 | -0.04271928 | 45.79533 | 30.09959 | -0.0479509
45.802 | 30.10508 | -0.04215639 | 45.802 | 30.10875 | -0.0427172 | 45.802 | 30.10637 | -0.04795696
45.80867 | 30.1115 | -0.04215256 | 45.80867 | 30.11558 | -0.0427178 | 45.80867 | 30.1126 | -0.04796217
45.81533 | 30.11816 | -0.04214883 | 45.81533 | 30.12242 | -0.04272087 | 45.81533 | 30.12024 | -0.04796048
45.822 | 30.1251 | -0.0421486 | 45.822 | 30.129 | -0.04272208 | 45.822 | 30.12663 | -0.0479565
45.82867 | 30.13144 | -0.04215234 | 45.82867 | 30.13624 | -0.04272022 | 45.82867 | 30.13254 | -0.04795738
45.83533 | 30.13761 | -0.04215707 | 45.83533 | 30.14268 | -0.0427191 | 45.83533 | 30.13939 | -0.0479587
45.842 | 30.14465 | -0.04215739 | 45.842 | 30.14988 | -0.04271876 | 45.842 | 30.14638 | -0.04795728
45.84867 | 30.15151 | -0.04215639 | 45.84867 | 30.15577 | -0.0427175 | 45.84867 | 30.15278 | -0.04795704
45.85533 | 30.1583 | -0.04215828 | 45.85533 | 30.16196 | -0.0427176 | 45.85533 | 30.15985 | -0.04795933
45.862 | 30.16453 | -0.04215831 | 45.862 | 30.16974 | -0.04272104 | 45.862 | 30.16612 | -0.047962
45.86867 | 30.17158 | -0.0421579 | 45.86867 | 30.17577 | -0.04272419 | 45.86867 | 30.17317 | -0.04796178
45.87533 | 30.17828 | -0.04215911 | 45.87533 | 30.18254 | -0.04272468 | 45.87533 | 30.17956 | -0.04796178
45.882 | 30.18448 | -0.04216094 | 45.882 | 30.18928 | -0.04272564 | 45.882 | 30.18623 | -0.04795952
45.88867 | 30.1917 | -0.04216296 | 45.88867 | 30.19575 | -0.04272584 | 45.88867 | 30.19296 | -0.04795967
45.89533 | 30.19815 | -0.04216488 | 45.89533 | 30.2021 | -0.04272368 | 45.89533 | 30.19952 | -0.04796281
45.902 | 30.20528 | -0.0421653 | 45.902 | 30.20918 | -0.04272198 | 45.902 | 30.20637 | -0.04796528
45.91033 | 30.21308 | -0.04216806 | 45.91033 | 30.21689 | -0.04272402 | 45.91033 | 30.21466 | -0.0479649
45.91867 | 30.22178 | -0.04217206 | 45.91867 | 30.22554 | -0.04272359 | 45.91867 | 30.22295 | -0.04796888
45.92533 | 30.22822 | -0.04217588 | 45.92533 | 30.23216 | -0.04271828 | 45.92533 | 30.2293 | -0.04796984
45.932 | 30.23524 | -0.04217914 | 45.932 | 30.23862 | -0.04271392 | 45.932 | 30.23634 | -0.04797188
45.93867 | 30.24164 | -0.04217773 | 45.93867 | 30.24571 | -0.04271106 | 45.93867 | 30.24244 | -0.04797398
45.94533 | 30.24806 | -0.04217594 | 45.94533 | 30.2528 | -0.04271044 | 45.94533 | 30.24931 | -0.04797107
45.952 | 30.25478 | -0.04217944 | 45.952 | 30.25864 | -0.04270683 | 45.952 | 30.25559 | -0.04797239
45.95866 | 30.26101 | -0.04218474 | 45.95866 | 30.2654 | -0.04270274 | 45.95866 | 30.26296 | -0.04797665
45.96533 | 30.26795 | -0.04219006 | 45.96533 | 30.27283 | -0.04270217 | 45.96533 | 30.26981 | -0.0479781
45.972 | 30.27494 | -0.04219263 | 45.972 | 30.27936 | -0.04270132 | 45.972 | 30.27622 | -0.0479776
45.97867 | 30.28128 | -0.04219129 | 45.97867 | 30.28581 | -0.04270163 | 45.97867 | 30.28238 | -0.04797735
45.98533 | 30.28836 | -0.0421907 | 45.98533 | 30.29335 | -0.04270473 | 45.98533 | 30.28928 | -0.0479769
45.992 | 30.29476 | -0.04219372 | 45.992 | 30.29935 | -0.042707 | 45.992 | 30.29616 | -0.04797896
45.99866 | 30.3015 | -0.04219566 | 45.99866 | 30.30612 | -0.04270624 | 45.99866 | 30.30278 | -0.04798328
46.00533 | 30.3081 | -0.042197 | 46.00533 | 30.31221 | -0.04270432 | 46.00533 | 30.30936 | -0.04798524
46.012 | 30.31486 | -0.04219916 | 46.012 | 30.3196 | -0.04270506 | 46.012 | 30.31623 | -0.04798504
46.01866 | 30.32159 | -0.0422055 | 46.01866 | 30.32612 | -0.04270902 | 46.01866 | 30.32306 | -0.04798867
46.02533 | 30.32786 | -0.04221081 | 46.02533 | 30.33282 | -0.0427138 | 46.02533 | 30.33006 | -0.04799017
46.032 | 30.33506 | -0.04221326 | 46.032 | 30.33956 | -0.04271586 | 46.032 | 30.33611 | -0.04798933
46.04033 | 30.34326 | -0.04221694 | 46.04033 | 30.3476 | -0.04271698 | 46.04033 | 30.34528 | -0.04799444
46.04867 | 30.35184 | -0.04222067 | 46.04867 | 30.35598 | -0.04271946 | 46.04867 | 30.35318 | -0.04799756
46.05533 | 30.3585 | -0.04222122 | 46.05533 | 30.36258 | -0.0427194 | 46.05533 | 30.35956 | -0.04800392
46.062 | 30.36469 | -0.04222344 | 46.062 | 30.3694 | -0.04271684 | 46.062 | 30.36633 | -0.04800764
46.06866 | 30.3718 | -0.04222593 | 46.06866 | 30.37553 | -0.04271667 | 46.06866 | 30.37312 | -0.04800702
46.07533 | 30.37834 | -0.04222512 | 46.07533 | 30.38242 | -0.04271817 | 46.07533 | 30.3798 | -0.04800813
46.082 | 30.3854 | -0.0422254 | 46.082 | 30.38844 | -0.04272098 | 46.082 | 30.38617 | -0.04801133
46.08867 | 30.39144 | -0.0422268 | 46.08867 | 30.3957 | -0.04272398 | 46.08867 | 30.39309 | -0.04801166
46.09533 | 30.39819 | -0.04222605 | 46.09533 | 30.4028 | -0.04272146 | 46.09533 | 30.39955 | -0.04800726
46.102 | 30.40461 | -0.04222678 | 46.102 | 30.40914 | -0.04271756 | 46.102 | 30.40592 | -0.04800455
46.10867 | 30.41205 | -0.0422287 | 46.10867 | 30.4156 | -0.04271609 | 46.10867 | 30.41349 | -0.04800832
46.11533 | 30.41825 | -0.04222934 | 46.11533 | 30.42242 | -0.04271766 | 46.11533 | 30.42008 | -0.04801092
46.122 | 30.4243 | -0.04222822 | 46.122 | 30.42941 | -0.04271733 | 46.122 | 30.42615 | -0.04801261
46.12867 | 30.43134 | -0.04222804 | 46.12867 | 30.43553 | -0.04271707 | 46.12867 | 30.4338 | -0.04801181
46.13533 | 30.43751 | -0.04222866 | 46.13533 | 30.44256 | -0.04271558 | 46.13533 | 30.43996 | -0.04801294
46.142 | 30.4452 | -0.04222808 | 46.142 | 30.44878 | -0.04271546 | 46.142 | 30.44664 | -0.04801516
46.14867 | 30.45148 | -0.04222769 | 46.14867 | 30.45576 | -0.04271712 | 46.14867 | 30.45288 | -0.04801388
46.15533 | 30.45791 | -0.0422272 | 46.15533 | 30.46211 | -0.04272041 | 46.15533 | 30.45957 | -0.04801504
46.16367 | 30.46662 | -0.04222712 | 46.16367 | 30.47117 | -0.04272544 | 46.16367 | 30.4676 | -0.0480188
46.172 | 30.47448 | -0.04223067 | 46.172 | 30.47893 | -0.04272598 | 46.172 | 30.47687 | -0.04802179
46.17867 | 30.48144 | -0.0422316 | 46.17867 | 30.48612 | -0.04272614 | 46.17867 | 30.48272 | -0.04802134
46.18533 | 30.48828 | -0.04223432 | 46.18533 | 30.49231 | -0.04272919 | 46.18533 | 30.4897 | -0.0480206
46.192 | 30.49495 | -0.04223795 | 46.192 | 30.49872 | -0.04273072 | 46.192 | 30.49599 | -0.04802191
46.19867 | 30.50184 | -0.04223686 | 46.19867 | 30.50612 | -0.04273416 | 46.19867 | 30.50312 | -0.04802103
46.20533 | 30.50818 | -0.04223627 | 46.20533 | 30.51243 | -0.0427361 | 46.20533 | 30.51006 | -0.04801663
46.212 | 30.5149 | -0.04224078 | 46.212 | 30.51904 | -0.0427372 | 46.212 | 30.51619 | -0.04801518
46.21866 | 30.52152 | -0.04224298 | 46.21866 | 30.52608 | -0.0427432 | 46.21866 | 30.5231 | -0.0480172
46.22534 | 30.52872 | -0.042243 | 46.22534 | 30.53294 | -0.04274961 | 46.22534 | 30.52979 | -0.04801602
46.232 | 30.53477 | -0.0422457 | 46.232 | 30.53917 | -0.04275188 | 46.232 | 30.53586 | -0.0480143
46.23867 | 30.54209 | -0.04224656 | 46.23867 | 30.5459 | -0.0427543 | 46.23867 | 30.54294 | -0.04801363
46.24533 | 30.5482 | -0.04224536 | 46.24533 | 30.55304 | -0.04275705 | 46.24533 | 30.54965 | -0.04801354
46.252 | 30.55528 | -0.04224719 | 46.252 | 30.55894 | -0.0427608 | 46.252 | 30.55651 | -0.04801621
46.25867 | 30.56144 | -0.0422481 | 46.25867 | 30.56616 | -0.04276242 | 46.25867 | 30.56308 | -0.0480205
46.26533 | 30.56866 | -0.04224812 | 46.26533 | 30.57248 | -0.04276497 | 46.26533 | 30.56978 | -0.04802242
46.272 | 30.57468 | -0.04225033 | 46.272 | 30.57935 | -0.04277152 | 46.272 | 30.57709 | -0.04802426
46.27866 | 30.58156 | -0.04225234 | 46.27866 | 30.58605 | -0.04277391 | 46.27866 | 30.58331 | -0.04802502
46.28533 | 30.5882 | -0.04225312 | 46.28533 | 30.59294 | -0.0427742 | 46.28533 | 30.58954 | -0.04802524
46.29367 | 30.59695 | -0.04225338 | 46.29367 | 30.60126 | -0.04277683 | 46.29367 | 30.5981 | -0.04802389
46.302 | 30.60494 | -0.04225266 | 46.302 | 30.60892 | -0.04277782 | 46.302 | 30.60635 | -0.04802664
46.30867 | 30.61136 | -0.04225281 | 46.30867 | 30.61591 | -0.04277992 | 46.30867 | 30.61364 | -0.04802589
46.31533 | 30.61816 | -0.04225203 | 46.31533 | 30.62274 | -0.04278259 | 46.31533 | 30.6197 | -0.04802656
46.322 | 30.6245 | -0.04225454 | 46.322 | 30.62966 | -0.04278246 | 46.322 | 30.62643 | -0.04802838
46.32867 | 30.63164 | -0.04225617 | 46.32867 | 30.63592 | -0.04278531 | 46.32867 | 30.63226 | -0.04802994
46.33533 | 30.63878 | -0.04225777 | 46.33533 | 30.64258 | -0.04278986 | 46.33533 | 30.63966 | -0.04803007
46.342 | 30.64504 | -0.04225965 | 46.342 | 30.6491 | -0.04279008 | 46.342 | 30.64624 | -0.04802948
46.34867 | 30.65155 | -0.04225735 | 46.34867 | 30.65563 | -0.04279234 | 46.34867 | 30.65315 | -0.048029
46.35533 | 30.6579 | -0.04225412 | 46.35533 | 30.6625 | -0.04279941 | 46.35533 | 30.66 | -0.04802646
46.362 | 30.66413 | -0.0422517 | 46.362 | 30.66956 | -0.04280343 | 46.362 | 30.66722 | -0.04802312
46.36867 | 30.6716 | -0.04225117 | 46.36867 | 30.67617 | -0.04280248 | 46.36867 | 30.67257 | -0.04802383
46.37533 | 30.6781 | -0.0422488 | 46.37533 | 30.6826 | -0.04280068 | 46.37533 | 30.6798 | -0.04802618
46.382 | 30.68409 | -0.0422473 | 46.382 | 30.68922 | -0.04280014 | 46.382 | 30.68654 | -0.04802594
46.38867 | 30.69119 | -0.0422501 | 46.38867 | 30.69578 | -0.04280297 | 46.38867 | 30.6932 | -0.0480283
46.39533 | 30.69829 | -0.04224926 | 46.39533 | 30.7028 | -0.04280676 | 46.39533 | 30.69976 | -0.04803059
46.402 | 30.70459 | -0.04224382 | 46.402 | 30.70918 | -0.04280909 | 46.402 | 30.70666 | -0.04802906
46.40866 | 30.7109 | -0.04224137 | 46.40866 | 30.716 | -0.0428088 | 46.40866 | 30.71359 | -0.04802946
46.417 | 30.7197 | -0.04224213 | 46.417 | 30.72415 | -0.04280766 | 46.417 | 30.72176 | -0.04802914
46.42533 | 30.72812 | -0.04224213 | 46.42533 | 30.73278 | -0.04281054 | 46.42533 | 30.72922 | -0.04802478
46.432 | 30.7346 | -0.04224206 | 46.432 | 30.73904 | -0.04281282 | 46.432 | 30.73624 | -0.0480244
46.43867 | 30.74126 | -0.04224235 | 46.43867 | 30.74618 | -0.04281206 | 46.43867 | 30.74344 | -0.04802763
46.44533 | 30.74805 | -0.04224277 | 46.44533 | 30.75244 | -0.04281361 | 46.44533 | 30.74998 | -0.04802807
46.452 | 30.75498 | -0.04224188 | 46.452 | 30.75928 | -0.04281801 | 46.452 | 30.75583 | -0.04802868
46.45866 | 30.76154 | -0.04223993 | 46.45866 | 30.76572 | -0.04282082 | 46.45866 | 30.76352 | -0.04802948
46.46533 | 30.76768 | -0.04224063 | 46.46533 | 30.77258 | -0.04282108 | 46.46533 | 30.76951 | -0.04802666
46.472 | 30.77466 | -0.04224312 | 46.472 | 30.77925 | -0.04282324 | 46.472 | 30.77634 | -0.04802732
46.47867 | 30.78101 | -0.0422423 | 46.47867 | 30.7864 | -0.0428222 | 46.47867 | 30.78328 | -0.0480293
46.48533 | 30.78762 | -0.04224358 | 46.48533 | 30.7923 | -0.04282321 | 46.48533 | 30.78957 | -0.04802734
46.492 | 30.79457 | -0.04224457 | 46.492 | 30.79946 | -0.042828 | 46.492 | 30.7966 | -0.0480288
46.49866 | 30.80108 | -0.04224358 | 46.49866 | 30.80558 | -0.0428297 | 46.49866 | 30.80322 | -0.04803112
46.50533 | 30.80833 | -0.04224252 | 46.50533 | 30.81217 | -0.0428277 | 46.50533 | 30.81015 | -0.04802988
46.512 | 30.81411 | -0.0422434 | 46.512 | 30.81936 | -0.0428275 | 46.512 | 30.8165 | -0.0480247
46.51866 | 30.82167 | -0.0422454 | 46.51866 | 30.82594 | -0.04282972 | 46.51866 | 30.8232 | -0.04802219
46.52533 | 30.8283 | -0.04224643 | 46.52533 | 30.8326 | -0.0428349 | 46.52533 | 30.83016 | -0.04802466
46.532 | 30.83471 | -0.04224761 | 46.532 | 30.83928 | -0.04283762 | 46.532 | 30.83638 | -0.04802494
46.53867 | 30.84088 | -0.04224774 | 46.53867 | 30.84604 | -0.04283658 | 46.53867 | 30.84294 | -0.04802534
46.547 | 30.84982 | -0.04225213 | 46.547 | 30.85449 | -0.04283762 | 46.547 | 30.85128 | -0.04802856
46.55533 | 30.8583 | -0.04225363 | 46.55533 | 30.86261 | -0.04283748 | 46.55533 | 30.8593 | -0.04802726
46.562 | 30.86402 | -0.04225209 | 46.562 | 30.86964 | -0.04283728 | 46.562 | 30.8671 | -0.04802944
46.56866 | 30.87105 | -0.04225116 | 46.56866 | 30.87625 | -0.0428376 | 46.56866 | 30.87322 | -0.04803139
46.57533 | 30.87759 | -0.04225035 | 46.57533 | 30.88272 | -0.04283867 | 46.57533 | 30.8802 | -0.04802916
46.582 | 30.8845 | -0.04225297 | 46.582 | 30.88956 | -0.04284024 | 46.582 | 30.88654 | -0.04803224
46.58867 | 30.89099 | -0.04225629 | 46.58867 | 30.89616 | -0.04284126 | 46.58867 | 30.89364 | -0.0480332
46.59533 | 30.89794 | -0.04225795 | 46.59533 | 30.90254 | -0.04284281 | 46.59533 | 30.9001 | -0.04802652
46.602 | 30.90504 | -0.04225696 | 46.602 | 30.90929 | -0.04284445 | 46.602 | 30.90581 | -0.04802509
46.60867 | 30.91064 | -0.04225361 | 46.60867 | 30.91582 | -0.042845 | 46.60867 | 30.91351 | -0.04802504
46.61533 | 30.91775 | -0.04225287 | 46.61533 | 30.92293 | -0.04284624 | 46.61533 | 30.91943 | -0.04802642
46.622 | 30.92465 | -0.04225464 | 46.622 | 30.92903 | -0.04284526 | 46.622 | 30.92685 | -0.04802962
46.62867 | 30.93177 | -0.0422549 | 46.62867 | 30.9358 | -0.04284426 | 46.62867 | 30.93337 | -0.0480294
46.63533 | 30.9384 | -0.04225576 | 46.63533 | 30.94234 | -0.04284366 | 46.63533 | 30.94011 | -0.04802866
46.642 | 30.94472 | -0.0422572 | 46.642 | 30.94922 | -0.04284386 | 46.642 | 30.94694 | -0.04802704
46.64867 | 30.95166 | -0.04225874 | 46.64867 | 30.95574 | -0.04284365 | 46.64867 | 30.95346 | -0.04802456
46.65533 | 30.95806 | -0.04226064 | 46.65533 | 30.96245 | -0.0428413 | 46.65533 | 30.96042 | -0.04802832
46.662 | 30.96456 | -0.04226213 | 46.662 | 30.96936 | -0.04284174 | 46.662 | 30.96675 | -0.04803343
46.67033 | 30.9726 | -0.0422633 | 46.67033 | 30.9778 | -0.04284326 | 46.67033 | 30.97509 | -0.04803532
46.67867 | 30.98115 | -0.0422658 | 46.67867 | 30.98605 | -0.04284498 | 46.67867 | 30.98334 | -0.04803532
46.68533 | 30.98743 | -0.04226762 | 46.68533 | 30.99272 | -0.04284647 | 46.68533 | 30.98964 | -0.04803464
46.692 | 30.99446 | -0.04226979 | 46.692 | 30.99902 | -0.04284424 | 46.692 | 30.99572 | -0.04803415
46.69867 | 31.0008 | -0.04227022 | 46.69867 | 31.00586 | -0.04284558 | 46.69867 | 31.00294 | -0.0480357
46.70533 | 31.00826 | -0.0422693 | 46.70533 | 31.01246 | -0.04284938 | 46.70533 | 31.00954 | -0.04803734
46.712 | 31.01505 | -0.04226922 | 46.712 | 31.01943 | -0.04285052 | 46.712 | 31.01711 | -0.04803422
46.71866 | 31.02134 | -0.04227063 | 46.71866 | 31.02552 | -0.0428522 | 46.71866 | 31.0231 | -0.04802788
46.72534 | 31.0279 | -0.04227016 | 46.72534 | 31.0321 | -0.04285288 | 46.72534 | 31.02976 | -0.04802458
46.732 | 31.03493 | -0.04227031 | 46.732 | 31.0392 | -0.04284896 | 46.732 | 31.03674 | -0.04802185
46.73867 | 31.0415 | -0.0422717 | 46.73867 | 31.04563 | -0.04284438 | 46.73867 | 31.04299 | -0.04802105
46.74533 | 31.0481 | -0.0422757 | 46.74533 | 31.05249 | -0.04284613 | 46.74533 | 31.04987 | -0.04802442
46.752 | 31.05476 | -0.042277 | 46.752 | 31.05918 | -0.04285019 | 46.752 | 31.05664 | -0.0480227
46.75867 | 31.06104 | -0.04227891 | 46.75867 | 31.06632 | -0.0428519 | 46.75867 | 31.06344 | -0.04802047
46.76533 | 31.06792 | -0.04228434 | 46.76533 | 31.07275 | -0.04285074 | 46.76533 | 31.06952 | -0.04801996
46.772 | 31.07462 | -0.04228898 | 46.772 | 31.07916 | -0.04284883 | 46.772 | 31.07659 | -0.04802048
46.77866 | 31.0817 | -0.04229082 | 46.77866 | 31.0863 | -0.04285232 | 46.77866 | 31.08329 | -0.04802384
46.78533 | 31.0882 | -0.04229183 | 46.78533 | 31.09297 | -0.04285361 | 46.78533 | 31.0901 | -0.04802231
46.792 | 31.09457 | -0.04229303 | 46.792 | 31.09879 | -0.04285239 | 46.792 | 31.09638 | -0.04801832
46.80034 | 31.10296 | -0.04229593 | 46.80034 | 31.10705 | -0.04285374 | 46.80034 | 31.10482 | -0.04801679
46.80867 | 31.11105 | -0.04229712 | 46.80867 | 31.11612 | -0.04285645 | 46.80867 | 31.11351 | -0.04801614
46.81533 | 31.11809 | -0.04229875 | 46.81533 | 31.12253 | -0.04285596 | 46.81533 | 31.11965 | -0.04801388
46.822 | 31.12416 | -0.04229933 | 46.822 | 31.12836 | -0.04285426 | 46.822 | 31.1266 | -0.04800844
46.82867 | 31.1311 | -0.04230111 | 46.82867 | 31.13522 | -0.04285248 | 46.82867 | 31.13322 | -0.04800588
46.83533 | 31.13789 | -0.04230165 | 46.83533 | 31.14218 | -0.04285432 | 46.83533 | 31.13978 | -0.04800472
46.842 | 31.14521 | -0.04230246 | 46.842 | 31.14926 | -0.04285664 | 46.842 | 31.14625 | -0.04800274
46.84867 | 31.15124 | -0.04230352 | 46.84867 | 31.156 | -0.04285396 | 46.84867 | 31.15272 | -0.04800171
46.85533 | 31.1575 | -0.04230411 | 46.85533 | 31.16214 | -0.04285214 | 46.85533 | 31.16032 | -0.04799966
46.862 | 31.16463 | -0.04230318 | 46.862 | 31.16901 | -0.04285294 | 46.862 | 31.16646 | -0.04799792
46.86867 | 31.17141 | -0.04230797 | 46.86867 | 31.1757 | -0.04285433 | 46.86867 | 31.1733 | -0.04799748
46.87533 | 31.1778 | -0.04231282 | 46.87533 | 31.18241 | -0.042855 | 46.87533 | 31.17964 | -0.04799615
46.882 | 31.18472 | -0.04231074 | 46.882 | 31.18915 | -0.04285502 | 46.882 | 31.18635 | -0.04799496
46.88867 | 31.1907 | -0.04230859 | 46.88867 | 31.19558 | -0.04285545 | 46.88867 | 31.1937 | -0.04799236
46.89533 | 31.19846 | -0.04231094 | 46.89533 | 31.202 | -0.04285892 | 46.89533 | 31.19982 | -0.04798809
46.902 | 31.2046 | -0.04231314 | 46.902 | 31.20893 | -0.04286318 | 46.902 | 31.20664 | -0.04798709
46.90866 | 31.21111 | -0.042314 | 46.90866 | 31.21567 | -0.04286535 | 46.90866 | 31.21268 | -0.04799003
46.91533 | 31.21772 | -0.04231186 | 46.91533 | 31.22232 | -0.04286609 | 46.91533 | 31.22028 | -0.04799524
46.92366 | 31.2266 | -0.04231342 | 46.92366 | 31.23096 | -0.04286508 | 46.92366 | 31.22796 | -0.04799548
46.932 | 31.23466 | -0.04231578 | 46.932 | 31.23887 | -0.04286407 | 46.932 | 31.23606 | -0.0479907
46.93867 | 31.24101 | -0.0423153 | 46.93867 | 31.24541 | -0.04286309 | 46.93867 | 31.24263 | -0.04799218
46.94533 | 31.2477 | -0.04231758 | 46.94533 | 31.2527 | -0.04286352 | 46.94533 | 31.25002 | -0.04799614
46.952 | 31.25451 | -0.04231873 | 46.952 | 31.25899 | -0.04286878 | 46.952 | 31.25575 | -0.0479934
46.95866 | 31.26149 | -0.04231746 | 46.95866 | 31.26629 | -0.04287338 | 46.95866 | 31.26309 | -0.04799109
46.96533 | 31.26749 | -0.04232 | 46.96533 | 31.27221 | -0.0428752 | 46.96533 | 31.26969 | -0.04799133
46.972 | 31.27455 | -0.04232115 | 46.972 | 31.2789 | -0.0428757 | 46.972 | 31.27629 | -0.04799117
46.97867 | 31.28144 | -0.04231828 | 46.97867 | 31.28563 | -0.04287672 | 46.97867 | 31.28309 | -0.0479919
46.98533 | 31.2873 | -0.04231848 | 46.98533 | 31.29252 | -0.04287799 | 46.98533 | 31.28967 | -0.04799086
46.992 | 31.29453 | -0.0423219 | 46.992 | 31.29948 | -0.04288097 | 46.992 | 31.29633 | -0.04798761
46.99866 | 31.3012 | -0.04232544 | 46.99866 | 31.30612 | -0.04288426 | 46.99866 | 31.30308 | -0.04798444
47.00533 | 31.30796 | -0.0423254 | 47.00533 | 31.3122 | -0.04288544 | 47.00533 | 31.30934 | -0.04798277
47.012 | 31.31478 | -0.04232442 | 47.012 | 31.31939 | -0.04288384 | 47.012 | 31.316 | -0.04798322
47.01866 | 31.32056 | -0.04232418 | 47.01866 | 31.32578 | -0.042885 | 47.01866 | 31.32279 | -0.04798204
47.02533 | 31.32789 | -0.04232262 | 47.02533 | 31.33326 | -0.04288765 | 47.02533 | 31.32965 | -0.04798321
47.032 | 31.33426 | -0.04232096 | 47.032 | 31.33914 | -0.04289062 | 47.032 | 31.33592 | -0.04798702
47.03867 | 31.341 | -0.04232231 | 47.03867 | 31.34553 | -0.04289295 | 47.03867 | 31.34283 | -0.047987
47.04533 | 31.34782 | -0.04232652 | 47.04533 | 31.35282 | -0.04289101 | 47.04533 | 31.3493 | -0.04798614
47.05367 | 31.3564 | -0.04232569 | 47.05367 | 31.36067 | -0.04289282 | 47.05367 | 31.35758 | -0.0479874
47.062 | 31.36442 | -0.04232426 | 47.062 | 31.36924 | -0.04289705 | 47.062 | 31.36615 | -0.04798624
47.06866 | 31.37103 | -0.04232638 | 47.06866 | 31.37541 | -0.0428946 | 47.06866 | 31.3732 | -0.04798436
47.07533 | 31.37784 | -0.04232725 | 47.07533 | 31.3825 | -0.042892 | 47.07533 | 31.3788 | -0.04798336
47.082 | 31.38458 | -0.04232641 | 47.082 | 31.38932 | -0.0428923 | 47.082 | 31.38636 | -0.04798597
47.08867 | 31.39153 | -0.04232588 | 47.08867 | 31.39621 | -0.0428946 | 47.08867 | 31.39274 | -0.04798582
47.09533 | 31.39791 | -0.04232572 | 47.09533 | 31.4024 | -0.04289661 | 47.09533 | 31.39955 | -0.04798396
47.102 | 31.40471 | -0.04232662 | 47.102 | 31.4091 | -0.04290054 | 47.102 | 31.40604 | -0.0479859
47.10867 | 31.41134 | -0.0423275 | 47.10867 | 31.41631 | -0.04290448 | 47.10867 | 31.41285 | -0.04799235
47.11533 | 31.41765 | -0.04232982 | 47.11533 | 31.42285 | -0.04290346 | 47.11533 | 31.41886 | -0.04799516
47.122 | 31.42428 | -0.04233472 | 47.122 | 31.42969 | -0.04290134 | 47.122 | 31.42644 | -0.04799426
47.12867 | 31.43106 | -0.0423353 | 47.12867 | 31.4359 | -0.04290078 | 47.12867 | 31.4326 | -0.04799316
47.13533 | 31.43757 | -0.0423336 | 47.13533 | 31.44241 | -0.04290013 | 47.13533 | 31.4392 | -0.04799459
47.142 | 31.4445 | -0.04233063 | 47.142 | 31.4484 | -0.0429005 | 47.142 | 31.44608 | -0.04799418
47.14867 | 31.45089 | -0.0423293 | 47.14867 | 31.45574 | -0.04290131 | 47.14867 | 31.45273 | -0.047995
47.15533 | 31.45784 | -0.04233223 | 47.15533 | 31.46238 | -0.04290139 | 47.15533 | 31.46024 | -0.04800084
47.162 | 31.46412 | -0.04233604 | 47.162 | 31.469 | -0.04290222 | 47.162 | 31.46639 | -0.04800552
47.16867 | 31.47121 | -0.04233913 | 47.16867 | 31.47622 | -0.04290326 | 47.16867 | 31.47218 | -0.048008
47.177 | 31.47953 | -0.04234104 | 47.177 | 31.4846 | -0.04290163 | 47.177 | 31.4807 | -0.04801412
47.18533 | 31.48792 | -0.04234384 | 47.18533 | 31.492 | -0.04290043 | 47.18533 | 31.4896 | -0.04802033
47.192 | 31.49458 | -0.04234488 | 47.192 | 31.49872 | -0.04289985 | 47.192 | 31.49649 | -0.04801886
47.19867 | 31.50098 | -0.04234386 | 47.19867 | 31.50568 | -0.04290106 | 47.19867 | 31.50268 | -0.0480191
47.20533 | 31.50766 | -0.04234414 | 47.20533 | 31.51251 | -0.0429017 | 47.20533 | 31.50942 | -0.04802282
47.212 | 31.51438 | -0.04234415 | 47.212 | 31.5191 | -0.04290294 | 47.212 | 31.5165 | -0.04802342
47.21866 | 31.52091 | -0.04234352 | 47.21866 | 31.52554 | -0.04290119 | 47.21866 | 31.52272 | -0.04802764
47.22534 | 31.52814 | -0.04234594 | 47.22534 | 31.53218 | -0.04289838 | 47.22534 | 31.52946 | -0.04803218
47.232 | 31.53463 | -0.04234837 | 47.232 | 31.5394 | -0.0428975 | 47.232 | 31.53567 | -0.04803043
47.23867 | 31.54128 | -0.04234766 | 47.23867 | 31.54563 | -0.04289891 | 47.23867 | 31.54317 | -0.0480287
47.24533 | 31.54715 | -0.042346 | 47.24533 | 31.55224 | -0.04289929 | 47.24533 | 31.54888 | -0.0480299
47.252 | 31.55457 | -0.04234631 | 47.252 | 31.55854 | -0.0428985 | 47.252 | 31.55539 | -0.0480326
47.25867 | 31.56104 | -0.0423453 | 47.25867 | 31.56632 | -0.04289904 | 47.25867 | 31.56278 | -0.04803486
47.26533 | 31.5675 | -0.0423466 | 47.26533 | 31.57305 | -0.0429001 | 47.26533 | 31.5694 | -0.04804039
47.272 | 31.57415 | -0.04235029 | 47.272 | 31.5795 | -0.04289889 | 47.272 | 31.57612 | -0.04804719
47.27866 | 31.58052 | -0.04235046 | 47.27866 | 31.58553 | -0.04289996 | 47.27866 | 31.58276 | -0.04805122
47.28533 | 31.58776 | -0.04235211 | 47.28533 | 31.59248 | -0.04290253 | 47.28533 | 31.58941 | -0.04804932
47.292 | 31.59422 | -0.04235265 | 47.292 | 31.59883 | -0.04290131 | 47.292 | 31.596 | -0.04804856
47.29867 | 31.60143 | -0.04235463 | 47.29867 | 31.60587 | -0.04290214 | 47.29867 | 31.60254 | -0.04804879
47.307 | 31.60988 | -0.04235389 | 47.307 | 31.61427 | -0.04290736 | 47.307 | 31.61094 | -0.04805139
47.31533 | 31.61777 | -0.04234996 | 47.31533 | 31.6221 | -0.04290854 | 47.31533 | 31.61946 | -0.04805908
47.322 | 31.62408 | -0.04234944 | 47.322 | 31.62864 | -0.04290629 | 47.322 | 31.62584 | -0.04806139
47.32867 | 31.63052 | -0.04234843 | 47.32867 | 31.6361 | -0.04290772 | 47.32867 | 31.63251 | -0.0480627
47.33533 | 31.63779 | -0.04234802 | 47.33533 | 31.64289 | -0.0429091 | 47.33533 | 31.6392 | -0.04806074
47.342 | 31.64377 | -0.04234883 | 47.342 | 31.64899 | -0.04291054 | 47.342 | 31.64549 | -0.04806186
47.34867 | 31.65066 | -0.04235263 | 47.34867 | 31.65636 | -0.04291078 | 47.34867 | 31.65264 | -0.04806614
47.35533 | 31.65744 | -0.04235417 | 47.35533 | 31.66232 | -0.04291046 | 47.35533 | 31.65959 | -0.04806448
47.362 | 31.66442 | -0.04235278 | 47.362 | 31.66926 | -0.04291056 | 47.362 | 31.66574 | -0.04806282
47.36867 | 31.67132 | -0.04235216 | 47.36867 | 31.67535 | -0.04291252 | 47.36867 | 31.67264 | -0.04806426
47.37533 | 31.67766 | -0.04235234 | 47.37533 | 31.68224 | -0.0429149 | 47.37533 | 31.67908 | -0.04806326
47.382 | 31.68465 | -0.04235276 | 47.382 | 31.68908 | -0.04291515 | 47.382 | 31.68576 | -0.04806697
47.38867 | 31.69114 | -0.04235324 | 47.38867 | 31.69568 | -0.0429184 | 47.38867 | 31.69222 | -0.04807187
47.39533 | 31.6977 | -0.04235462 | 47.39533 | 31.70217 | -0.04291969 | 47.39533 | 31.69924 | -0.04807541
47.402 | 31.70469 | -0.04235769 | 47.402 | 31.70926 | -0.04292014 | 47.402 | 31.70629 | -0.04807766
47.40866 | 31.71155 | -0.04236087 | 47.40866 | 31.71552 | -0.04292352 | 47.40866 | 31.71286 | -0.04807789
47.41533 | 31.71783 | -0.04236252 | 47.41533 | 31.7223 | -0.04292619 | 47.41533 | 31.7188 | -0.04807763
47.422 | 31.72424 | -0.04236426 | 47.422 | 31.72902 | -0.04292539 | 47.422 | 31.72597 | -0.04808046
47.43033 | 31.7328 | -0.04236701 | 47.43033 | 31.73732 | -0.0429214 | 47.43033 | 31.7344 | -0.0480874
47.43867 | 31.74118 | -0.04236704 | 47.43867 | 31.74578 | -0.04292737 | 47.43867 | 31.74268 | -0.04809112
47.44533 | 31.7477 | -0.04236374 | 47.44533 | 31.75274 | -0.04293108 | 47.44533 | 31.74929 | -0.04809213
47.452 | 31.75436 | -0.04236311 | 47.452 | 31.75872 | -0.04293161 | 47.452 | 31.75573 | -0.04809444
47.45866 | 31.761 | -0.04236675 | 47.45866 | 31.76578 | -0.04293684 | 47.45866 | 31.76254 | -0.0480948
47.46533 | 31.76775 | -0.0423691 | 47.46533 | 31.77292 | -0.04294043 | 47.46533 | 31.76856 | -0.04809633
47.472 | 31.77443 | -0.0423693 | 47.472 | 31.77956 | -0.04293997 | 47.472 | 31.7759 | -0.04810214
47.47867 | 31.78114 | -0.04236629 | 47.47867 | 31.78564 | -0.04294199 | 47.47867 | 31.78226 | -0.04810494
47.48533 | 31.78754 | -0.0423655 | 47.48533 | 31.79248 | -0.04294636 | 47.48533 | 31.78931 | -0.04810668
47.492 | 31.7947 | -0.0423667 | 47.492 | 31.79883 | -0.04294854 | 47.492 | 31.79635 | -0.04810893
47.49866 | 31.80075 | -0.04236592 | 47.49866 | 31.80586 | -0.04295146 | 47.49866 | 31.80193 | -0.04811178
47.50533 | 31.80758 | -0.04236582 | 47.50533 | 31.81239 | -0.04295607 | 47.50533 | 31.80916 | -0.0481144
47.512 | 31.81465 | -0.04236645 | 47.512 | 31.81894 | -0.04295795 | 47.512 | 31.81592 | -0.048119
47.51866 | 31.82097 | -0.04236519 | 47.51866 | 31.82531 | -0.04295713 | 47.51866 | 31.8229 | -0.04812428
47.52533 | 31.82754 | -0.04236719 | 47.52533 | 31.83189 | -0.04295837 | 47.52533 | 31.82928 | -0.04812836
47.532 | 31.83432 | -0.04236914 | 47.532 | 31.83858 | -0.04295972 | 47.532 | 31.83617 | -0.04813344
47.53867 | 31.8413 | -0.04236875 | 47.53867 | 31.84585 | -0.04296192 | 47.53867 | 31.84274 | -0.04813836
47.54533 | 31.84756 | -0.04237306 | 47.54533 | 31.85276 | -0.04296416 | 47.54533 | 31.84986 | -0.04814433
47.552 | 31.8545 | -0.04237722 | 47.552 | 31.85969 | -0.04296467 | 47.552 | 31.85615 | -0.04814712
47.56033 | 31.8629 | -0.04237854 | 47.56033 | 31.8675 | -0.04296454 | 47.56033 | 31.86445 | -0.04815118
47.56866 | 31.87119 | -0.04238013 | 47.56866 | 31.8753 | -0.0429626 | 47.56866 | 31.87279 | -0.0481544
47.57533 | 31.87712 | -0.04238172 | 47.57533 | 31.88194 | -0.04296067 | 47.57533 | 31.87962 | -0.04815717
47.582 | 31.8845 | -0.04238085 | 47.582 | 31.88922 | -0.0429634 | 47.582 | 31.88587 | -0.04815608
47.58867 | 31.8914 | -0.04238016 | 47.58867 | 31.89525 | -0.04296674 | 47.58867 | 31.8932 | -0.04815976
47.59533 | 31.89812 | -0.04238217 | 47.59533 | 31.9021 | -0.04296586 | 47.59533 | 31.8989 | -0.04816544
47.602 | 31.90443 | -0.0423819 | 47.602 | 31.90872 | -0.04296646 | 47.602 | 31.906 | -0.04816668
47.60867 | 31.9113 | -0.04238214 | 47.60867 | 31.91558 | -0.04296879 | 47.60867 | 31.91304 | -0.04816844
47.61533 | 31.91848 | -0.0423843 | 47.61533 | 31.92242 | -0.04297093 | 47.61533 | 31.91966 | -0.04816986
47.622 | 31.92452 | -0.04238316 | 47.622 | 31.92892 | -0.04297241 | 47.622 | 31.92625 | -0.04816738
47.62867 | 31.9308 | -0.04237936 | 47.62867 | 31.93605 | -0.04297384 | 47.62867 | 31.93254 | -0.04816493
47.63533 | 31.93726 | -0.04237771 | 47.63533 | 31.94242 | -0.04297546 | 47.63533 | 31.93946 | -0.04816476
47.642 | 31.94415 | -0.04237964 | 47.642 | 31.94968 | -0.04297464 | 47.642 | 31.94652 | -0.04816777
47.64867 | 31.951 | -0.04238086 | 47.64867 | 31.95598 | -0.04297575 | 47.64867 | 31.95268 | -0.04816766
47.65533 | 31.95731 | -0.042383 | 47.65533 | 31.96276 | -0.04297653 | 47.65533 | 31.95916 | -0.04816902
47.662 | 31.9641 | -0.04238407 | 47.662 | 31.9696 | -0.0429741 | 47.662 | 31.96705 | -0.04817189
47.66867 | 31.9711 | -0.04238586 | 47.66867 | 31.97563 | -0.04297822 | 47.66867 | 31.97276 | -0.04817313
47.67533 | 31.97778 | -0.04238791 | 47.67533 | 31.98282 | -0.04298242 | 47.67533 | 31.97957 | -0.0481729
47.68367 | 31.98602 | -0.04238479 | 47.68367 | 31.99106 | -0.04298654 | 47.68367 | 31.98754 | -0.0481713
47.692 | 31.99417 | -0.04238411 | 47.692 | 31.99898 | -0.04298984 | 47.692 | 31.99658 | -0.04817555
47.69867 | 32.00077 | -0.042385 | 47.69867 | 32.00583 | -0.04299191 | 47.69867 | 32.00199 | -0.04817708
47.70533 | 32.00756 | -0.04238388 | 47.70533 | 32.01299 | -0.04299667 | 47.70533 | 32.0095 | -0.04817482
47.712 | 32.01445 | -0.04238752 | 47.712 | 32.0193 | -0.04300194 | 47.712 | 32.01642 | -0.04817274
47.71866 | 32.02125 | -0.04238932 | 47.71866 | 32.02597 | -0.04300348 | 47.71866 | 32.02308 | -0.04817096
47.72534 | 32.02812 | -0.04239288 | 47.72534 | 32.03242 | -0.04300222 | 47.72534 | 32.02894 | -0.0481692
47.732 | 32.03535 | -0.04239479 | 47.732 | 32.03898 | -0.04300624 | 47.732 | 32.0362 | -0.04817152
47.73867 | 32.04122 | -0.0423939 | 47.73867 | 32.04551 | -0.04300754 | 47.73867 | 32.04298 | -0.04817253
47.74533 | 32.04758 | -0.04239812 | 47.74533 | 32.05279 | -0.04300574 | 47.74533 | 32.04922 | -0.04816835
47.752 | 32.05424 | -0.0424019 | 47.752 | 32.05896 | -0.04300696 | 47.752 | 32.05634 | -0.04816852
47.75867 | 32.06101 | -0.04239895 | 47.75867 | 32.06543 | -0.04300722 | 47.75867 | 32.06309 | -0.04817144
47.76533 | 32.0673 | -0.04239878 | 47.76533 | 32.07219 | -0.04300888 | 47.76533 | 32.06973 | -0.04817261
47.772 | 32.07422 | -0.04240082 | 47.772 | 32.07916 | -0.04300903 | 47.772 | 32.07631 | -0.04817578
47.77866 | 32.08055 | -0.04240366 | 47.77866 | 32.08594 | -0.04300722 | 47.77866 | 32.08293 | -0.04817776
47.78533 | 32.08762 | -0.04240378 | 47.78533 | 32.09254 | -0.04300434 | 47.78533 | 32.08939 | -0.04817828
47.792 | 32.09377 | -0.0424011 | 47.792 | 32.09908 | -0.0430041 | 47.792 | 32.09644 | -0.0481812
47.79867 | 32.10135 | -0.04239798 | 47.79867 | 32.1059 | -0.04300623 | 47.79867 | 32.10279 | -0.04818274
47.80533 | 32.10763 | -0.04239516 | 47.80533 | 32.11256 | -0.04300628 | 47.80533 | 32.10941 | -0.04818305
47.81367 | 32.11583 | -0.0423965 | 47.81367 | 32.12066 | -0.04300654 | 47.81367 | 32.118 | -0.04818593
47.822 | 32.12454 | -0.04239802 | 47.822 | 32.12909 | -0.04300602 | 47.822 | 32.12612 | -0.04818645
47.82867 | 32.13044 | -0.04239876 | 47.82867 | 32.13586 | -0.04300532 | 47.82867 | 32.13285 | -0.04818246
47.83533 | 32.13771 | -0.04240031 | 47.83533 | 32.14252 | -0.04300692 | 47.83533 | 32.13968 | -0.0481799
47.842 | 32.14421 | -0.04240008 | 47.842 | 32.14944 | -0.04300834 | 47.842 | 32.14642 | -0.04817852
47.84867 | 32.15053 | -0.04239756 | 47.84867 | 32.15525 | -0.0430072 | 47.84867 | 32.15292 | -0.04817563
47.85533 | 32.15772 | -0.04240152 | 47.85533 | 32.16237 | -0.0430052 | 47.85533 | 32.1589 | -0.04817608
47.862 | 32.16447 | -0.04240526 | 47.862 | 32.1694 | -0.04300491 | 47.862 | 32.16655 | -0.04817636
47.86867 | 32.17078 | -0.04240383 | 47.86867 | 32.1759 | -0.04300626 | 47.86867 | 32.17297 | -0.04817509
47.87533 | 32.17758 | -0.04240063 | 47.87533 | 32.18201 | -0.04300836 | 47.87533 | 32.17975 | -0.04817546
47.882 | 32.18441 | -0.04240076 | 47.882 | 32.18875 | -0.04300746 | 47.882 | 32.18574 | -0.0481738
47.88867 | 32.1908 | -0.04240222 | 47.88867 | 32.19606 | -0.0430084 | 47.88867 | 32.19256 | -0.04817516
47.89533 | 32.19789 | -0.04240262 | 47.89533 | 32.20228 | -0.04300717 | 47.89533 | 32.19925 | -0.04817387
47.902 | 32.20398 | -0.04240364 | 47.902 | 32.20913 | -0.04300594 | 47.902 | 32.20653 | -0.04817148
47.90866 | 32.2113 | -0.04240466 | 47.90866 | 32.21527 | -0.0430108 | 47.90866 | 32.2137 | -0.04817481
47.91533 | 32.2174 | -0.04240535 | 47.91533 | 32.22249 | -0.04301294 | 47.91533 | 32.21947 | -0.04817217
47.922 | 32.22412 | -0.04240689 | 47.922 | 32.22868 | -0.043012 | 47.922 | 32.22671 | -0.04816639
47.92867 | 32.2304 | -0.04240648 | 47.92867 | 32.23543 | -0.04301239 | 47.92867 | 32.23297 | -0.04816515
47.937 | 32.23904 | -0.0424073 | 47.937 | 32.24388 | -0.04301124 | 47.937 | 32.24127 | -0.04816879
47.94533 | 32.24749 | -0.04240959 | 47.94533 | 32.25242 | -0.04301178 | 47.94533 | 32.24942 | -0.04817207
47.952 | 32.25414 | -0.04241109 | 47.952 | 32.25892 | -0.04301147 | 47.952 | 32.2559 | -0.04817078
47.95866 | 32.26086 | -0.04241328 | 47.95866 | 32.2662 | -0.04301179 | 47.95866 | 32.26215 | -0.04816946
47.96533 | 32.26768 | -0.04241562 | 47.96533 | 32.27302 | -0.04301203 | 47.96533 | 32.26995 | -0.04816628
47.972 | 32.2745 | -0.04241712 | 47.972 | 32.27914 | -0.0430102 | 47.972 | 32.27627 | -0.0481614
47.97867 | 32.28089 | -0.04241652 | 47.97867 | 32.28598 | -0.04301109 | 47.97867 | 32.28294 | -0.04816222
47.98533 | 32.28812 | -0.04241774 | 47.98533 | 32.29219 | -0.04301468 | 47.98533 | 32.29013 | -0.04816611
47.992 | 32.2946 | -0.04242012 | 47.992 | 32.299 | -0.04301917 | 47.992 | 32.29622 | -0.04816447
47.99866 | 32.30063 | -0.04242281 | 47.99866 | 32.3056 | -0.04301888 | 47.99866 | 32.30324 | -0.0481635
48.00533 | 32.30762 | -0.04242668 | 48.00533 | 32.3122 | -0.04301859 | 48.00533 | 32.3096 | -0.04816338
48.012 | 32.31396 | -0.04242744 | 48.012 | 32.31885 | -0.04301904 | 48.012 | 32.31611 | -0.04816435
48.01866 | 32.32121 | -0.04242893 | 48.01866 | 32.326 | -0.04301564 | 48.01866 | 32.32282 | -0.04816574
48.02533 | 32.32736 | -0.04243282 | 48.02533 | 32.3326 | -0.04301321 | 48.02533 | 32.32956 | -0.04816986
48.032 | 32.33462 | -0.04243489 | 48.032 | 32.33902 | -0.04301363 | 48.032 | 32.33618 | -0.0481721
48.03867 | 32.34093 | -0.04243572 | 48.03867 | 32.34573 | -0.04301367 | 48.03867 | 32.3428 | -0.04817064
48.04533 | 32.3473 | -0.04243736 | 48.04533 | 32.35252 | -0.04301328 | 48.04533 | 32.35012 | -0.04817016
48.052 | 32.3539 | -0.04243926 | 48.052 | 32.35924 | -0.04301367 | 48.052 | 32.35659 | -0.04817203
48.05867 | 32.3606 | -0.04244176 | 48.05867 | 32.36549 | -0.04301508 | 48.05867 | 32.36273 | -0.04817496
48.067 | 32.3693 | -0.04244623 | 48.067 | 32.37414 | -0.04301415 | 48.067 | 32.37178 | -0.04817642
48.07533 | 32.37746 | -0.04244947 | 48.07533 | 32.38236 | -0.04301334 | 48.07533 | 32.38008 | -0.04817685
48.082 | 32.38381 | -0.04244924 | 48.082 | 32.38945 | -0.04301282 | 48.082 | 32.38583 | -0.04817406
48.08867 | 32.39034 | -0.0424509 | 48.08867 | 32.39522 | -0.04301094 | 48.08867 | 32.39308 | -0.0481742
48.09533 | 32.39806 | -0.04245368 | 48.09533 | 32.4025 | -0.04301238 | 48.09533 | 32.39906 | -0.04817735
48.102 | 32.40405 | -0.0424534 | 48.102 | 32.40978 | -0.04301474 | 48.102 | 32.40664 | -0.04817568
48.10867 | 32.41065 | -0.04245385 | 48.10867 | 32.41599 | -0.04301459 | 48.10867 | 32.41365 | -0.0481737
48.11533 | 32.41774 | -0.04245754 | 48.11533 | 32.42245 | -0.04301316 | 48.11533 | 32.41948 | -0.04817466
48.122 | 32.42373 | -0.04246178 | 48.122 | 32.42918 | -0.04301476 | 48.122 | 32.4262 | -0.04817618
48.12867 | 32.43042 | -0.04246554 | 48.12867 | 32.43585 | -0.04301816 | 48.12867 | 32.43317 | -0.04817725
48.13533 | 32.43788 | -0.04246783 | 48.13533 | 32.44222 | -0.04302059 | 48.13533 | 32.43958 | -0.04817614
48.142 | 32.44416 | -0.042468 | 48.142 | 32.44928 | -0.04302229 | 48.142 | 32.4463 | -0.04817246
48.14867 | 32.45068 | -0.04247012 | 48.14867 | 32.45593 | -0.04302262 | 48.14867 | 32.45262 | -0.04817125
48.15533 | 32.45735 | -0.04247406 | 48.15533 | 32.46276 | -0.04302438 | 48.15533 | 32.45992 | -0.04817344
48.162 | 32.46422 | -0.042478 | 48.162 | 32.4687 | -0.04302765 | 48.162 | 32.46607 | -0.04817262
48.16867 | 32.47119 | -0.04248028 | 48.16867 | 32.47602 | -0.04302796 | 48.16867 | 32.47309 | -0.04816982
48.17533 | 32.47739 | -0.04248078 | 48.17533 | 32.48212 | -0.0430246 | 48.17533 | 32.47924 | -0.04816854
48.182 | 32.48456 | -0.04248194 | 48.182 | 32.48896 | -0.04302304 | 48.182 | 32.48606 | -0.04817088
48.19034 | 32.49296 | -0.04248497 | 48.19034 | 32.49751 | -0.04302295 | 48.19034 | 32.49458 | -0.04817456
48.19867 | 32.50089 | -0.04248916 | 48.19867 | 32.50606 | -0.0430231 | 48.19867 | 32.50263 | -0.04817282
48.20533 | 32.50756 | -0.0424923 | 48.20533 | 32.51232 | -0.04302303 | 48.20533 | 32.50945 | -0.04817517
48.212 | 32.5147 | -0.04249683 | 48.212 | 32.5194 | -0.04302272 | 48.212 | 32.51622 | -0.0481784
48.21866 | 32.5207 | -0.042499 | 48.21866 | 32.52548 | -0.04302047 | 48.21866 | 32.52292 | -0.04817968
48.22534 | 32.52778 | -0.0425007 | 48.22534 | 32.53229 | -0.04301819 | 48.22534 | 32.52937 | -0.04817752
48.232 | 32.53396 | -0.04250229 | 48.232 | 32.53919 | -0.04301941 | 48.232 | 32.53612 | -0.048176
48.23867 | 32.54116 | -0.04250141 | 48.23867 | 32.54569 | -0.04301772 | 48.23867 | 32.54306 | -0.04817912
48.24533 | 32.54764 | -0.04250063 | 48.24533 | 32.55246 | -0.04301517 | 48.24533 | 32.54956 | -0.04818256
48.252 | 32.55416 | -0.0425032 | 48.252 | 32.55909 | -0.04301604 | 48.252 | 32.55644 | -0.04818162
48.25867 | 32.56042 | -0.0425013 | 48.25867 | 32.5656 | -0.04302074 | 48.25867 | 32.56291 | -0.04818238
48.26533 | 32.56756 | -0.04250168 | 48.26533 | 32.5727 | -0.04302297 | 48.26533 | 32.56866 | -0.04818238
48.272 | 32.57439 | -0.04250511 | 48.272 | 32.57984 | -0.04302203 | 48.272 | 32.57563 | -0.04818137
48.27866 | 32.58072 | -0.04250426 | 48.27866 | 32.58504 | -0.04302242 | 48.27866 | 32.58269 | -0.04818414
48.28533 | 32.58771 | -0.04250298 | 48.28533 | 32.59228 | -0.04302312 | 48.28533 | 32.58926 | -0.04818306
48.292 | 32.59386 | -0.04250394 | 48.292 | 32.59933 | -0.04302534 | 48.292 | 32.59579 | -0.04818204
48.29867 | 32.60123 | -0.04250341 | 48.29867 | 32.60559 | -0.04302826 | 48.29867 | 32.60274 | -0.04818591
48.30533 | 32.60791 | -0.04250312 | 48.30533 | 32.61288 | -0.0430304 | 48.30533 | 32.60986 | -0.04819006
48.312 | 32.61472 | -0.04250855 | 48.312 | 32.61912 | -0.04303372 | 48.312 | 32.61677 | -0.04819136
48.32033 | 32.62292 | -0.04251141 | 48.32033 | 32.62722 | -0.04303585 | 48.32033 | 32.62442 | -0.04819192
48.32867 | 32.63026 | -0.04251356 | 48.32867 | 32.63578 | -0.04303507 | 48.32867 | 32.633 | -0.04819563
48.33533 | 32.63739 | -0.042513 | 48.33533 | 32.6425 | -0.043036 | 48.33533 | 32.63998 | -0.0481995
48.342 | 32.64409 | -0.04251287 | 48.342 | 32.6495 | -0.04303688 | 48.342 | 32.64662 | -0.0482036
48.34867 | 32.65118 | -0.04251453 | 48.34867 | 32.65564 | -0.0430398 | 48.34867 | 32.65228 | -0.0482049
48.35533 | 32.65762 | -0.0425156 | 48.35533 | 32.66252 | -0.04304356 | 48.35533 | 32.65979 | -0.04820562
48.362 | 32.66382 | -0.04251856 | 48.362 | 32.66943 | -0.04304494 | 48.362 | 32.66616 | -0.04820874
48.36867 | 32.67111 | -0.0425206 | 48.36867 | 32.67615 | -0.04304459 | 48.36867 | 32.67258 | -0.048212
48.37533 | 32.67685 | -0.04251902 | 48.37533 | 32.68304 | -0.04304472 | 48.37533 | 32.67965 | -0.04821741
48.382 | 32.68423 | -0.04251592 | 48.382 | 32.68921 | -0.04304472 | 48.382 | 32.68582 | -0.04822064
48.38867 | 32.69098 | -0.04251392 | 48.38867 | 32.69494 | -0.04304596 | 48.38867 | 32.6931 | -0.0482244
48.39533 | 32.6971 | -0.04251383 | 48.39533 | 32.70196 | -0.04305053 | 48.39533 | 32.70018 | -0.04822711
48.402 | 32.70392 | -0.04251286 | 48.402 | 32.70924 | -0.04305492 | 48.402 | 32.70624 | -0.04822488
48.40866 | 32.7103 | -0.0425113 | 48.40866 | 32.71602 | -0.04305614 | 48.40866 | 32.71298 | -0.04822414
48.41533 | 32.71756 | -0.04251078 | 48.41533 | 32.72291 | -0.04305564 | 48.41533 | 32.71921 | -0.04822805
48.422 | 32.72462 | -0.0425109 | 48.422 | 32.72916 | -0.04305389 | 48.422 | 32.7261 | -0.04823197
48.42867 | 32.7309 | -0.04251335 | 48.42867 | 32.73629 | -0.04305332 | 48.42867 | 32.73277 | -0.04823344
48.43533 | 32.73818 | -0.04251071 | 48.43533 | 32.74237 | -0.04305473 | 48.43533 | 32.73955 | -0.04823456
48.44366 | 32.74618 | -0.04250812 | 48.44366 | 32.75062 | -0.04305502 | 48.44366 | 32.7478 | -0.04823719
48.452 | 32.7545 | -0.04251033 | 48.452 | 32.75936 | -0.04305668 | 48.452 | 32.75678 | -0.04824469
48.45866 | 32.76125 | -0.04251129 | 48.45866 | 32.76526 | -0.04305762 | 48.45866 | 32.76367 | -0.04824779
48.46533 | 32.7684 | -0.04251144 | 48.46533 | 32.77276 | -0.04306116 | 48.46533 | 32.77048 | -0.04824838
48.472 | 32.77426 | -0.0425141 | 48.472 | 32.77939 | -0.04306227 | 48.472 | 32.77688 | -0.04825216
48.47867 | 32.78132 | -0.04251916 | 48.47867 | 32.78526 | -0.04305962 | 48.47867 | 32.78304 | -0.04825216
48.48533 | 32.78796 | -0.04251868 | 48.48533 | 32.79304 | -0.04306054 | 48.48533 | 32.78995 | -0.0482515
48.492 | 32.79445 | -0.04251476 | 48.492 | 32.79933 | -0.04306007 | 48.492 | 32.79626 | -0.04825131
48.49866 | 32.80112 | -0.04251496 | 48.49866 | 32.8062 | -0.04306054 | 48.49866 | 32.80272 | -0.04825188
48.50533 | 32.8084 | -0.04251411 | 48.50533 | 32.81259 | -0.0430607 | 48.50533 | 32.8096 | -0.0482521
48.512 | 32.81418 | -0.04251466 | 48.512 | 32.8191 | -0.04306126 | 48.512 | 32.81629 | -0.04824921
48.51866 | 32.82094 | -0.04251656 | 48.51866 | 32.8255 | -0.04306047 | 48.51866 | 32.82253 | -0.04824858
48.52533 | 32.82774 | -0.04251488 | 48.52533 | 32.8321 | -0.04306003 | 48.52533 | 32.82916 | -0.0482482
48.532 | 32.83482 | -0.0425134 | 48.532 | 32.83902 | -0.04306236 | 48.532 | 32.83598 | -0.04824717
48.53867 | 32.84092 | -0.0425149 | 48.53867 | 32.84572 | -0.04306552 | 48.53867 | 32.84333 | -0.04824738
48.54533 | 32.84767 | -0.04251777 | 48.54533 | 32.85267 | -0.04306612 | 48.54533 | 32.8495 | -0.04824594
48.552 | 32.855 | -0.0425188 | 48.552 | 32.8595 | -0.0430665 | 48.552 | 32.85597 | -0.04824608
48.55867 | 32.8606 | -0.04251842 | 48.55867 | 32.8656 | -0.04306654 | 48.55867 | 32.86305 | -0.04824731
48.56533 | 32.86752 | -0.04251851 | 48.56533 | 32.87266 | -0.04306558 | 48.56533 | 32.86943 | -0.04824506
48.57367 | 32.8758 | -0.04251694 | 48.57367 | 32.88083 | -0.04306467 | 48.57367 | 32.87771 | -0.04823944
48.582 | 32.88474 | -0.04251676 | 48.582 | 32.88974 | -0.0430665 | 48.582 | 32.88588 | -0.0482396
48.58867 | 32.8911 | -0.04251778 | 48.58867 | 32.89594 | -0.0430676 | 48.58867 | 32.893 | -0.04824361
48.59533 | 32.89785 | -0.04251762 | 48.59533 | 32.90274 | -0.04306705 | 48.59533 | 32.89966 | -0.04824484
48.602 | 32.90433 | -0.04251428 | 48.602 | 32.9093 | -0.04306844 | 48.602 | 32.90574 | -0.04824224
48.60867 | 32.91128 | -0.04251528 | 48.60867 | 32.91602 | -0.04307075 | 48.60867 | 32.91334 | -0.04824226
48.61533 | 32.91841 | -0.04251668 | 48.61533 | 32.92244 | -0.0430732 | 48.61533 | 32.91975 | -0.04824386
48.622 | 32.92464 | -0.04251656 | 48.622 | 32.92906 | -0.04307411 | 48.622 | 32.92597 | -0.0482433
48.62867 | 32.93138 | -0.04251704 | 48.62867 | 32.9358 | -0.0430743 | 48.62867 | 32.9332 | -0.04824617
48.63533 | 32.93765 | -0.04251726 | 48.63533 | 32.94244 | -0.0430716 | 48.63533 | 32.9396 | -0.04824972
48.642 | 32.94415 | -0.04252036 | 48.642 | 32.9497 | -0.04306973 | 48.642 | 32.94609 | -0.04825035
48.64867 | 32.95115 | -0.0425198 | 48.64867 | 32.95622 | -0.04307156 | 48.64867 | 32.95244 | -0.04824848
48.65533 | 32.95806 | -0.04251856 | 48.65533 | 32.96268 | -0.04307082 | 48.65533 | 32.95947 | -0.04825306
48.662 | 32.9645 | -0.04252041 | 48.662 | 32.9687 | -0.04306919 | 48.662 | 32.96594 | -0.04825726
48.66867 | 32.97122 | -0.04252007 | 48.66867 | 32.97554 | -0.04306967 | 48.66867 | 32.97252 | -0.04825744
48.67533 | 32.97781 | -0.04252034 | 48.67533 | 32.98292 | -0.04306778 | 48.67533 | 32.97871 | -0.04825682
48.682 | 32.98434 | -0.042523 | 48.682 | 32.98908 | -0.04306799 | 48.682 | 32.98615 | -0.04825617
48.68867 | 32.99102 | -0.04252224 | 48.68867 | 32.99597 | -0.04307242 | 48.68867 | 32.99259 | -0.0482518
48.697 | 32.99984 | -0.04252298 | 48.697 | 33.00383 | -0.0430734 | 48.697 | 33.0011 | -0.04825149
48.70533 | 33.00813 | -0.0425249 | 48.70533 | 33.01286 | -0.04307371 | 48.70533 | 33.00946 | -0.04825576
48.712 | 33.01457 | -0.0425241 | 48.712 | 33.01909 | -0.04307592 | 48.712 | 33.01628 | -0.04825622
48.71866 | 33.02152 | -0.04252476 | 48.71866 | 33.02564 | -0.04307858 | 48.71866 | 33.02239 | -0.0482548
48.72534 | 33.02802 | -0.04252294 | 48.72534 | 33.03244 | -0.04307804 | 48.72534 | 33.02919 | -0.048255
48.732 | 33.03463 | -0.04252295 | 48.732 | 33.0391 | -0.04307734 | 48.732 | 33.03601 | -0.04825685
48.73867 | 33.04141 | -0.04252416 | 48.73867 | 33.0457 | -0.04307694 | 48.73867 | 33.04278 | -0.04826014
48.74533 | 33.04804 | -0.04252446 | 48.74533 | 33.05229 | -0.0430752 | 48.74533 | 33.04938 | -0.04826094
48.752 | 33.05484 | -0.04252548 | 48.752 | 33.05934 | -0.04307816 | 48.752 | 33.05582 | -0.04826141
48.75867 | 33.06068 | -0.04252617 | 48.75867 | 33.0657 | -0.04308198 | 48.75867 | 33.06287 | -0.04826492
48.76533 | 33.06776 | -0.04252781 | 48.76533 | 33.07202 | -0.04308274 | 48.76533 | 33.06902 | -0.0482663
48.772 | 33.07416 | -0.04252804 | 48.772 | 33.07894 | -0.04308466 | 48.772 | 33.07588 | -0.04826363
48.77866 | 33.08119 | -0.04252674 | 48.77866 | 33.08594 | -0.0430877 | 48.77866 | 33.0829 | -0.04826422
48.78533 | 33.08794 | -0.04252888 | 48.78533 | 33.09294 | -0.04309363 | 48.78533 | 33.08933 | -0.04826664
48.792 | 33.09474 | -0.0425325 | 48.792 | 33.09906 | -0.04309802 | 48.792 | 33.09633 | -0.04826828
48.79867 | 33.1011 | -0.04253232 | 48.79867 | 33.1062 | -0.04310034 | 48.79867 | 33.10291 | -0.04827094
48.80533 | 33.108 | -0.04253048 | 48.80533 | 33.11262 | -0.04310172 | 48.80533 | 33.10976 | -0.04827306
48.812 | 33.11453 | -0.04253226 | 48.812 | 33.11978 | -0.04310147 | 48.812 | 33.11653 | -0.04827598
48.81866 | 33.12134 | -0.04253441 | 48.81866 | 33.1251 | -0.04310478 | 48.81866 | 33.12195 | -0.04827683
48.827 | 33.12983 | -0.04253106 | 48.827 | 33.13447 | -0.04311041 | 48.827 | 33.13087 | -0.04827756
48.83533 | 33.13805 | -0.04253449 | 48.83533 | 33.14188 | -0.0431144 | 48.83533 | 33.1392 | -0.04827844
48.842 | 33.14502 | -0.04253738 | 48.842 | 33.14954 | -0.04311715 | 48.842 | 33.14595 | -0.048281
48.84867 | 33.15145 | -0.04254114 | 48.84867 | 33.15527 | -0.04312008 | 48.84867 | 33.15236 | -0.04828235
48.85533 | 33.15866 | -0.04254508 | 48.85533 | 33.16275 | -0.04312305 | 48.85533 | 33.1594 | -0.04828494
48.862 | 33.16474 | -0.04254631 | 48.862 | 33.1691 | -0.04312196 | 48.862 | 33.16642 | -0.04829019
48.86867 | 33.17174 | -0.0425455 | 48.86867 | 33.17652 | -0.04311972 | 48.86867 | 33.17228 | -0.0482909
48.87533 | 33.17822 | -0.04254478 | 48.87533 | 33.18239 | -0.04312192 | 48.87533 | 33.17937 | -0.04829205
48.882 | 33.18472 | -0.04254542 | 48.882 | 33.18918 | -0.043126 | 48.882 | 33.18606 | -0.0482975
48.88867 | 33.1911 | -0.04254656 | 48.88867 | 33.196 | -0.04312902 | 48.88867 | 33.19328 | -0.04830031
48.89533 | 33.19793 | -0.04254914 | 48.89533 | 33.2026 | -0.04312793 | 48.89533 | 33.19974 | -0.0483015
48.902 | 33.20438 | -0.04255191 | 48.902 | 33.20899 | -0.04312735 | 48.902 | 33.20616 | -0.04830453
48.90866 | 33.21094 | -0.0425537 | 48.90866 | 33.21572 | -0.04312744 | 48.90866 | 33.21274 | -0.04830966
48.91533 | 33.21778 | -0.04255676 | 48.91533 | 33.22216 | -0.04312914 | 48.91533 | 33.21962 | -0.04831231
48.922 | 33.22437 | -0.04255697 | 48.922 | 33.22938 | -0.04313414 | 48.922 | 33.22647 | -0.04831581
48.92867 | 33.23126 | -0.04255412 | 48.92867 | 33.23594 | -0.04313239 | 48.92867 | 33.23253 | -0.04832242
48.93533 | 33.2382 | -0.04255289 | 48.93533 | 33.24222 | -0.04312926 | 48.93533 | 33.23966 | -0.04832346
48.942 | 33.24475 | -0.04255414 | 48.942 | 33.24872 | -0.0431309 | 48.942 | 33.24622 | -0.0483225
48.95033 | 33.25351 | -0.04255526 | 48.95033 | 33.25742 | -0.04312971 | 48.95033 | 33.25458 | -0.04832649
48.95866 | 33.26144 | -0.04255542 | 48.95866 | 33.26612 | -0.04312619 | 48.95866 | 33.2627 | -0.0483307
48.96533 | 33.26804 | -0.04255733 | 48.96533 | 33.27206 | -0.0431255 | 48.96533 | 33.26928 | -0.0483304
48.972 | 33.27493 | -0.04255996 | 48.972 | 33.27922 | -0.0431261 | 48.972 | 33.27622 | -0.04833002
48.97867 | 33.28138 | -0.04256174 | 48.97867 | 33.28588 | -0.04312676 | 48.97867 | 33.2828 | -0.0483305
48.98533 | 33.28854 | -0.04256281 | 48.98533 | 33.292 | -0.04312659 | 48.98533 | 33.28896 | -0.04833022
48.992 | 33.29488 | -0.04256283 | 48.992 | 33.2989 | -0.04312578 | 48.992 | 33.29628 | -0.04833156
48.99866 | 33.3015 | -0.04256556 | 48.99866 | 33.3062 | -0.04312459 | 48.99866 | 33.30307 | -0.04833352
49.00533 | 33.30789 | -0.04256979 | 49.00533 | 33.31201 | -0.04312626 | 49.00533 | 33.30998 | -0.04833451
49.012 | 33.31504 | -0.04257116 | 49.012 | 33.31918 | -0.04312522 | 49.012 | 33.31642 | -0.04833157
49.01866 | 33.3215 | -0.04257028 | 49.01866 | 33.32616 | -0.04312206 | 49.01866 | 33.32246 | -0.04832864
49.02533 | 33.32864 | -0.0425721 | 49.02533 | 33.33209 | -0.04312378 | 49.02533 | 33.33 | -0.0483317
49.032 | 33.33484 | -0.0425734 | 49.032 | 33.339 | -0.04312506 | 49.032 | 33.33667 | -0.04833454
49.03867 | 33.34136 | -0.04257191 | 49.03867 | 33.34606 | -0.04312588 | 49.03867 | 33.34236 | -0.04833785
49.04533 | 33.34834 | -0.04257169 | 49.04533 | 33.3523 | -0.04312784 | 49.04533 | 33.34941 | -0.04834166
49.052 | 33.35522 | -0.04257254 | 49.052 | 33.35876 | -0.04312603 | 49.052 | 33.3558 | -0.04834154
49.05867 | 33.36176 | -0.04256994 | 49.05867 | 33.36619 | -0.043123 | 49.05867 | 33.36269 | -0.04834072
49.06533 | 33.36814 | -0.04256925 | 49.06533 | 33.37261 | -0.04312008 | 49.06533 | 33.36878 | -0.04834153
49.072 | 33.37464 | -0.04256778 | 49.072 | 33.37926 | -0.0431205 | 49.072 | 33.37678 | -0.0483422
49.08033 | 33.3829 | -0.04256997 | 49.08033 | 33.38738 | -0.04312053 | 49.08033 | 33.38415 | -0.04834126
49.08867 | 33.3917 | -0.04257142 | 49.08867 | 33.39597 | -0.04311838 | 49.08867 | 33.39324 | -0.0483398
49.09533 | 33.3979 | -0.04256898 | 49.09533 | 33.40256 | -0.04311964 | 49.09533 | 33.39998 | -0.04833912
49.102 | 33.40466 | -0.04256792 | 49.102 | 33.40911 | -0.04312224 | 49.102 | 33.406 | -0.0483416
49.10867 | 33.41156 | -0.04256918 | 49.10867 | 33.41534 | -0.0431232 | 49.10867 | 33.41308 | -0.04834158
49.11533 | 33.41873 | -0.04256752 | 49.11533 | 33.42248 | -0.04312246 | 49.11533 | 33.41916 | -0.04834174
49.122 | 33.42567 | -0.04256544 | 49.122 | 33.4289 | -0.04312254 | 49.122 | 33.42664 | -0.04834453
49.12867 | 33.43136 | -0.04256524 | 49.12867 | 33.43548 | -0.04312473 | 49.12867 | 33.43287 | -0.04834761
49.13533 | 33.43813 | -0.04256566 | 49.13533 | 33.44212 | -0.04312597 | 49.13533 | 33.44007 | -0.04835024
49.142 | 33.44476 | -0.042562 | 49.142 | 33.4487 | -0.04312553 | 49.142 | 33.44624 | -0.04835078
49.14867 | 33.45236 | -0.04255843 | 49.14867 | 33.45564 | -0.0431253 | 49.14867 | 33.45262 | -0.04835205
49.15533 | 33.4587 | -0.04256002 | 49.15533 | 33.46292 | -0.04312734 | 49.15533 | 33.45946 | -0.0483525
49.162 | 33.46562 | -0.0425626 | 49.162 | 33.46917 | -0.04312713 | 49.162 | 33.46612 | -0.04835022
49.16867 | 33.47184 | -0.0425641 | 49.16867 | 33.4755 | -0.0431279 | 49.16867 | 33.4729 | -0.04834774
49.17533 | 33.47838 | -0.04256319 | 49.17533 | 33.48217 | -0.04313067 | 49.17533 | 33.4796 | -0.04834896
49.182 | 33.48494 | -0.04256094 | 49.182 | 33.48863 | -0.04313183 | 49.182 | 33.4861 | -0.04835054
49.18867 | 33.49228 | -0.04255866 | 49.18867 | 33.49625 | -0.04313363 | 49.18867 | 33.4926 | -0.04835269
49.19533 | 33.49853 | -0.04255666 | 49.19533 | 33.50256 | -0.04313547 | 49.19533 | 33.49963 | -0.04835403
49.20367 | 33.50715 | -0.04255704 | 49.20367 | 33.51028 | -0.04313382 | 49.20367 | 33.50756 | -0.04835428
49.212 | 33.51534 | -0.04255444 | 49.212 | 33.5191 | -0.04313644 | 49.212 | 33.5161 | -0.04835322
49.21866 | 33.52179 | -0.0425531 | 49.21866 | 33.52545 | -0.04313796 | 49.21866 | 33.52284 | -0.0483519
49.22534 | 33.52837 | -0.04255094 | 49.22534 | 33.5325 | -0.04314042 | 49.22534 | 33.52978 | -0.04835096
49.232 | 33.53516 | -0.04254913 | 49.232 | 33.53895 | -0.04314518 | 49.232 | 33.53639 | -0.04835128
49.23867 | 33.54197 | -0.04254808 | 49.23867 | 33.54581 | -0.04314732 | 49.23867 | 33.54261 | -0.04834937
49.24533 | 33.54834 | -0.04254663 | 49.24533 | 33.55255 | -0.04315026 | 49.24533 | 33.54937 | -0.0483472
49.252 | 33.5554 | -0.04254513 | 49.252 | 33.55896 | -0.0431525 | 49.252 | 33.5558 | -0.0483509
49.25867 | 33.56152 | -0.0425455 | 49.25867 | 33.5655 | -0.04315016 | 49.25867 | 33.5627 | -0.04835324
49.26533 | 33.56854 | -0.042545 | 49.26533 | 33.57265 | -0.04315086 | 49.26533 | 33.56961 | -0.04835312
49.272 | 33.57518 | -0.04254133 | 49.272 | 33.57894 | -0.043154 | 49.272 | 33.5761 | -0.04835506
49.27866 | 33.5813 | -0.04253857 | 49.27866 | 33.586 | -0.04315882 | 49.27866 | 33.5834 | -0.04835644
49.28533 | 33.58844 | -0.04253626 | 49.28533 | 33.59238 | -0.04316054 | 49.28533 | 33.58991 | -0.0483533
49.292 | 33.59487 | -0.04253446 | 49.292 | 33.59894 | -0.04315886 | 49.292 | 33.59639 | -0.04834883
49.29867 | 33.60188 | -0.04253202 | 49.29867 | 33.60609 | -0.04315818 | 49.29867 | 33.60258 | -0.0483479
49.30533 | 33.60885 | -0.04253117 | 49.30533 | 33.61288 | -0.04316094 | 49.30533 | 33.60926 | -0.04834848
49.312 | 33.6149 | -0.04253197 | 49.312 | 33.61922 | -0.04316112 | 49.312 | 33.61618 | -0.04834833
49.31866 | 33.62168 | -0.042532 | 49.31866 | 33.62541 | -0.04316069 | 49.31866 | 33.62283 | -0.0483486
49.32533 | 33.62862 | -0.04253366 | 49.32533 | 33.63228 | -0.04316519 | 49.32533 | 33.62902 | -0.04835058
49.33367 | 33.63675 | -0.04253188 | 49.33367 | 33.64105 | -0.0431675 | 49.33367 | 33.6374 | -0.04835375
49.342 | 33.64536 | -0.0425286 | 49.342 | 33.64881 | -0.04316721 | 49.342 | 33.64624 | -0.04835646
49.34867 | 33.65153 | -0.04253131 | 49.34867 | 33.65569 | -0.04316822 | 49.34867 | 33.6525 | -0.04835774
49.35533 | 33.65883 | -0.0425334 | 49.35533 | 33.66225 | -0.0431687 | 49.35533 | 33.65979 | -0.0483587
49.362 | 33.66506 | -0.04253304 | 49.362 | 33.66908 | -0.04316986 | 49.362 | 33.66665 | -0.0483612
49.36867 | 33.67185 | -0.04252981 | 49.36867 | 33.67577 | -0.0431722 | 49.36867 | 33.67253 | -0.04836734
49.37533 | 33.6781 | -0.04252998 | 49.37533 | 33.68274 | -0.0431706 | 49.37533 | 33.67944 | -0.04836641
49.382 | 33.68547 | -0.04253137 | 49.382 | 33.68958 | -0.04316783 | 49.382 | 33.68622 | -0.0483656
49.38867 | 33.69216 | -0.04252812 | 49.38867 | 33.6961 | -0.04316797 | 49.38867 | 33.69292 | -0.0483684
49.39533 | 33.69839 | -0.04252441 | 49.39533 | 33.70258 | -0.04316705 | 49.39533 | 33.6993 | -0.04836986
49.402 | 33.70481 | -0.0425235 | 49.402 | 33.70915 | -0.04316542 | 49.402 | 33.70587 | -0.0483727
49.40866 | 33.71167 | -0.04252612 | 49.40866 | 33.71609 | -0.04316447 | 49.40866 | 33.71294 | -0.0483768
49.41533 | 33.71847 | -0.04252798 | 49.41533 | 33.723 | -0.04316616 | 49.41533 | 33.71948 | -0.04837942
49.422 | 33.72528 | -0.04252347 | 49.422 | 33.72888 | -0.04316778 | 49.422 | 33.72591 | -0.04838116
49.42867 | 33.73225 | -0.04251961 | 49.42867 | 33.73594 | -0.04317094 | 49.42867 | 33.73296 | -0.04838217
49.43533 | 33.73811 | -0.04252104 | 49.43533 | 33.74231 | -0.04317375 | 49.43533 | 33.73964 | -0.0483802
49.442 | 33.74488 | -0.04252241 | 49.442 | 33.74912 | -0.04317304 | 49.442 | 33.74612 | -0.04837942
49.44867 | 33.75178 | -0.04252214 | 49.44867 | 33.75574 | -0.04317176 | 49.44867 | 33.75316 | -0.04838126
49.457 | 33.76013 | -0.04252068 | 49.457 | 33.76438 | -0.04317169 | 49.457 | 33.76101 | -0.04837554
49.46533 | 33.76878 | -0.04252064 | 49.46533 | 33.77241 | -0.04317056 | 49.46533 | 33.7692 | -0.04837598
49.472 | 33.77487 | -0.04251947 | 49.472 | 33.77992 | -0.04316969 | 49.472 | 33.77609 | -0.04837937
49.47867 | 33.78139 | -0.04251724 | 49.47867 | 33.78578 | -0.04317028 | 49.47867 | 33.78288 | -0.0483792
49.48533 | 33.78831 | -0.04251335 | 49.48533 | 33.79248 | -0.04317232 | 49.48533 | 33.78927 | -0.04838054
49.492 | 33.7946 | -0.0425098 | 49.492 | 33.79932 | -0.04317228 | 49.492 | 33.7955 | -0.04838203
49.49866 | 33.80225 | -0.04250828 | 49.49866 | 33.80537 | -0.04317394 | 49.49866 | 33.80203 | -0.04838129
49.50533 | 33.80789 | -0.0425059 | 49.50533 | 33.81284 | -0.04317908 | 49.50533 | 33.80977 | -0.04837911
49.512 | 33.81519 | -0.04250554 | 49.512 | 33.81904 | -0.04318224 | 49.512 | 33.81606 | -0.04837582
49.51866 | 33.82188 | -0.04250523 | 49.51866 | 33.82568 | -0.04318425 | 49.51866 | 33.82244 | -0.04837529
49.52533 | 33.82803 | -0.04250626 | 49.52533 | 33.83288 | -0.04318626 | 49.52533 | 33.82947 | -0.04837771
49.532 | 33.83472 | -0.04250708 | 49.532 | 33.83946 | -0.04318358 | 49.532 | 33.83572 | -0.0483797
49.53867 | 33.84132 | -0.0425078 | 49.53867 | 33.84584 | -0.0431815 | 49.53867 | 33.84264 | -0.04838034
49.54533 | 33.84842 | -0.04250924 | 49.54533 | 33.85294 | -0.04318026 | 49.54533 | 33.84935 | -0.04837676
49.552 | 33.85535 | -0.04251091 | 49.552 | 33.85967 | -0.04318068 | 49.552 | 33.85611 | -0.04837762
49.55867 | 33.86149 | -0.04251182 | 49.55867 | 33.86582 | -0.04318213 | 49.55867 | 33.86304 | -0.04838306
49.56533 | 33.86789 | -0.04251231 | 49.56533 | 33.87253 | -0.04318183 | 49.56533 | 33.86952 | -0.04838694
49.572 | 33.87464 | -0.04251361 | 49.572 | 33.87903 | -0.04317937 | 49.572 | 33.87626 | -0.04838894
49.57867 | 33.88098 | -0.04251535 | 49.57867 | 33.8857 | -0.04318133 | 49.57867 | 33.88317 | -0.04839496
49.587 | 33.8893 | -0.04251118 | 49.587 | 33.89414 | -0.04318725 | 49.587 | 33.89142 | -0.0483993
49.59533 | 33.8985 | -0.0425082 | 49.59533 | 33.90242 | -0.04318637 | 49.59533 | 33.89978 | -0.04840057
49.602 | 33.90471 | -0.0425095 | 49.602 | 33.90913 | -0.043185 | 49.602 | 33.90594 | -0.04840604
49.60867 | 33.91114 | -0.04250869 | 49.60867 | 33.91562 | -0.04318299 | 49.60867 | 33.91287 | -0.04841156
49.61533 | 33.9182 | -0.04250852 | 49.61533 | 33.9227 | -0.0431791 | 49.61533 | 33.91956 | -0.04841306
49.622 | 33.92508 | -0.04250996 | 49.622 | 33.92902 | -0.04318082 | 49.622 | 33.92648 | -0.04841261
49.62867 | 33.93176 | -0.04251098 | 49.62867 | 33.93604 | -0.04318428 | 49.62867 | 33.93291 | -0.04841484
49.63533 | 33.93768 | -0.04251098 | 49.63533 | 33.94248 | -0.04318547 | 49.63533 | 33.93843 | -0.04841711
49.642 | 33.94496 | -0.04251391 | 49.642 | 33.94956 | -0.04318584 | 49.642 | 33.94638 | -0.04841891
49.64867 | 33.95176 | -0.04251839 | 49.64867 | 33.95594 | -0.04318772 | 49.64867 | 33.95292 | -0.04841898
49.65533 | 33.95848 | -0.04252133 | 49.65533 | 33.96263 | -0.04318964 | 49.65533 | 33.95939 | -0.04841801
49.662 | 33.9652 | -0.0425216 | 49.662 | 33.96958 | -0.04318942 | 49.662 | 33.96647 | -0.04841958
49.66867 | 33.97131 | -0.0425225 | 49.66867 | 33.97557 | -0.043192 | 49.66867 | 33.97256 | -0.04842045
49.67533 | 33.97805 | -0.04252592 | 49.67533 | 33.98282 | -0.04319267 | 49.67533 | 33.97922 | -0.04842098
49.682 | 33.98472 | -0.04252866 | 49.682 | 33.98918 | -0.04319028 | 49.682 | 33.9862 | -0.0484234
49.68867 | 33.99197 | -0.04253278 | 49.68867 | 33.9958 | -0.04319091 | 49.68867 | 33.99316 | -0.04842594
49.69533 | 33.99756 | -0.04253412 | 49.69533 | 34.00258 | -0.0431925 | 49.69533 | 33.99984 | -0.0484288
49.702 | 34.00425 | -0.042535 | 49.702 | 34.00958 | -0.04319342 | 49.702 | 34.00697 | -0.04842841
49.71033 | 34.0131 | -0.04253641 | 49.71033 | 34.0172 | -0.0431915 | 49.71033 | 34.0148 | -0.04842829
49.71866 | 34.02173 | -0.04253642 | 49.71866 | 34.02589 | -0.04319419 | 49.71866 | 34.02291 | -0.04843117
49.72534 | 34.02765 | -0.04253624 | 49.72534 | 34.03248 | -0.04319703 | 49.72534 | 34.02932 | -0.04843293
49.732 | 34.035 | -0.04253478 | 49.732 | 34.03881 | -0.04319963 | 49.732 | 34.03601 | -0.04843124
49.73867 | 34.0414 | -0.0425357 | 49.73867 | 34.04614 | -0.04320121 | 49.73867 | 34.04285 | -0.04843194
49.74533 | 34.0484 | -0.042538 | 49.74533 | 34.05269 | -0.04319758 | 49.74533 | 34.04906 | -0.04843223
49.752 | 34.05539 | -0.04254356 | 49.752 | 34.05988 | -0.04319583 | 49.752 | 34.05594 | -0.04843314
49.75867 | 34.06187 | -0.04254906 | 49.75867 | 34.06578 | -0.04319859 | 49.75867 | 34.06274 | -0.04843334
49.76533 | 34.0682 | -0.04255054 | 49.76533 | 34.07224 | -0.0432004 | 49.76533 | 34.06878 | -0.0484306
49.772 | 34.07511 | -0.04255139 | 49.772 | 34.0791 | -0.04320131 | 49.772 | 34.07593 | -0.04842628
49.77866 | 34.08167 | -0.04255492 | 49.77866 | 34.086 | -0.04320328 | 49.77866 | 34.08241 | -0.04842575
49.78533 | 34.08855 | -0.04256068 | 49.78533 | 34.09239 | -0.04320368 | 49.78533 | 34.08961 | -0.048428
49.792 | 34.09532 | -0.04256337 | 49.792 | 34.09885 | -0.04320367 | 49.792 | 34.09663 | -0.04842941
49.79867 | 34.10162 | -0.04256766 | 49.79867 | 34.10562 | -0.04320697 | 49.79867 | 34.10285 | -0.04842839
49.80533 | 34.10814 | -0.04257006 | 49.80533 | 34.11251 | -0.04320814 | 49.80533 | 34.1094 | -0.04842731
49.812 | 34.11481 | -0.042568 | 49.812 | 34.11948 | -0.04320752 | 49.812 | 34.11604 | -0.04842464
49.81866 | 34.12122 | -0.04256882 | 49.81866 | 34.12569 | -0.04320716 | 49.81866 | 34.1235 | -0.04842359
49.82533 | 34.12788 | -0.04256943 | 49.82533 | 34.13208 | -0.04320526 | 49.82533 | 34.12961 | -0.04842787
49.832 | 34.13455 | -0.04257026 | 49.832 | 34.139 | -0.04320641 | 49.832 | 34.13653 | -0.04842968
49.84033 | 34.1432 | -0.04257122 | 49.84033 | 34.14777 | -0.04320756 | 49.84033 | 34.14455 | -0.04843189
49.84867 | 34.15194 | -0.0425721 | 49.84867 | 34.15504 | -0.04320468 | 49.84867 | 34.1529 | -0.04843516
49.85533 | 34.15779 | -0.04257143 | 49.85533 | 34.16234 | -0.04320111 | 49.85533 | 34.15968 | -0.04843329
49.862 | 34.16534 | -0.04256906 | 49.862 | 34.16906 | -0.0432005 | 49.862 | 34.16553 | -0.04842978
49.86867 | 34.17144 | -0.04256678 | 49.86867 | 34.17538 | -0.04320028 | 49.86867 | 34.17276 | -0.04843121
49.87533 | 34.17766 | -0.04256485 | 49.87533 | 34.18227 | -0.04320196 | 49.87533 | 34.1793 | -0.04843359
49.882 | 34.18496 | -0.04256374 | 49.882 | 34.18895 | -0.043204 | 49.882 | 34.18684 | -0.04843512
49.88867 | 34.19144 | -0.04256809 | 49.88867 | 34.19594 | -0.04320294 | 49.88867 | 34.1931 | -0.04843291
49.89533 | 34.19828 | -0.04257019 | 49.89533 | 34.2027 | -0.04320362 | 49.89533 | 34.19968 | -0.04843135
49.902 | 34.20532 | -0.04256756 | 49.902 | 34.20994 | -0.04320543 | 49.902 | 34.20624 | -0.0484329
49.90866 | 34.21188 | -0.04256516 | 49.90866 | 34.21575 | -0.04320589 | 49.90866 | 34.2129 | -0.04843262
49.91533 | 34.21777 | -0.04256548 | 49.91533 | 34.22266 | -0.04320862 | 49.91533 | 34.21958 | -0.04843346
49.922 | 34.22492 | -0.04256882 | 49.922 | 34.22925 | -0.04321322 | 49.922 | 34.22658 | -0.04843472
49.92867 | 34.23178 | -0.04256813 | 49.92867 | 34.23584 | -0.04321518 | 49.92867 | 34.23284 | -0.04843614
49.93533 | 34.23819 | -0.0425649 | 49.93533 | 34.24246 | -0.04321446 | 49.93533 | 34.23986 | -0.04843888
49.942 | 34.24478 | -0.04256529 | 49.942 | 34.24924 | -0.0432144 | 49.942 | 34.24656 | -0.0484424
49.94867 | 34.25088 | -0.04256846 | 49.94867 | 34.25554 | -0.0432156 | 49.94867 | 34.25314 | -0.04844429
49.95533 | 34.25777 | -0.04256697 | 49.95533 | 34.26175 | -0.04321633 | 49.95533 | 34.2599 | -0.04844389
49.96367 | 34.26596 | -0.0425632 | 49.96367 | 34.27072 | -0.04321918 | 49.96367 | 34.26772 | -0.04843922
49.972 | 34.27444 | -0.04256363 | 49.972 | 34.27881 | -0.04321789 | 49.972 | 34.27648 | -0.04843696
49.97867 | 34.28146 | -0.0425643 | 49.97867 | 34.28582 | -0.04321634 | 49.97867 | 34.28285 | -0.04843548
49.98533 | 34.28732 | -0.04256416 | 49.98533 | 34.29193 | -0.04321557 | 49.98533 | 34.28982 | -0.04843366
49.992 | 34.29494 | -0.04256253 | 49.992 | 34.29876 | -0.04321377 | 49.992 | 34.29619 | -0.04843246
49.99866 | 34.30111 | -0.04255984 | 49.99866 | 34.30588 | -0.04321082 | 49.99866 | 34.30264 | -0.04843213
50.00533 | 34.30737 | -0.04256012 | 50.00533 | 34.3123 | -0.0432085 | 50.00533 | 34.31008 | -0.04843186
50.012 | 34.31483 | -0.04256085 | 50.012 | 34.31914 | -0.04320547 | 50.012 | 34.31606 | -0.04843302
50.01866 | 34.32162 | -0.04256309 | 50.01866 | 34.32537 | -0.04320306 | 50.01866 | 34.32285 | -0.04843083
50.02533 | 34.32796 | -0.04256606 | 50.02533 | 34.3327 | -0.0432016 | 50.02533 | 34.32942 | -0.04843056
50.032 | 34.33464 | -0.04256847 | 50.032 | 34.33874 | -0.04319856 | 50.032 | 34.3364 | -0.04843592
50.03867 | 34.34164 | -0.04257108 | 50.03867 | 34.34558 | -0.04319657 | 50.03867 | 34.34313 | -0.04843805
50.04533 | 34.34848 | -0.0425741 | 50.04533 | 34.35241 | -0.04319786 | 50.04533 | 34.35019 | -0.0484325
50.052 | 34.35463 | -0.04257582 | 50.052 | 34.35913 | -0.0432 | 50.052 | 34.35644 | -0.04843277
50.05867 | 34.36156 | -0.04257816 | 50.05867 | 34.366 | -0.04320154 | 50.05867 | 34.36336 | -0.04843616
50.06533 | 34.36824 | -0.04258019 | 50.06533 | 34.3729 | -0.0432035 | 50.06533 | 34.3697 | -0.04843461
50.072 | 34.37461 | -0.04258131 | 50.072 | 34.37869 | -0.04320432 | 50.072 | 34.37635 | -0.04843512
50.07867 | 34.38092 | -0.04258302 | 50.07867 | 34.38491 | -0.04320554 | 50.07867 | 34.383 | -0.0484363
50.08533 | 34.38824 | -0.04258491 | 50.08533 | 34.39202 | -0.0432086 | 50.08533 | 34.38916 | -0.04843875
50.09366 | 34.39643 | -0.04258825 | 50.09366 | 34.4001 | -0.04321067 | 50.09366 | 34.398 | -0.0484404
50.102 | 34.40424 | -0.04259082 | 50.102 | 34.40841 | -0.04320839 | 50.102 | 34.40648 | -0.04844107
50.10867 | 34.41078 | -0.04259034 | 50.10867 | 34.41553 | -0.0432085 | 50.10867 | 34.41351 | -0.04844278
50.11533 | 34.4177 | -0.04259184 | 50.11533 | 34.42253 | -0.04321289 | 50.11533 | 34.41994 | -0.04844317
50.122 | 34.42404 | -0.04259362 | 50.122 | 34.42908 | -0.04321539 | 50.122 | 34.42671 | -0.04844072
50.12867 | 34.43078 | -0.0425936 | 50.12867 | 34.43628 | -0.04321469 | 50.12867 | 34.43337 | -0.04844107
50.13533 | 34.43812 | -0.0425932 | 50.13533 | 34.44206 | -0.04321454 | 50.13533 | 34.43934 | -0.04844627
50.142 | 34.44421 | -0.04259317 | 50.142 | 34.44914 | -0.0432145 | 50.142 | 34.44607 | -0.04844437
50.14867 | 34.45105 | -0.0425932 | 50.14867 | 34.45586 | -0.04321713 | 50.14867 | 34.45266 | -0.04844022
50.15533 | 34.4584 | -0.04259464 | 50.15533 | 34.46252 | -0.04322074 | 50.15533 | 34.45967 | -0.04843967
50.162 | 34.4645 | -0.0425959 | 50.162 | 34.46905 | -0.043223 | 50.162 | 34.46631 | -0.04844012
50.16867 | 34.47159 | -0.04259744 | 50.16867 | 34.47515 | -0.04322725 | 50.16867 | 34.47292 | -0.04844307
50.17533 | 34.47764 | -0.04259805 | 50.17533 | 34.48236 | -0.04323004 | 50.17533 | 34.4799 | -0.04844472
50.182 | 34.48483 | -0.0426005 | 50.182 | 34.48934 | -0.04323122 | 50.182 | 34.4857 | -0.04844156
50.18867 | 34.4909 | -0.04260455 | 50.18867 | 34.49588 | -0.04323328 | 50.18867 | 34.49278 | -0.0484405
50.19533 | 34.4979 | -0.0426092 | 50.19533 | 34.5023 | -0.04323359 | 50.19533 | 34.49956 | -0.04844503
50.202 | 34.50464 | -0.04261019 | 50.202 | 34.50903 | -0.04323272 | 50.202 | 34.50626 | -0.0484443
50.20866 | 34.51102 | -0.04260814 | 50.20866 | 34.51568 | -0.04323389 | 50.20866 | 34.5128 | -0.04844236
50.217 | 34.51947 | -0.04260558 | 50.217 | 34.52422 | -0.04323744 | 50.217 | 34.52107 | -0.04844182
50.22534 | 34.52786 | -0.04260784 | 50.22534 | 34.53244 | -0.04323906 | 50.22534 | 34.52964 | -0.04844002
50.232 | 34.53484 | -0.04260826 | 50.232 | 34.5389 | -0.04323717 | 50.232 | 34.5362 | -0.04843976
50.23867 | 34.54113 | -0.04260694 | 50.23867 | 34.54579 | -0.04323467 | 50.23867 | 34.54274 | -0.04843766
50.24533 | 34.54834 | -0.04260679 | 50.24533 | 34.55222 | -0.04323536 | 50.24533 | 34.54994 | -0.0484381
50.252 | 34.55469 | -0.04260475 | 50.252 | 34.55938 | -0.04323625 | 50.252 | 34.55645 | -0.04844258
50.25867 | 34.56152 | -0.04260509 | 50.25867 | 34.56595 | -0.04323532 | 50.25867 | 34.56308 | -0.0484445
50.26533 | 34.5681 | -0.04260898 | 50.26533 | 34.57257 | -0.04323453 | 50.26533 | 34.5692 | -0.0484485
50.272 | 34.57484 | -0.04261191 | 50.272 | 34.5791 | -0.04323412 | 50.272 | 34.57632 | -0.04845181
50.27866 | 34.58136 | -0.04261532 | 50.27866 | 34.58539 | -0.04323832 | 50.27866 | 34.58329 | -0.04845
50.28533 | 34.58798 | -0.0426155 | 50.28533 | 34.59258 | -0.04324085 | 50.28533 | 34.5893 | -0.04844966
50.292 | 34.59442 | -0.04261342 | 50.292 | 34.5994 | -0.04324008 | 50.292 | 34.59626 | -0.04845234
50.29867 | 34.60065 | -0.04261604 | 50.29867 | 34.60572 | -0.04324022 | 50.29867 | 34.60292 | -0.04845432
50.30533 | 34.60767 | -0.04262234 | 50.30533 | 34.61226 | -0.0432394 | 50.30533 | 34.60952 | -0.04845548
50.312 | 34.61438 | -0.04262352 | 50.312 | 34.6195 | -0.04323679 | 50.312 | 34.61705 | -0.04845762
50.31866 | 34.62134 | -0.04262408 | 50.31866 | 34.62558 | -0.04323516 | 50.31866 | 34.6232 | -0.04846122
50.32533 | 34.62838 | -0.04262244 | 50.32533 | 34.63232 | -0.04323868 | 50.32533 | 34.63006 | -0.04846032
50.332 | 34.63468 | -0.04262218 | 50.332 | 34.63938 | -0.04324312 | 50.332 | 34.63606 | -0.04845754
50.33867 | 34.6415 | -0.04262394 | 50.33867 | 34.64566 | -0.04324711 | 50.33867 | 34.64276 | -0.0484595
50.347 | 34.64932 | -0.04262824 | 50.347 | 34.65437 | -0.04324996 | 50.347 | 34.65098 | -0.04846047
50.35533 | 34.65836 | -0.04263409 | 50.35533 | 34.66267 | -0.04324878 | 50.35533 | 34.65893 | -0.0484621
50.362 | 34.66486 | -0.04263947 | 50.362 | 34.66885 | -0.04324809 | 50.362 | 34.66642 | -0.04846363
50.36867 | 34.6715 | -0.04264203 | 50.36867 | 34.67602 | -0.04325014 | 50.36867 | 34.67287 | -0.04846527
50.37533 | 34.678 | -0.04264152 | 50.37533 | 34.68231 | -0.04325291 | 50.37533 | 34.67998 | -0.04846557
50.382 | 34.68506 | -0.0426432 | 50.382 | 34.68936 | -0.04325244 | 50.382 | 34.68625 | -0.04846709
50.38867 | 34.6919 | -0.04264621 | 50.38867 | 34.69563 | -0.04325142 | 50.38867 | 34.69329 | -0.04847034
50.39533 | 34.69786 | -0.04264963 | 50.39533 | 34.70274 | -0.04324974 | 50.39533 | 34.69958 | -0.0484693
50.402 | 34.705 | -0.04265359 | 50.402 | 34.70918 | -0.04325182 | 50.402 | 34.70598 | -0.04847192
50.40866 | 34.71142 | -0.04265546 | 50.40866 | 34.71594 | -0.04325224 | 50.40866 | 34.71298 | -0.0484759
50.41533 | 34.71825 | -0.04265757 | 50.41533 | 34.72241 | -0.04324852 | 50.41533 | 34.71965 | -0.04847592
50.422 | 34.72549 | -0.04265567 | 50.422 | 34.72872 | -0.04324628 | 50.422 | 34.7262 | -0.04847528
50.42867 | 34.73128 | -0.04265494 | 50.42867 | 34.73561 | -0.04324608 | 50.42867 | 34.73267 | -0.04847398
50.43533 | 34.73795 | -0.04265614 | 50.43533 | 34.7425 | -0.04324805 | 50.43533 | 34.73971 | -0.0484748
50.442 | 34.74478 | -0.0426557 | 50.442 | 34.74906 | -0.04325074 | 50.442 | 34.74597 | -0.04847555
50.44867 | 34.75138 | -0.04265648 | 50.44867 | 34.75597 | -0.0432528 | 50.44867 | 34.75298 | -0.04847403
50.45533 | 34.75822 | -0.0426603 | 50.45533 | 34.76277 | -0.04325178 | 50.45533 | 34.75983 | -0.04847442
50.462 | 34.76526 | -0.04266037 | 50.462 | 34.76884 | -0.04324966 | 50.462 | 34.76611 | -0.04847607
50.47033 | 34.773 | -0.0426593 | 50.47033 | 34.77734 | -0.04325047 | 50.47033 | 34.7745 | -0.04847676
50.47867 | 34.78206 | -0.04266184 | 50.47867 | 34.78561 | -0.0432539 | 50.47867 | 34.78285 | -0.04847839
50.48533 | 34.78798 | -0.04265958 | 50.48533 | 34.7925 | -0.04325537 | 50.48533 | 34.78977 | -0.0484765
50.492 | 34.79444 | -0.04265617 | 50.492 | 34.79885 | -0.04325379 | 50.492 | 34.7964 | -0.04847424
50.49866 | 34.80152 | -0.04265778 | 50.49866 | 34.8053 | -0.04325194 | 50.49866 | 34.80248 | -0.04847678
50.50533 | 34.808 | -0.04266116 | 50.50533 | 34.81298 | -0.0432511 | 50.50533 | 34.80916 | -0.04847914
50.512 | 34.81428 | -0.0426614 | 50.512 | 34.8189 | -0.0432515 | 50.512 | 34.81652 | -0.04847848
50.51866 | 34.8217 | -0.0426609 | 50.51866 | 34.82588 | -0.04325506 | 50.51866 | 34.82291 | -0.04847798
50.52533 | 34.82808 | -0.04266194 | 50.52533 | 34.832 | -0.04325578 | 50.52533 | 34.82898 | -0.04847843
50.532 | 34.83495 | -0.04266391 | 50.532 | 34.83887 | -0.04325523 | 50.532 | 34.83622 | -0.04847963
50.53867 | 34.84093 | -0.04266198 | 50.53867 | 34.84575 | -0.04325533 | 50.53867 | 34.8426 | -0.04848102
50.54533 | 34.84805 | -0.04265788 | 50.54533 | 34.85256 | -0.04325584 | 50.54533 | 34.8495 | -0.04848482
50.552 | 34.85458 | -0.04266006 | 50.552 | 34.85891 | -0.04325806 | 50.552 | 34.85628 | -0.04848714
50.55867 | 34.86184 | -0.04266062 | 50.55867 | 34.8657 | -0.04326221 | 50.55867 | 34.86313 | -0.04848537
50.56533 | 34.86814 | -0.04265848 | 50.56533 | 34.87268 | -0.04326634 | 50.56533 | 34.86961 | -0.04848222
50.572 | 34.8748 | -0.04265981 | 50.572 | 34.87877 | -0.04326788 | 50.572 | 34.87653 | -0.0484829
50.57867 | 34.88136 | -0.04266086 | 50.57867 | 34.88581 | -0.04326607 | 50.57867 | 34.88314 | -0.04848594
50.58533 | 34.88852 | -0.04266083 | 50.58533 | 34.89206 | -0.04326627 | 50.58533 | 34.88921 | -0.04849112
50.592 | 34.89483 | -0.04265902 | 50.592 | 34.899 | -0.04326984 | 50.592 | 34.89611 | -0.04849274
50.60034 | 34.90254 | -0.04266108 | 50.60034 | 34.90719 | -0.0432714 | 50.60034 | 34.90437 | -0.04849228
50.60867 | 34.91216 | -0.04266396 | 50.60867 | 34.916 | -0.04327152 | 50.60867 | 34.91296 | -0.04849724
50.61533 | 34.91794 | -0.04266206 | 50.61533 | 34.92257 | -0.04327274 | 50.61533 | 34.9195 | -0.04850036
50.622 | 34.92508 | -0.04266028 | 50.622 | 34.92862 | -0.0432737 | 50.622 | 34.92606 | -0.04850265
50.62867 | 34.93122 | -0.04265955 | 50.62867 | 34.9357 | -0.04327455 | 50.62867 | 34.93331 | -0.04850455
50.63533 | 34.9382 | -0.04266202 | 50.63533 | 34.94254 | -0.04327545 | 50.63533 | 34.93938 | -0.04850666
50.642 | 34.94489 | -0.04266186 | 50.642 | 34.94975 | -0.043275 | 50.642 | 34.9466 | -0.04850867
50.64867 | 34.95138 | -0.0426621 | 50.64867 | 34.95603 | -0.04327089 | 50.64867 | 34.95252 | -0.04850816
50.65533 | 34.95786 | -0.04266568 | 50.65533 | 34.96237 | -0.0432693 | 50.65533 | 34.9596 | -0.04851228
50.662 | 34.96503 | -0.04266562 | 50.662 | 34.96915 | -0.04327335 | 50.662 | 34.96644 | -0.0485153
50.66867 | 34.97122 | -0.04266388 | 50.66867 | 34.97578 | -0.04327709 | 50.66867 | 34.97254 | -0.0485119
50.67533 | 34.97817 | -0.04266363 | 50.67533 | 34.98213 | -0.04327983 | 50.67533 | 34.97964 | -0.04850824
50.682 | 34.98521 | -0.04266422 | 50.682 | 34.98926 | -0.04328281 | 50.682 | 34.9862 | -0.04850974
50.68867 | 34.99131 | -0.04266059 | 50.68867 | 34.99589 | -0.04328487 | 50.68867 | 34.99272 | -0.04851394
50.69533 | 34.99812 | -0.04265756 | 50.69533 | 35.00264 | -0.04328533 | 50.69533 | 34.99908 | -0.04851522
50.702 | 35.0044 | -0.04265819 | 50.702 | 35.00913 | -0.04328627 | 50.702 | 35.00605 | -0.04851988
50.70866 | 35.01128 | -0.04265699 | 50.70866 | 35.0157 | -0.04328788 | 50.70866 | 35.01306 | -0.04852162
50.71533 | 35.01782 | -0.04265556 | 50.71533 | 35.02172 | -0.04328915 | 50.71533 | 35.01947 | -0.04852086
50.72367 | 35.0264 | -0.0426581 | 50.72367 | 35.03085 | -0.0432913 | 50.72367 | 35.02792 | -0.04852174
50.732 | 35.03437 | -0.0426596 | 50.732 | 35.03903 | -0.0432913 | 50.732 | 35.036 | -0.04852294
50.73867 | 35.04114 | -0.04266049 | 50.73867 | 35.04518 | -0.04328872 | 50.73867 | 35.04309 | -0.0485263
50.74533 | 35.04788 | -0.04265787 | 50.74533 | 35.05215 | -0.0432886 | 50.74533 | 35.05024 | -0.04853082
50.752 | 35.05469 | -0.042656 | 50.752 | 35.05883 | -0.04328906 | 50.752 | 35.05636 | -0.04853395
50.75867 | 35.06132 | -0.04265583 | 50.75867 | 35.06656 | -0.04329112 | 50.75867 | 35.06285 | -0.04853109
50.76533 | 35.06757 | -0.04265657 | 50.76533 | 35.07204 | -0.0432905 | 50.76533 | 35.0693 | -0.04852954
50.772 | 35.07486 | -0.04266056 | 50.772 | 35.07913 | -0.04328826 | 50.772 | 35.07639 | -0.04853216
50.77866 | 35.08203 | -0.0426624 | 50.77866 | 35.08586 | -0.04328896 | 50.77866 | 35.08295 | -0.04853437
50.78533 | 35.08829 | -0.04266074 | 50.78533 | 35.09223 | -0.04329072 | 50.78533 | 35.08978 | -0.04853489
50.792 | 35.09456 | -0.04266337 | 50.792 | 35.09903 | -0.04329293 | 50.792 | 35.09628 | -0.04853358
50.79867 | 35.10164 | -0.04266605 | 50.79867 | 35.1062 | -0.0432945 | 50.79867 | 35.10286 | -0.04853535
50.80533 | 35.10784 | -0.0426686 | 50.80533 | 35.11266 | -0.0432962 | 50.80533 | 35.10994 | -0.0485376
50.812 | 35.1147 | -0.04267437 | 50.812 | 35.1189 | -0.0432969 | 50.812 | 35.1167 | -0.04854019
50.81866 | 35.12088 | -0.04267856 | 50.81866 | 35.12542 | -0.04329742 | 50.81866 | 35.12336 | -0.04854474
50.82533 | 35.1279 | -0.04267722 | 50.82533 | 35.13184 | -0.04330044 | 50.82533 | 35.13 | -0.0485474
50.832 | 35.13478 | -0.04267834 | 50.832 | 35.13895 | -0.0433009 | 50.832 | 35.13606 | -0.0485478
50.83867 | 35.14166 | -0.04268136 | 50.83867 | 35.1456 | -0.0433016 | 50.83867 | 35.14324 | -0.0485495
50.84533 | 35.14875 | -0.04268142 | 50.84533 | 35.1525 | -0.04330454 | 50.84533 | 35.15014 | -0.04855197
50.85367 | 35.1567 | -0.04267805 | 50.85367 | 35.16042 | -0.04330594 | 50.85367 | 35.15802 | -0.04855318
50.862 | 35.16502 | -0.04267981 | 50.862 | 35.16914 | -0.0433018 | 50.862 | 35.16647 | -0.0485568
50.86867 | 35.1712 | -0.04268293 | 50.86867 | 35.17517 | -0.04330292 | 50.86867 | 35.17268 | -0.04855691
50.87533 | 35.17807 | -0.04268578 | 50.87533 | 35.18218 | -0.04330372 | 50.87533 | 35.17941 | -0.0485575
50.882 | 35.18491 | -0.0426875 | 50.882 | 35.18921 | -0.04330178 | 50.882 | 35.18644 | -0.04855739
50.88867 | 35.1916 | -0.0426869 | 50.88867 | 35.19546 | -0.04330426 | 50.88867 | 35.19298 | -0.0485576
50.89533 | 35.19798 | -0.04268556 | 50.89533 | 35.20218 | -0.04330778 | 50.89533 | 35.19981 | -0.04855904
50.902 | 35.20487 | -0.0426868 | 50.902 | 35.20894 | -0.04330591 | 50.902 | 35.20642 | -0.04855824
50.90866 | 35.21145 | -0.04268887 | 50.90866 | 35.21475 | -0.04330318 | 50.90866 | 35.2129 | -0.0485599
50.91533 | 35.21824 | -0.04269154 | 50.91533 | 35.22239 | -0.04330504 | 50.91533 | 35.21919 | -0.04856216
50.922 | 35.22493 | -0.04269337 | 50.922 | 35.22867 | -0.04330538 | 50.922 | 35.2261 | -0.0485625
50.92867 | 35.23141 | -0.0426935 | 50.92867 | 35.23535 | -0.04330304 | 50.92867 | 35.2332 | -0.04856191
50.93533 | 35.23805 | -0.04269485 | 50.93533 | 35.24237 | -0.04330047 | 50.93533 | 35.24 | -0.04856357
50.942 | 35.24464 | -0.04269562 | 50.942 | 35.24882 | -0.04330222 | 50.942 | 35.24653 | -0.04856617
50.94867 | 35.25128 | -0.04269508 | 50.94867 | 35.25532 | -0.043306 | 50.94867 | 35.2531 | -0.04856521
50.95533 | 35.25789 | -0.04269453 | 50.95533 | 35.26291 | -0.04331088 | 50.95533 | 35.25934 | -0.04856544
50.962 | 35.2647 | -0.042696 | 50.962 | 35.26888 | -0.04331134 | 50.962 | 35.26656 | -0.04856671
50.96866 | 35.27157 | -0.04269962 | 50.96866 | 35.27516 | -0.043309 | 50.96866 | 35.27324 | -0.0485693
50.977 | 35.27961 | -0.04270085 | 50.977 | 35.28378 | -0.04331224 | 50.977 | 35.28102 | -0.04856851
50.98533 | 35.28834 | -0.04269961 | 50.98533 | 35.29204 | -0.0433175 | 50.98533 | 35.28952 | -0.04856692
50.992 | 35.29496 | -0.0426986 | 50.992 | 35.29857 | -0.04331863 | 50.992 | 35.29639 | -0.04856862
50.99866 | 35.30155 | -0.04269884 | 50.99866 | 35.30568 | -0.04331902 | 50.99866 | 35.30288 | -0.04856946
51.00533 | 35.30834 | -0.04270172 | 51.00533 | 35.31277 | -0.04331856 | 51.00533 | 35.30996 | -0.04856719
51.012 | 35.31515 | -0.04270492 | 51.012 | 35.31853 | -0.04331694 | 51.012 | 35.31675 | -0.04856726
51.01866 | 35.32083 | -0.04270271 | 51.01866 | 35.326 | -0.04331772 | 51.01866 | 35.32331 | -0.04857222
51.02533 | 35.32789 | -0.0427025 | 51.02533 | 35.33216 | -0.04331964 | 51.02533 | 35.32992 | -0.04857294
51.032 | 35.33424 | -0.04270454 | 51.032 | 35.33856 | -0.0433192 | 51.032 | 35.33586 | -0.04857014
51.03867 | 35.3411 | -0.04270668 | 51.03867 | 35.34488 | -0.04331988 | 51.03867 | 35.34316 | -0.04857087
51.04533 | 35.34782 | -0.04270796 | 51.04533 | 35.3527 | -0.04332222 | 51.04533 | 35.34998 | -0.04857296
51.052 | 35.35447 | -0.0427081 | 51.052 | 35.35852 | -0.0433239 | 51.052 | 35.35674 | -0.0485751
51.05867 | 35.36132 | -0.04271076 | 51.05867 | 35.36517 | -0.04332153 | 51.05867 | 35.36322 | -0.0485743
51.06533 | 35.36836 | -0.04271153 | 51.06533 | 35.37212 | -0.04331789 | 51.06533 | 35.3696 | -0.04857104
51.072 | 35.3742 | -0.04270943 | 51.072 | 35.37886 | -0.0433194 | 51.072 | 35.37636 | -0.04856892
51.07867 | 35.38136 | -0.04271066 | 51.07867 | 35.38512 | -0.04332006 | 51.07867 | 35.38366 | -0.04856912
51.08533 | 35.38869 | -0.0427116 | 51.08533 | 35.39207 | -0.04331867 | 51.08533 | 35.38966 | -0.04856972
51.092 | 35.39456 | -0.04271367 | 51.092 | 35.39917 | -0.0433196 | 51.092 | 35.39647 | -0.04857006
51.09867 | 35.40142 | -0.04271795 | 51.09867 | 35.40553 | -0.04332232 | 51.09867 | 35.40282 | -0.04856884
51.107 | 35.40984 | -0.04272219 | 51.107 | 35.41352 | -0.0433223 | 51.107 | 35.41141 | -0.04856764
51.11533 | 35.41842 | -0.04272272 | 51.11533 | 35.4223 | -0.04332302 | 51.11533 | 35.41922 | -0.04856508
51.122 | 35.4239 | -0.0427205 | 51.122 | 35.42928 | -0.0433242 | 51.122 | 35.42654 | -0.04856596
51.12867 | 35.4313 | -0.04272139 | 51.12867 | 35.43526 | -0.04332566 | 51.12867 | 35.43282 | -0.04856679
51.13533 | 35.43837 | -0.0427232 | 51.13533 | 35.4419 | -0.04332774 | 51.13533 | 35.43962 | -0.04856866
51.142 | 35.44466 | -0.04272337 | 51.142 | 35.44876 | -0.04332719 | 51.142 | 35.44675 | -0.04856584
51.14867 | 35.45136 | -0.04272285 | 51.14867 | 35.45544 | -0.04332724 | 51.14867 | 35.45302 | -0.04856128
51.15533 | 35.45791 | -0.04272512 | 51.15533 | 35.4617 | -0.04332914 | 51.15533 | 35.45916 | -0.04856242
51.162 | 35.46464 | -0.04272944 | 51.162 | 35.469 | -0.04333244 | 51.162 | 35.4671 | -0.04856858
51.16867 | 35.47172 | -0.04273156 | 51.16867 | 35.47539 | -0.04333346 | 51.16867 | 35.47346 | -0.04857164
51.17533 | 35.47831 | -0.04273158 | 51.17533 | 35.48202 | -0.04333055 | 51.17533 | 35.48044 | -0.04857144
51.182 | 35.48511 | -0.04273203 | 51.182 | 35.48872 | -0.04333182 | 51.182 | 35.48638 | -0.04857222
51.18867 | 35.49175 | -0.04273227 | 51.18867 | 35.49536 | -0.04333926 | 51.18867 | 35.4932 | -0.0485717
51.19533 | 35.49837 | -0.04273361 | 51.19533 | 35.50208 | -0.043343 | 51.19533 | 35.49954 | -0.04856987
51.202 | 35.5051 | -0.04273304 | 51.202 | 35.50952 | -0.04333858 | 51.202 | 35.50642 | -0.04857034
51.20867 | 35.51134 | -0.04273617 | 51.20867 | 35.51591 | -0.043338 | 51.20867 | 35.51312 | -0.04857208
51.21533 | 35.5181 | -0.04273934 | 51.21533 | 35.52252 | -0.04333987 | 51.21533 | 35.51955 | -0.04857592
51.222 | 35.5245 | -0.04274154 | 51.222 | 35.52856 | -0.04334058 | 51.222 | 35.52602 | -0.04857761
51.23033 | 35.533 | -0.04274644 | 51.23033 | 35.53746 | -0.04334384 | 51.23033 | 35.53528 | -0.04857544
51.23867 | 35.54125 | -0.04274682 | 51.23867 | 35.54559 | -0.04334654 | 51.23867 | 35.5429 | -0.04857227
51.24533 | 35.54836 | -0.04274441 | 51.24533 | 35.55238 | -0.04334756 | 51.24533 | 35.54944 | -0.04857138
51.252 | 35.55566 | -0.04274586 | 51.252 | 35.55866 | -0.04334919 | 51.252 | 35.55633 | -0.0485726
51.25867 | 35.56203 | -0.04274803 | 51.25867 | 35.56518 | -0.04335272 | 51.25867 | 35.5635 | -0.04857084
51.26533 | 35.56829 | -0.04274821 | 51.26533 | 35.57178 | -0.04335794 | 51.26533 | 35.56951 | -0.04857186
51.272 | 35.57499 | -0.04275042 | 51.272 | 35.57853 | -0.04335996 | 51.272 | 35.5766 | -0.04857244
51.27866 | 35.58174 | -0.04275274 | 51.27866 | 35.58557 | -0.04335828 | 51.27866 | 35.58282 | -0.04857008
51.28533 | 35.58794 | -0.04275396 | 51.28533 | 35.59222 | -0.0433571 | 51.28533 | 35.58977 | -0.04857201
51.292 | 35.59497 | -0.04275597 | 51.292 | 35.59857 | -0.04335877 | 51.292 | 35.5962 | -0.04857378
51.29867 | 35.60113 | -0.04275904 | 51.29867 | 35.60521 | -0.04335934 | 51.29867 | 35.603 | -0.04857303
51.30533 | 35.60816 | -0.0427615 | 51.30533 | 35.61188 | -0.04336008 | 51.30533 | 35.60943 | -0.04857334
51.312 | 35.61484 | -0.0427616 | 51.312 | 35.61877 | -0.04335898 | 51.312 | 35.61688 | -0.04857722
51.31866 | 35.62161 | -0.04276083 | 51.31866 | 35.62499 | -0.04335782 | 51.31866 | 35.62308 | -0.04857618
51.32533 | 35.62807 | -0.04276074 | 51.32533 | 35.63265 | -0.04335922 | 51.32533 | 35.6294 | -0.04857133
51.332 | 35.63464 | -0.0427608 | 51.332 | 35.639 | -0.0433581 | 51.332 | 35.63652 | -0.04856962
51.33867 | 35.64114 | -0.04276219 | 51.33867 | 35.64566 | -0.0433589 | 51.33867 | 35.64332 | -0.04857097
51.34533 | 35.64853 | -0.04276283 | 51.34533 | 35.65222 | -0.04336216 | 51.34533 | 35.6493 | -0.04857056
51.352 | 35.65462 | -0.04276038 | 51.352 | 35.65859 | -0.04336563 | 51.352 | 35.65698 | -0.04857055
51.36033 | 35.66304 | -0.04275741 | 51.36033 | 35.6671 | -0.04336809 | 51.36033 | 35.66484 | -0.04856861
51.36866 | 35.67116 | -0.04275791 | 51.36866 | 35.67537 | -0.04337326 | 51.36866 | 35.67332 | -0.04856714
51.37533 | 35.67816 | -0.04276108 | 51.37533 | 35.68264 | -0.04337713 | 51.37533 | 35.68005 | -0.04856714
51.382 | 35.68497 | -0.04276342 | 51.382 | 35.68877 | -0.04337766 | 51.382 | 35.68624 | -0.04856873
51.38867 | 35.69197 | -0.04275972 | 51.38867 | 35.69568 | -0.04337936 | 51.38867 | 35.6933 | -0.04856904
51.39533 | 35.69854 | -0.04275468 | 51.39533 | 35.7022 | -0.04338402 | 51.39533 | 35.6998 | -0.04856898
51.402 | 35.70468 | -0.04275421 | 51.402 | 35.709 | -0.04338684 | 51.402 | 35.70694 | -0.048568
51.40867 | 35.7112 | -0.04275712 | 51.40867 | 35.7155 | -0.0433858 | 51.40867 | 35.7132 | -0.04856234
51.41533 | 35.71839 | -0.04275862 | 51.41533 | 35.72225 | -0.04338813 | 51.41533 | 35.7194 | -0.04856208
51.422 | 35.72448 | -0.04275789 | 51.422 | 35.72822 | -0.04339042 | 51.422 | 35.72656 | -0.04856884
51.42866 | 35.731 | -0.04276056 | 51.42866 | 35.7355 | -0.04338918 | 51.42866 | 35.73278 | -0.04857354
51.43533 | 35.73789 | -0.0427625 | 51.43533 | 35.74199 | -0.0433909 | 51.43533 | 35.73964 | -0.04857358
51.442 | 35.7441 | -0.04276484 | 51.442 | 35.74897 | -0.0433953 | 51.442 | 35.74689 | -0.04857084
51.44866 | 35.75092 | -0.04276824 | 51.44866 | 35.75554 | -0.0433955 | 51.44866 | 35.75266 | -0.04856904
51.45533 | 35.75805 | -0.04276702 | 51.45533 | 35.76217 | -0.0433954 | 51.45533 | 35.75923 | -0.048569
51.462 | 35.76478 | -0.0427606 | 51.462 | 35.76938 | -0.04339515 | 51.462 | 35.7662 | -0.04856992
51.46866 | 35.77116 | -0.04275806 | 51.46866 | 35.77566 | -0.04339627 | 51.46866 | 35.77276 | -0.04857114
51.47534 | 35.77805 | -0.04275888 | 51.47534 | 35.78186 | -0.04339961 | 51.47534 | 35.78004 | -0.04857313
51.48367 | 35.78622 | -0.04275961 | 51.48367 | 35.79059 | -0.0434021 | 51.48367 | 35.78813 | -0.0485716
51.492 | 35.79496 | -0.04276 | 51.492 | 35.79938 | -0.04340438 | 51.492 | 35.79644 | -0.04856848
51.49866 | 35.8014 | -0.04275868 | 51.49866 | 35.80588 | -0.04340524 | 51.49866 | 35.80252 | -0.04856804
51.50533 | 35.80822 | -0.04276128 | 51.50533 | 35.81238 | -0.04340847 | 51.50533 | 35.80978 | -0.04856958
51.512 | 35.81458 | -0.04276614 | 51.512 | 35.81875 | -0.04341216 | 51.512 | 35.8165 | -0.04856838
51.51866 | 35.82122 | -0.04276928 | 51.51866 | 35.82608 | -0.04341215 | 51.51866 | 35.8233 | -0.0485688
51.52534 | 35.82782 | -0.04276876 | 51.52534 | 35.83241 | -0.0434085 | 51.52534 | 35.8298 | -0.048573
51.532 | 35.83447 | -0.04276931 | 51.532 | 35.8389 | -0.04340781 | 51.532 | 35.8362 | -0.04857578
51.53867 | 35.84114 | -0.04277324 | 51.53867 | 35.84567 | -0.04341266 | 51.53867 | 35.84363 | -0.04857447
51.54534 | 35.84819 | -0.04277466 | 51.54534 | 35.85231 | -0.04341504 | 51.54534 | 35.8503 | -0.04857104
51.552 | 35.8548 | -0.04277478 | 51.552 | 35.85895 | -0.04341338 | 51.552 | 35.85628 | -0.04857294
51.55867 | 35.86179 | -0.04277746 | 51.55867 | 35.86548 | -0.04341604 | 51.55867 | 35.86298 | -0.04857761
51.56533 | 35.86801 | -0.04278012 | 51.56533 | 35.87218 | -0.04341924 | 51.56533 | 35.86972 | -0.0485793
51.572 | 35.87484 | -0.04277974 | 51.572 | 35.87867 | -0.04341844 | 51.572 | 35.87656 | -0.04858074
51.57867 | 35.8811 | -0.04277774 | 51.57867 | 35.88531 | -0.04342046 | 51.57867 | 35.88375 | -0.04858068
51.58533 | 35.88792 | -0.0427803 | 51.58533 | 35.89198 | -0.04342392 | 51.58533 | 35.88982 | -0.04857989
51.592 | 35.8947 | -0.042785 | 51.592 | 35.89897 | -0.04342396 | 51.592 | 35.89639 | -0.0485839
51.59867 | 35.9012 | -0.042784 | 51.59867 | 35.90579 | -0.0434206 | 51.59867 | 35.90287 | -0.04858875
51.60533 | 35.90792 | -0.04278042 | 51.60533 | 35.91252 | -0.04341945 | 51.60533 | 35.90991 | -0.0485932
51.61367 | 35.91636 | -0.04277809 | 51.61367 | 35.92061 | -0.04342184 | 51.61367 | 35.91844 | -0.04859436
51.622 | 35.92484 | -0.04277606 | 51.622 | 35.9293 | -0.04341998 | 51.622 | 35.92624 | -0.04859218
51.62867 | 35.93128 | -0.0427747 | 51.62867 | 35.935 | -0.04341816 | 51.62867 | 35.9332 | -0.04859016
51.63533 | 35.93794 | -0.04277414 | 51.63533 | 35.94255 | -0.04341938 | 51.63533 | 35.94004 | -0.04858917
51.642 | 35.9449 | -0.04277526 | 51.642 | 35.94915 | -0.04342167 | 51.642 | 35.94642 | -0.04858957
51.64867 | 35.9518 | -0.042777 | 51.64867 | 35.95588 | -0.04342526 | 51.64867 | 35.95334 | -0.04859146
51.65533 | 35.95871 | -0.04278018 | 51.65533 | 35.96238 | -0.0434246 | 51.65533 | 35.95944 | -0.04859523
51.662 | 35.96479 | -0.0427793 | 51.662 | 35.96885 | -0.04342335 | 51.662 | 35.96663 | -0.0485972
51.66866 | 35.97152 | -0.04277826 | 51.66866 | 35.97594 | -0.04342594 | 51.66866 | 35.97288 | -0.04859771
51.67533 | 35.97832 | -0.04278198 | 51.67533 | 35.9823 | -0.04342728 | 51.67533 | 35.9799 | -0.04859906
51.682 | 35.98477 | -0.0427849 | 51.682 | 35.98908 | -0.04342792 | 51.682 | 35.9863 | -0.04860146
51.68867 | 35.99154 | -0.04278564 | 51.68867 | 35.99566 | -0.04342785 | 51.68867 | 35.99322 | -0.04860473
51.69533 | 35.99823 | -0.04278578 | 51.69533 | 36.00214 | -0.04342519 | 51.69533 | 35.99945 | -0.04860535
51.702 | 36.00438 | -0.04278622 | 51.702 | 36.00863 | -0.0434219 | 51.702 | 36.00694 | -0.04860367
51.70867 | 36.01128 | -0.04278788 | 51.70867 | 36.01576 | -0.04342044 | 51.70867 | 36.01325 | -0.04860456
51.71533 | 36.0177 | -0.0427914 | 51.71533 | 36.02265 | -0.04342002 | 51.71533 | 36.0196 | -0.04860535
51.722 | 36.02467 | -0.04279302 | 51.722 | 36.02838 | -0.04341888 | 51.722 | 36.02616 | -0.04860431
51.72866 | 36.03176 | -0.04279104 | 51.72866 | 36.03571 | -0.04341889 | 51.72866 | 36.03254 | -0.04860268
51.737 | 36.03928 | -0.04278922 | 51.737 | 36.04402 | -0.04341884 | 51.737 | 36.04132 | -0.04860214
51.74533 | 36.04784 | -0.04279326 | 51.74533 | 36.05196 | -0.04341913 | 51.74533 | 36.04988 | -0.04860274
51.752 | 36.05482 | -0.04279434 | 51.752 | 36.0588 | -0.04342108 | 51.752 | 36.0566 | -0.04860712
51.75867 | 36.06136 | -0.04279391 | 51.75867 | 36.06594 | -0.04342332 | 51.75867 | 36.06319 | -0.04861003
51.76533 | 36.06822 | -0.04279462 | 51.76533 | 36.07236 | -0.04342385 | 51.76533 | 36.0698 | -0.04860947
51.772 | 36.07486 | -0.0427961 | 51.772 | 36.07922 | -0.04342242 | 51.772 | 36.07615 | -0.0486071
51.77866 | 36.08154 | -0.04279832 | 51.77866 | 36.08567 | -0.04342248 | 51.77866 | 36.08294 | -0.04860664
51.78533 | 36.08797 | -0.04280121 | 51.78533 | 36.09219 | -0.04342618 | 51.78533 | 36.08964 | -0.0486068
51.792 | 36.09456 | -0.04280507 | 51.792 | 36.099 | -0.04342667 | 51.792 | 36.09575 | -0.04861041
51.79867 | 36.1011 | -0.04280661 | 51.79867 | 36.10625 | -0.0434284 | 51.79867 | 36.10254 | -0.04861272
51.80533 | 36.1085 | -0.04280954 | 51.80533 | 36.11244 | -0.04343126 | 51.80533 | 36.11014 | -0.04861136
51.812 | 36.11508 | -0.04281144 | 51.812 | 36.11941 | -0.04343462 | 51.812 | 36.11624 | -0.0486107
51.81866 | 36.12178 | -0.04281052 | 51.81866 | 36.12566 | -0.04343826 | 51.81866 | 36.12326 | -0.04861272
51.82533 | 36.12858 | -0.04281096 | 51.82533 | 36.13254 | -0.04343883 | 51.82533 | 36.12965 | -0.04861381
51.832 | 36.1348 | -0.04281159 | 51.832 | 36.13862 | -0.0434398 | 51.832 | 36.13653 | -0.04861485
51.83867 | 36.14165 | -0.04281094 | 51.83867 | 36.14589 | -0.04344226 | 51.83867 | 36.14291 | -0.04861756
51.84533 | 36.14864 | -0.04281368 | 51.84533 | 36.15269 | -0.04344368 | 51.84533 | 36.15019 | -0.04862187
51.852 | 36.15522 | -0.04281494 | 51.852 | 36.15911 | -0.04344066 | 51.852 | 36.1564 | -0.04862344
51.85867 | 36.16136 | -0.04281426 | 51.85867 | 36.16571 | -0.04343937 | 51.85867 | 36.16283 | -0.04862411
51.867 | 36.16979 | -0.04281728 | 51.867 | 36.174 | -0.04344232 | 51.867 | 36.17114 | -0.04862564
51.87533 | 36.1787 | -0.04282288 | 51.87533 | 36.1824 | -0.04344236 | 51.87533 | 36.18 | -0.0486245
51.882 | 36.18497 | -0.0428249 | 51.882 | 36.18872 | -0.0434423 | 51.882 | 36.18607 | -0.04862818
51.88867 | 36.19148 | -0.04282002 | 51.88867 | 36.19584 | -0.04344417 | 51.88867 | 36.19287 | -0.04862972
51.89533 | 36.19792 | -0.0428183 | 51.89533 | 36.20275 | -0.0434446 | 51.89533 | 36.19954 | -0.04862759
51.902 | 36.20446 | -0.04281834 | 51.902 | 36.20895 | -0.04344298 | 51.902 | 36.20645 | -0.04862774
51.90867 | 36.21133 | -0.04281924 | 51.90867 | 36.21621 | -0.04344216 | 51.90867 | 36.21313 | -0.04863316
51.91533 | 36.21772 | -0.04282337 | 51.91533 | 36.22217 | -0.043445 | 51.91533 | 36.22007 | -0.04863706
51.922 | 36.22477 | -0.04282469 | 51.922 | 36.229 | -0.04344887 | 51.922 | 36.22667 | -0.0486344
51.92866 | 36.23146 | -0.04281854 | 51.92866 | 36.23551 | -0.04345028 | 51.92866 | 36.23341 | -0.0486323
51.93533 | 36.23846 | -0.04281624 | 51.93533 | 36.24206 | -0.04345184 | 51.93533 | 36.23979 | -0.04863164
51.942 | 36.24463 | -0.04281652 | 51.942 | 36.24931 | -0.04345322 | 51.942 | 36.24622 | -0.0486336
51.94866 | 36.25143 | -0.04281314 | 51.94866 | 36.2557 | -0.04345352 | 51.94866 | 36.25329 | -0.04863034
51.95533 | 36.25824 | -0.04281358 | 51.95533 | 36.26255 | -0.0434539 | 51.95533 | 36.2596 | -0.04862785
51.962 | 36.26494 | -0.04281576 | 51.962 | 36.26922 | -0.04345244 | 51.962 | 36.26692 | -0.04863288
51.96866 | 36.27161 | -0.04281518 | 51.96866 | 36.2757 | -0.04345086 | 51.96866 | 36.27318 | -0.04863438
51.97534 | 36.27864 | -0.04281757 | 51.97534 | 36.28188 | -0.04345189 | 51.97534 | 36.27956 | -0.04863202
51.982 | 36.28494 | -0.04282004 | 51.982 | 36.28911 | -0.04345158 | 51.982 | 36.2866 | -0.0486315
51.99033 | 36.29304 | -0.04281648 | 51.99033 | 36.2973 | -0.04345211 | 51.99033 | 36.29422 | -0.04863031
51.99866 | 36.30134 | -0.04281453 | 51.99866 | 36.30578 | -0.0434557 | 51.99866 | 36.30302 | -0.0486309
52.00533 | 36.30789 | -0.0428145 | 52.00533 | 36.31241 | -0.043454 | 52.00533 | 36.30984 | -0.0486322
52.012 | 36.31484 | -0.04281739 | 52.012 | 36.31962 | -0.04345425 | 52.012 | 36.31634 | -0.04862935
52.01866 | 36.3214 | -0.04281996 | 52.01866 | 36.32578 | -0.04345604 | 52.01866 | 36.32282 | -0.04862976
52.02534 | 36.328 | -0.04281733 | 52.02534 | 36.33289 | -0.04345813 | 52.02534 | 36.32935 | -0.04863378
52.032 | 36.3348 | -0.04281678 | 52.032 | 36.33894 | -0.04345955 | 52.032 | 36.33684 | -0.04863318
52.03867 | 36.34152 | -0.04281782 | 52.03867 | 36.34547 | -0.04345989 | 52.03867 | 36.34302 | -0.04863354
52.04534 | 36.34804 | -0.04281902 | 52.04534 | 36.35273 | -0.04346138 | 52.04534 | 36.34955 | -0.04863562
52.052 | 36.35476 | -0.04282208 | 52.052 | 36.35928 | -0.04346294 | 52.052 | 36.35622 | -0.0486373
52.05867 | 36.3612 | -0.04282404 | 52.05867 | 36.36642 | -0.04346807 | 52.05867 | 36.36276 | -0.04863884
52.06533 | 36.36757 | -0.04282623 | 52.06533 | 36.37186 | -0.04347195 | 52.06533 | 36.3696 | -0.04864018
52.072 | 36.37502 | -0.0428296 | 52.072 | 36.37928 | -0.04347306 | 52.072 | 36.37642 | -0.04864428
52.07867 | 36.38175 | -0.04283097 | 52.07867 | 36.38559 | -0.04347294 | 52.07867 | 36.38345 | -0.04865084
52.08533 | 36.38834 | -0.04283118 | 52.08533 | 36.39224 | -0.04347739 | 52.08533 | 36.39012 | -0.04865237
52.092 | 36.39489 | -0.04282868 | 52.092 | 36.39837 | -0.04347992 | 52.092 | 36.39645 | -0.04865136
52.09867 | 36.40111 | -0.04283019 | 52.09867 | 36.4057 | -0.04347685 | 52.09867 | 36.40312 | -0.04865387
52.10533 | 36.40783 | -0.04283085 | 52.10533 | 36.41272 | -0.04347812 | 52.10533 | 36.4099 | -0.04865496
52.112 | 36.4146 | -0.04282942 | 52.112 | 36.41875 | -0.04347978 | 52.112 | 36.41617 | -0.04865498
52.12034 | 36.42266 | -0.0428332 | 52.12034 | 36.42741 | -0.04347609 | 52.12034 | 36.42477 | -0.04865974
52.12867 | 36.43159 | -0.04283403 | 52.12867 | 36.43553 | -0.04347853 | 52.12867 | 36.43322 | -0.048663
52.13533 | 36.43806 | -0.04283347 | 52.13533 | 36.44247 | -0.04348247 | 52.13533 | 36.43943 | -0.04866347
52.142 | 36.44474 | -0.04283152 | 52.142 | 36.44931 | -0.04348266 | 52.142 | 36.44611 | -0.0486657
52.14867 | 36.45112 | -0.04282824 | 52.14867 | 36.45588 | -0.04348176 | 52.14867 | 36.45319 | -0.04866992
52.15533 | 36.45791 | -0.04282686 | 52.15533 | 36.46236 | -0.04348146 | 52.15533 | 36.45972 | -0.04866992
52.162 | 36.4653 | -0.04282828 | 52.162 | 36.46933 | -0.04348352 | 52.162 | 36.46586 | -0.04866996
52.16866 | 36.47156 | -0.0428314 | 52.16866 | 36.47586 | -0.0434853 | 52.16866 | 36.47312 | -0.04867264
52.17533 | 36.47762 | -0.04283042 | 52.17533 | 36.4826 | -0.04348338 | 52.17533 | 36.48025 | -0.04867266
52.182 | 36.48482 | -0.04283012 | 52.182 | 36.48867 | -0.04348172 | 52.182 | 36.4865 | -0.04867468
52.18867 | 36.49095 | -0.04283246 | 52.18867 | 36.49575 | -0.04348287 | 52.18867 | 36.49268 | -0.04867954
52.19533 | 36.49806 | -0.04283634 | 52.19533 | 36.5024 | -0.04348541 | 52.19533 | 36.49966 | -0.04868019
52.202 | 36.50465 | -0.04283766 | 52.202 | 36.50896 | -0.0434861 | 52.202 | 36.50634 | -0.04867438
52.20867 | 36.5115 | -0.04283588 | 52.20867 | 36.51543 | -0.04348684 | 52.20867 | 36.51303 | -0.04867529
52.21533 | 36.51796 | -0.04283394 | 52.21533 | 36.52248 | -0.0434879 | 52.21533 | 36.5201 | -0.0486788
52.222 | 36.52489 | -0.04283714 | 52.222 | 36.52922 | -0.04348902 | 52.222 | 36.52591 | -0.04867945
52.22866 | 36.53132 | -0.04284203 | 52.22866 | 36.53589 | -0.0434895 | 52.22866 | 36.53257 | -0.04867997
52.23533 | 36.5383 | -0.04284213 | 52.23533 | 36.54199 | -0.043489 | 52.23533 | 36.53935 | -0.0486817
52.24366 | 36.5467 | -0.0428393 | 52.24366 | 36.55121 | -0.0434925 | 52.24366 | 36.54816 | -0.0486886
52.252 | 36.55478 | -0.0428439 | 52.252 | 36.55891 | -0.04349531 | 52.252 | 36.55609 | -0.04869034
52.25867 | 36.56125 | -0.04284683 | 52.25867 | 36.56586 | -0.04349638 | 52.25867 | 36.56278 | -0.04869024
52.26533 | 36.56809 | -0.04284636 | 52.26533 | 36.5725 | -0.04349515 | 52.26533 | 36.5689 | -0.04868928
52.272 | 36.5751 | -0.04284656 | 52.272 | 36.57921 | -0.04349413 | 52.272 | 36.57646 | -0.0486894
52.27866 | 36.58152 | -0.04284863 | 52.27866 | 36.58565 | -0.04349234 | 52.27866 | 36.58314 | -0.04869017
52.28533 | 36.58838 | -0.04285194 | 52.28533 | 36.59202 | -0.04348997 | 52.28533 | 36.58963 | -0.04869146
52.292 | 36.59563 | -0.04285488 | 52.292 | 36.59906 | -0.04349161 | 52.292 | 36.59629 | -0.0486955
52.29867 | 36.60194 | -0.0428559 | 52.29867 | 36.60601 | -0.04349086 | 52.29867 | 36.60285 | -0.04869926
52.30533 | 36.60797 | -0.04285687 | 52.30533 | 36.61218 | -0.043491 | 52.30533 | 36.60916 | -0.04870254
52.312 | 36.61511 | -0.04285926 | 52.312 | 36.61926 | -0.0434958 | 52.312 | 36.616 | -0.0487054
52.31866 | 36.6213 | -0.04286148 | 52.31866 | 36.62553 | -0.04349736 | 52.31866 | 36.62246 | -0.04870774
52.32533 | 36.62765 | -0.04286266 | 52.32533 | 36.63274 | -0.04349338 | 52.32533 | 36.6298 | -0.04870761
52.332 | 36.63467 | -0.04286002 | 52.332 | 36.6388 | -0.04349158 | 52.332 | 36.63598 | -0.0487069
52.33867 | 36.6414 | -0.04285766 | 52.33867 | 36.64568 | -0.04349461 | 52.33867 | 36.64318 | -0.04870754
52.34533 | 36.64855 | -0.04285912 | 52.34533 | 36.65285 | -0.0434953 | 52.34533 | 36.64984 | -0.04871102
52.352 | 36.65456 | -0.04286132 | 52.352 | 36.65894 | -0.0434949 | 52.352 | 36.65591 | -0.04871448
52.35867 | 36.66192 | -0.04286041 | 52.35867 | 36.66558 | -0.04349646 | 52.35867 | 36.66302 | -0.04871662
52.36533 | 36.66795 | -0.0428585 | 52.36533 | 36.67234 | -0.04349728 | 52.36533 | 36.66974 | -0.0487179
52.37366 | 36.67658 | -0.0428614 | 52.37366 | 36.68064 | -0.04349617 | 52.37366 | 36.67802 | -0.04872296
52.382 | 36.68484 | -0.04286164 | 52.382 | 36.68883 | -0.04349687 | 52.382 | 36.6864 | -0.04873036
52.38867 | 36.69112 | -0.04285824 | 52.38867 | 36.69571 | -0.04349922 | 52.38867 | 36.69288 | -0.04873318
52.39533 | 36.69817 | -0.04285922 | 52.39533 | 36.70245 | -0.04350128 | 52.39533 | 36.69972 | -0.04873467
52.402 | 36.70478 | -0.04285824 | 52.402 | 36.70942 | -0.04350234 | 52.402 | 36.70594 | -0.04873676
52.40867 | 36.71184 | -0.0428594 | 52.40867 | 36.71599 | -0.04350388 | 52.40867 | 36.7132 | -0.04873832
52.41533 | 36.71806 | -0.04286238 | 52.41533 | 36.72293 | -0.04350336 | 52.41533 | 36.71952 | -0.04874107
52.422 | 36.72492 | -0.04286102 | 52.422 | 36.72902 | -0.04350227 | 52.422 | 36.72633 | -0.04874361
52.42866 | 36.73132 | -0.04286044 | 52.42866 | 36.73567 | -0.04350485 | 52.42866 | 36.73356 | -0.04874191
52.43533 | 36.73828 | -0.04286316 | 52.43533 | 36.74243 | -0.04350467 | 52.43533 | 36.7393 | -0.0487417
52.442 | 36.74453 | -0.04286294 | 52.442 | 36.74911 | -0.04350166 | 52.442 | 36.74616 | -0.04874433
52.44866 | 36.75151 | -0.04286411 | 52.44866 | 36.7555 | -0.04350263 | 52.44866 | 36.75327 | -0.04874702
52.45533 | 36.75785 | -0.0428681 | 52.45533 | 36.76224 | -0.04350604 | 52.45533 | 36.75957 | -0.04875117
52.462 | 36.76481 | -0.04287317 | 52.462 | 36.7691 | -0.04350662 | 52.462 | 36.76624 | -0.04875138
52.46866 | 36.77174 | -0.04287274 | 52.46866 | 36.7755 | -0.0435054 | 52.46866 | 36.77268 | -0.04875066
52.47534 | 36.77851 | -0.0428699 | 52.47534 | 36.78239 | -0.04350828 | 52.47534 | 36.77998 | -0.04875421
52.482 | 36.78477 | -0.04287085 | 52.482 | 36.78952 | -0.04350965 | 52.482 | 36.78586 | -0.0487543
52.48867 | 36.79196 | -0.04287196 | 52.48867 | 36.7957 | -0.04350778 | 52.48867 | 36.79328 | -0.04875314
52.497 | 36.79967 | -0.04287215 | 52.497 | 36.80399 | -0.04350969 | 52.497 | 36.80095 | -0.04875704
52.50533 | 36.80838 | -0.04287432 | 52.50533 | 36.81216 | -0.04351213 | 52.50533 | 36.8089 | -0.04875822
52.512 | 36.815 | -0.04287691 | 52.512 | 36.81867 | -0.04351356 | 52.512 | 36.81598 | -0.04875878
52.51866 | 36.82124 | -0.04287924 | 52.51866 | 36.8258 | -0.04351552 | 52.51866 | 36.82246 | -0.04875743
52.52534 | 36.82904 | -0.04288002 | 52.52534 | 36.83284 | -0.04351689 | 52.52534 | 36.82928 | -0.04875528
52.532 | 36.83446 | -0.04287788 | 52.532 | 36.8396 | -0.04351654 | 52.532 | 36.83578 | -0.04875803
52.53867 | 36.84146 | -0.04287734 | 52.53867 | 36.8464 | -0.0435175 | 52.53867 | 36.84331 | -0.04876058
52.54534 | 36.84804 | -0.04288108 | 52.54534 | 36.85219 | -0.04352015 | 52.54534 | 36.84937 | -0.04876187
52.552 | 36.85505 | -0.04288357 | 52.552 | 36.85883 | -0.04352016 | 52.552 | 36.85652 | -0.04876511
52.55867 | 36.86166 | -0.0428805 | 52.55867 | 36.86587 | -0.04352178 | 52.55867 | 36.86302 | -0.048767
52.56533 | 36.86822 | -0.04288082 | 52.56533 | 36.87231 | -0.04352339 | 52.56533 | 36.86948 | -0.04877228
52.572 | 36.8751 | -0.04288351 | 52.572 | 36.87918 | -0.0435248 | 52.572 | 36.87652 | -0.0487775
52.57867 | 36.88178 | -0.04288296 | 52.57867 | 36.88552 | -0.04352641 | 52.57867 | 36.88276 | -0.04877517
52.58533 | 36.88811 | -0.04288 | 52.58533 | 36.89246 | -0.04352832 | 52.58533 | 36.88998 | -0.04877648
52.592 | 36.895 | -0.0428795 | 52.592 | 36.89917 | -0.04352848 | 52.592 | 36.89668 | -0.04877852
52.59868 | 36.9014 | -0.04287756 | 52.59868 | 36.90557 | -0.04352791 | 52.59868 | 36.903 | -0.0487796
52.60533 | 36.90832 | -0.04287458 | 52.60533 | 36.91257 | -0.04352826 | 52.60533 | 36.90947 | -0.04878272
52.612 | 36.9148 | -0.04287512 | 52.612 | 36.91953 | -0.0435297 | 52.612 | 36.91596 | -0.04878537
52.61866 | 36.92127 | -0.04287489 | 52.61866 | 36.92625 | -0.04353002 | 52.61866 | 36.92312 | -0.04878787
52.627 | 36.92978 | -0.04287238 | 52.627 | 36.93411 | -0.04353374 | 52.627 | 36.93104 | -0.04878859
52.63532 | 36.93805 | -0.04287044 | 52.63532 | 36.94239 | -0.0435341 | 52.63532 | 36.93976 | -0.04879
52.642 | 36.94498 | -0.04287054 | 52.642 | 36.94934 | -0.04353432 | 52.642 | 36.94649 | -0.04878898
52.64868 | 36.95158 | -0.0428683 | 52.64868 | 36.9557 | -0.04353606 | 52.64868 | 36.95274 | -0.04878852
52.65533 | 36.95783 | -0.04286847 | 52.65533 | 36.96211 | -0.04353728 | 52.65533 | 36.95942 | -0.04878918
52.662 | 36.96493 | -0.0428719 | 52.662 | 36.96941 | -0.04353992 | 52.662 | 36.96585 | -0.04879062
52.66866 | 36.97174 | -0.04287196 | 52.66866 | 36.97565 | -0.04354152 | 52.66866 | 36.97264 | -0.04879532
52.67533 | 36.97791 | -0.04287172 | 52.67533 | 36.9825 | -0.04354303 | 52.67533 | 36.97978 | -0.04879785
52.682 | 36.98436 | -0.04287404 | 52.682 | 36.9889 | -0.04354128 | 52.682 | 36.98592 | -0.0487981
52.68867 | 36.99109 | -0.04287658 | 52.68867 | 36.9956 | -0.04353988 | 52.68867 | 36.99322 | -0.04879761
52.69533 | 36.99763 | -0.04287434 | 52.69533 | 37.0022 | -0.0435418 | 52.69533 | 36.99926 | -0.0487937
52.702 | 37.0048 | -0.04287391 | 52.702 | 37.00931 | -0.04354148 | 52.702 | 37.00626 | -0.04879493
52.70867 | 37.01106 | -0.04287366 | 52.70867 | 37.01568 | -0.04354053 | 52.70867 | 37.01327 | -0.04879555
52.71533 | 37.0179 | -0.04287414 | 52.71533 | 37.02225 | -0.04354304 | 52.71533 | 37.01975 | -0.04879316
52.722 | 37.02503 | -0.04287302 | 52.722 | 37.02959 | -0.04354936 | 52.722 | 37.02585 | -0.04879278
52.72866 | 37.0319 | -0.0428736 | 52.72866 | 37.03659 | -0.04355454 | 52.72866 | 37.03301 | -0.0487952
52.73533 | 37.03789 | -0.04287447 | 52.73533 | 37.0432 | -0.04355392 | 52.73533 | 37.03969 | -0.04879369
52.742 | 37.04505 | -0.04287484 | 52.742 | 37.04908 | -0.04355084 | 52.742 | 37.04626 | -0.04879502
52.75033 | 37.05295 | -0.04287708 | 52.75033 | 37.0573 | -0.04355326 | 52.75033 | 37.05464 | -0.04879871
52.75867 | 37.0617 | -0.04287866 | 52.75867 | 37.06534 | -0.04355426 | 52.75867 | 37.06256 | -0.0488001
52.76533 | 37.06772 | -0.04288162 | 52.76533 | 37.07138 | -0.04355604 | 52.76533 | 37.06969 | -0.04880178
52.772 | 37.07536 | -0.04288343 | 52.772 | 37.0787 | -0.04355843 | 52.772 | 37.0759 | -0.04880164
52.77866 | 37.08132 | -0.04288437 | 52.77866 | 37.08567 | -0.04355662 | 52.77866 | 37.08289 | -0.04880083
52.78533 | 37.08848 | -0.04288785 | 52.78533 | 37.09239 | -0.04355414 | 52.78533 | 37.08953 | -0.04880036
52.792 | 37.09481 | -0.04289364 | 52.792 | 37.09914 | -0.04355246 | 52.792 | 37.0959 | -0.04879848
52.79868 | 37.10187 | -0.04289756 | 52.79868 | 37.10516 | -0.04355563 | 52.79868 | 37.10295 | -0.0487951
52.80533 | 37.10832 | -0.04289597 | 52.80533 | 37.11221 | -0.04355536 | 52.80533 | 37.10958 | -0.04879322
52.812 | 37.11469 | -0.0428934 | 52.812 | 37.11896 | -0.04355016 | 52.812 | 37.11601 | -0.04879304
52.81866 | 37.12108 | -0.04289587 | 52.81866 | 37.1259 | -0.0435502 | 52.81866 | 37.12316 | -0.04879537
52.82533 | 37.12756 | -0.04289952 | 52.82533 | 37.13232 | -0.04355156 | 52.82533 | 37.12938 | -0.04879281
52.832 | 37.13461 | -0.04289976 | 52.832 | 37.13916 | -0.04355225 | 52.832 | 37.13648 | -0.0487918
52.83867 | 37.14158 | -0.04290188 | 52.83867 | 37.14594 | -0.04354972 | 52.83867 | 37.14276 | -0.04879455
52.84533 | 37.14839 | -0.04290634 | 52.84533 | 37.15216 | -0.04354902 | 52.84533 | 37.14911 | -0.04879504
52.852 | 37.15523 | -0.04290506 | 52.852 | 37.15898 | -0.04355014 | 52.852 | 37.15596 | -0.04879162
52.85867 | 37.1615 | -0.04290369 | 52.85867 | 37.16601 | -0.043553 | 52.85867 | 37.16313 | -0.04879093
52.86533 | 37.16846 | -0.04290533 | 52.86533 | 37.1717 | -0.04355461 | 52.86533 | 37.1694 | -0.04879472
52.872 | 37.17495 | -0.04290956 | 52.872 | 37.17898 | -0.04355587 | 52.872 | 37.176 | -0.0488004
52.88033 | 37.18326 | -0.04291268 | 52.88033 | 37.18738 | -0.04355887 | 52.88033 | 37.18462 | -0.04880066
52.88867 | 37.191 | -0.04291248 | 52.88867 | 37.19548 | -0.0435594 | 52.88867 | 37.1935 | -0.04879562
52.89533 | 37.19836 | -0.04291312 | 52.89533 | 37.202 | -0.04355866 | 52.89533 | 37.19946 | -0.04879431
52.902 | 37.20531 | -0.04291772 | 52.902 | 37.20945 | -0.04356012 | 52.902 | 37.2056 | -0.04879426
52.90867 | 37.21138 | -0.04292139 | 52.90867 | 37.21556 | -0.04355887 | 52.90867 | 37.21246 | -0.04879444
52.91533 | 37.21776 | -0.04292102 | 52.91533 | 37.22262 | -0.0435592 | 52.91533 | 37.21955 | -0.04879724
52.922 | 37.2247 | -0.04292154 | 52.922 | 37.22925 | -0.04356067 | 52.922 | 37.22633 | -0.04879788
52.92866 | 37.23152 | -0.04292179 | 52.92866 | 37.23598 | -0.04356262 | 52.92866 | 37.23252 | -0.04879764
52.93533 | 37.23826 | -0.04292282 | 52.93533 | 37.24256 | -0.04356277 | 52.93533 | 37.23935 | -0.04879886
52.942 | 37.24507 | -0.04292456 | 52.942 | 37.24963 | -0.04356182 | 52.942 | 37.24622 | -0.04880086
52.94866 | 37.25168 | -0.04292546 | 52.94866 | 37.25674 | -0.0435636 | 52.94866 | 37.25247 | -0.04880342
52.95533 | 37.25804 | -0.04292508 | 52.95533 | 37.26272 | -0.0435694 | 52.95533 | 37.25969 | -0.04880674
52.962 | 37.2649 | -0.04292516 | 52.962 | 37.26912 | -0.0435725 | 52.962 | 37.2666 | -0.04880953
52.96866 | 37.27166 | -0.04292447 | 52.96866 | 37.27581 | -0.04357586 | 52.96866 | 37.27295 | -0.04881303
52.97534 | 37.27744 | -0.04292338 | 52.97534 | 37.28255 | -0.04357926 | 52.97534 | 37.2804 | -0.04881528
52.982 | 37.28467 | -0.04292402 | 52.982 | 37.28876 | -0.04357903 | 52.982 | 37.28609 | -0.04881429
52.98867 | 37.29108 | -0.04292434 | 52.98867 | 37.29568 | -0.04357739 | 52.98867 | 37.29314 | -0.0488156
52.99533 | 37.2984 | -0.0429209 | 52.99533 | 37.30256 | -0.04357819 | 52.99533 | 37.29965 | -0.048815
53.00367 | 37.30594 | -0.04291796 | 53.00367 | 37.31089 | -0.04357934 | 53.00367 | 37.30778 | -0.04881726
53.012 | 37.31453 | -0.04291896 | 53.012 | 37.31898 | -0.04357784 | 53.012 | 37.31602 | -0.04882141
53.01866 | 37.32166 | -0.0429217 | 53.01866 | 37.32647 | -0.0435746 | 53.01866 | 37.3236 | -0.04882294
53.02534 | 37.32788 | -0.04292422 | 53.02534 | 37.33269 | -0.0435738 | 53.02534 | 37.32947 | -0.04882271
53.032 | 37.33466 | -0.04292534 | 53.032 | 37.33992 | -0.04357066 | 53.032 | 37.33615 | -0.04882369
53.03867 | 37.34216 | -0.04292541 | 53.03867 | 37.34548 | -0.04356814 | 53.03867 | 37.34301 | -0.04882384
53.04534 | 37.3478 | -0.04292372 | 53.04534 | 37.35296 | -0.0435709 | 53.04534 | 37.34939 | -0.04882156
53.052 | 37.35457 | -0.04292286 | 53.052 | 37.35942 | -0.0435716 | 53.052 | 37.35654 | -0.04882187
53.05867 | 37.36166 | -0.04292781 | 53.05867 | 37.36546 | -0.04357274 | 53.05867 | 37.36255 | -0.0488244
53.06533 | 37.36824 | -0.0429329 | 53.06533 | 37.3729 | -0.04357404 | 53.06533 | 37.36882 | -0.04882944
53.072 | 37.37524 | -0.04293228 | 53.072 | 37.37937 | -0.04357724 | 53.072 | 37.3764 | -0.04883116
53.07867 | 37.38124 | -0.04293156 | 53.07867 | 37.38574 | -0.04357934 | 53.07867 | 37.38281 | -0.04882854
53.08533 | 37.38825 | -0.04293528 | 53.08533 | 37.39248 | -0.04357953 | 53.08533 | 37.38947 | -0.04882694
53.092 | 37.39558 | -0.04293668 | 53.092 | 37.39917 | -0.04357934 | 53.092 | 37.39626 | -0.0488298
53.09868 | 37.40156 | -0.0429358 | 53.09868 | 37.40591 | -0.04358029 | 53.09868 | 37.40283 | -0.04883414
53.10533 | 37.40832 | -0.04293456 | 53.10533 | 37.4127 | -0.0435807 | 53.10533 | 37.40989 | -0.04883786
53.112 | 37.41462 | -0.04293234 | 53.112 | 37.41975 | -0.04357826 | 53.112 | 37.41669 | -0.04883726
53.11866 | 37.42124 | -0.04292822 | 53.11866 | 37.4259 | -0.04357926 | 53.11866 | 37.42295 | -0.04883129
53.12533 | 37.42802 | -0.04292734 | 53.12533 | 37.43228 | -0.04358326 | 53.12533 | 37.42942 | -0.04883096
53.13367 | 37.43636 | -0.04292775 | 53.13367 | 37.44103 | -0.04358502 | 53.13367 | 37.43773 | -0.04883333
53.142 | 37.44508 | -0.04292664 | 53.142 | 37.44928 | -0.04358322 | 53.142 | 37.44653 | -0.04883663
53.14868 | 37.45098 | -0.042925 | 53.14868 | 37.45579 | -0.04358002 | 53.14868 | 37.4529 | -0.04883822
53.15533 | 37.45789 | -0.04292276 | 53.15533 | 37.46258 | -0.04358156 | 53.15533 | 37.45956 | -0.04883696
53.162 | 37.4647 | -0.04292004 | 53.162 | 37.4692 | -0.04358568 | 53.162 | 37.46619 | -0.04883628
53.16866 | 37.4711 | -0.04291797 | 53.16866 | 37.47611 | -0.04358716 | 53.16866 | 37.47282 | -0.04883443
53.17533 | 37.47781 | -0.0429146 | 53.17533 | 37.4826 | -0.04358874 | 53.17533 | 37.47937 | -0.04883265
53.182 | 37.48435 | -0.042913 | 53.182 | 37.48918 | -0.04359054 | 53.182 | 37.48631 | -0.04883516
53.18867 | 37.49137 | -0.04291618 | 53.18867 | 37.49582 | -0.04359135 | 53.18867 | 37.4928 | -0.04883769
53.19533 | 37.49774 | -0.04291609 | 53.19533 | 37.50255 | -0.04358904 | 53.19533 | 37.49976 | -0.0488347
53.202 | 37.50478 | -0.04291434 | 53.202 | 37.50964 | -0.04358717 | 53.202 | 37.50644 | -0.04883212
53.20867 | 37.51151 | -0.04291372 | 53.20867 | 37.51584 | -0.0435881 | 53.20867 | 37.51306 | -0.0488333
53.21533 | 37.51778 | -0.04291536 | 53.21533 | 37.52276 | -0.04358937 | 53.21533 | 37.5199 | -0.04883436
53.222 | 37.52484 | -0.04291703 | 53.222 | 37.52963 | -0.04359094 | 53.222 | 37.52613 | -0.04883667
53.22866 | 37.53186 | -0.04291824 | 53.22866 | 37.53605 | -0.04359248 | 53.22866 | 37.53325 | -0.04883828
53.23533 | 37.53848 | -0.04292028 | 53.23533 | 37.54256 | -0.04359344 | 53.23533 | 37.53923 | -0.0488356
53.242 | 37.54488 | -0.04292183 | 53.242 | 37.54954 | -0.04359526 | 53.242 | 37.5467 | -0.04883628
53.24866 | 37.55156 | -0.04292598 | 53.24866 | 37.55633 | -0.04359522 | 53.24866 | 37.55285 | -0.0488378
53.257 | 37.5602 | -0.04292924 | 53.257 | 37.56428 | -0.04359504 | 53.257 | 37.56174 | -0.04883758
53.26533 | 37.56844 | -0.04293338 | 53.26533 | 37.57297 | -0.04359646 | 53.26533 | 37.5695 | -0.04883731
53.272 | 37.57478 | -0.04293902 | 53.272 | 37.5795 | -0.04359947 | 53.272 | 37.57641 | -0.0488397
53.27866 | 37.5818 | -0.04294566 | 53.27866 | 37.58572 | -0.04360144 | 53.27866 | 37.58312 | -0.04884169
53.28533 | 37.58789 | -0.0429509 | 53.28533 | 37.5928 | -0.04360033 | 53.28533 | 37.58926 | -0.04883716
53.292 | 37.59508 | -0.04295076 | 53.292 | 37.59922 | -0.04359998 | 53.292 | 37.59641 | -0.048834
53.29868 | 37.60172 | -0.04295156 | 53.29868 | 37.60623 | -0.04360004 | 53.29868 | 37.60317 | -0.04883283
53.30533 | 37.6084 | -0.04295448 | 53.30533 | 37.61336 | -0.04360138 | 53.30533 | 37.60945 | -0.04883006
53.312 | 37.61459 | -0.04295543 | 53.312 | 37.61932 | -0.04360148 | 53.312 | 37.61602 | -0.04883301
53.31866 | 37.62128 | -0.0429571 | 53.31866 | 37.62586 | -0.0436005 | 53.31866 | 37.6231 | -0.04883922
53.32533 | 37.6284 | -0.0429582 | 53.32533 | 37.632 | -0.04359952 | 53.32533 | 37.62947 | -0.04884136
53.332 | 37.6352 | -0.04295872 | 53.332 | 37.63916 | -0.04359772 | 53.332 | 37.63654 | -0.04884045
53.33867 | 37.64148 | -0.04295774 | 53.33867 | 37.64554 | -0.0435971 | 53.33867 | 37.64296 | -0.04883778
53.34533 | 37.64816 | -0.04295659 | 53.34533 | 37.65248 | -0.0435989 | 53.34533 | 37.6497 | -0.0488381
53.352 | 37.65476 | -0.04295806 | 53.352 | 37.65918 | -0.04360046 | 53.352 | 37.65646 | -0.04884162
53.35867 | 37.66122 | -0.04295809 | 53.35867 | 37.66612 | -0.04359761 | 53.35867 | 37.66293 | -0.04884178
53.36533 | 37.66735 | -0.0429591 | 53.36533 | 37.67234 | -0.04359622 | 53.36533 | 37.66969 | -0.04883833
53.372 | 37.67488 | -0.04296161 | 53.372 | 37.67942 | -0.04359871 | 53.372 | 37.67636 | -0.0488385
53.37867 | 37.68144 | -0.04296609 | 53.37867 | 37.68614 | -0.04360019 | 53.37867 | 37.68336 | -0.04884003
53.387 | 37.68986 | -0.04296956 | 53.387 | 37.6946 | -0.043598 | 53.387 | 37.69118 | -0.04884148
53.39533 | 37.69854 | -0.04297518 | 53.39533 | 37.70371 | -0.04359409 | 53.39533 | 37.69972 | -0.04884296
53.402 | 37.70508 | -0.04297852 | 53.402 | 37.70988 | -0.04359252 | 53.402 | 37.70624 | -0.0488428
53.40867 | 37.71136 | -0.04297898 | 53.40867 | 37.71582 | -0.04359766 | 53.40867 | 37.71328 | -0.04884282
53.41533 | 37.71834 | -0.04298184 | 53.41533 | 37.72308 | -0.04360225 | 53.41533 | 37.71982 | -0.04884266
53.422 | 37.72464 | -0.04298329 | 53.422 | 37.7294 | -0.04360142 | 53.422 | 37.72638 | -0.04884659
53.42866 | 37.73154 | -0.04298487 | 53.42866 | 37.73614 | -0.04360057 | 53.42866 | 37.73318 | -0.04884872
53.43533 | 37.73856 | -0.04298764 | 53.43533 | 37.74218 | -0.04360156 | 53.43533 | 37.73948 | -0.04885041
53.442 | 37.745 | -0.04299074 | 53.442 | 37.74976 | -0.04360324 | 53.442 | 37.74628 | -0.04885369
53.44866 | 37.75159 | -0.04299546 | 53.44866 | 37.75582 | -0.04360222 | 53.44866 | 37.75304 | -0.04885456
53.45533 | 37.75774 | -0.0429955 | 53.45533 | 37.76233 | -0.04360156 | 53.45533 | 37.75963 | -0.04885521
53.462 | 37.7644 | -0.04299692 | 53.462 | 37.76993 | -0.04360163 | 53.462 | 37.76676 | -0.04885815
53.46866 | 37.77164 | -0.04299854 | 53.46866 | 37.77608 | -0.04359974 | 53.46866 | 37.77344 | -0.0488586
53.47534 | 37.77828 | -0.0430002 | 53.47534 | 37.78232 | -0.04359367 | 53.47534 | 37.77988 | -0.0488606
53.482 | 37.78467 | -0.04300074 | 53.482 | 37.78898 | -0.0435905 | 53.482 | 37.78648 | -0.04886441
53.48867 | 37.79152 | -0.04300494 | 53.48867 | 37.79587 | -0.04359213 | 53.48867 | 37.79312 | -0.04886466
53.49533 | 37.79848 | -0.04300974 | 53.49533 | 37.80274 | -0.04359015 | 53.49533 | 37.79962 | -0.04886332
53.502 | 37.80508 | -0.04300842 | 53.502 | 37.80948 | -0.0435873 | 53.502 | 37.80624 | -0.0488612
53.51033 | 37.81329 | -0.04300834 | 53.51033 | 37.8175 | -0.04358778 | 53.51033 | 37.81454 | -0.04886357
53.51866 | 37.82133 | -0.04300904 | 53.51866 | 37.82648 | -0.04358662 | 53.51866 | 37.82339 | -0.04886627
53.52534 | 37.82778 | -0.04301154 | 53.52534 | 37.8327 | -0.0435844 | 53.52534 | 37.83005 | -0.0488679
53.532 | 37.83476 | -0.04301522 | 53.532 | 37.83934 | -0.04358521 | 53.532 | 37.83635 | -0.04887106
53.53867 | 37.84155 | -0.04301898 | 53.53867 | 37.84604 | -0.04358608 | 53.53867 | 37.84235 | -0.04887219
53.54534 | 37.84826 | -0.04302142 | 53.54534 | 37.85266 | -0.04358378 | 53.54534 | 37.85016 | -0.04887018
53.552 | 37.85519 | -0.04302149 | 53.552 | 37.85945 | -0.04358101 | 53.552 | 37.85684 | -0.04887272
53.55867 | 37.86148 | -0.04301953 | 53.55867 | 37.86593 | -0.04357644 | 53.55867 | 37.86309 | -0.04887246
53.56533 | 37.86787 | -0.04301752 | 53.56533 | 37.87278 | -0.04357284 | 53.56533 | 37.87008 | -0.04886884
53.572 | 37.87473 | -0.04301926 | 53.572 | 37.87898 | -0.04357048 | 53.572 | 37.87672 | -0.04886717
53.57867 | 37.88108 | -0.04302202 | 53.57867 | 37.88564 | -0.0435693 | 53.57867 | 37.88282 | -0.0488677
53.58533 | 37.88868 | -0.04302097 | 53.58533 | 37.89307 | -0.04356954 | 53.58533 | 37.88914 | -0.04887017
53.592 | 37.89494 | -0.04302404 | 53.592 | 37.89916 | -0.04356672 | 53.592 | 37.89618 | -0.04886911
53.59868 | 37.90176 | -0.04303142 | 53.59868 | 37.90569 | -0.04356344 | 53.59868 | 37.90289 | -0.04886621
53.60533 | 37.90846 | -0.04303162 | 53.60533 | 37.91233 | -0.04356265 | 53.60533 | 37.90901 | -0.04886703
53.612 | 37.91552 | -0.04303032 | 53.612 | 37.9198 | -0.04356189 | 53.612 | 37.91607 | -0.04886734
53.61866 | 37.92126 | -0.04303228 | 53.61866 | 37.92595 | -0.04356184 | 53.61866 | 37.92284 | -0.04886422
53.62533 | 37.9281 | -0.0430359 | 53.62533 | 37.93213 | -0.04356284 | 53.62533 | 37.92938 | -0.04886098
53.632 | 37.93506 | -0.0430375 | 53.632 | 37.93875 | -0.04356262 | 53.632 | 37.93646 | -0.0488598
53.64033 | 37.94293 | -0.04303921 | 53.64033 | 37.94734 | -0.04356037 | 53.64033 | 37.94449 | -0.04886047
53.64868 | 37.95145 | -0.04304 | 53.64868 | 37.95554 | -0.04355668 | 53.64868 | 37.9529 | -0.04886112
53.65533 | 37.95818 | -0.04303912 | 53.65533 | 37.96218 | -0.04355136 | 53.65533 | 37.95996 | -0.04885822
53.662 | 37.96504 | -0.04303964 | 53.662 | 37.96878 | -0.04355034 | 53.662 | 37.96624 | -0.04885644
53.66866 | 37.97136 | -0.04303975 | 53.66866 | 37.97613 | -0.04355179 | 53.66866 | 37.97307 | -0.04886002
53.67533 | 37.97825 | -0.04304052 | 53.67533 | 37.98199 | -0.04355041 | 53.67533 | 37.97985 | -0.04886102
53.682 | 37.9848 | -0.04304153 | 53.682 | 37.98886 | -0.04354708 | 53.682 | 37.98638 | -0.04886234
53.68867 | 37.9914 | -0.04304258 | 53.68867 | 37.99592 | -0.04354492 | 53.68867 | 37.993 | -0.04886902
53.69533 | 37.9981 | -0.04304248 | 53.69533 | 38.00242 | -0.04354441 | 53.69533 | 37.99968 | -0.04887283
53.702 | 38.00459 | -0.0430452 | 53.702 | 38.00888 | -0.0435461 | 53.702 | 38.00598 | -0.04887018
53.70867 | 38.01192 | -0.04304812 | 53.70867 | 38.0157 | -0.0435514 | 53.70867 | 38.01294 | -0.04887138
53.71533 | 38.0177 | -0.0430473 | 53.71533 | 38.02295 | -0.04355439 | 53.71533 | 38.01998 | -0.04887113
53.722 | 38.02476 | -0.0430463 | 53.722 | 38.02937 | -0.0435542 | 53.722 | 38.02628 | -0.04886838
53.72866 | 38.03146 | -0.0430457 | 53.72866 | 38.03606 | -0.04355342 | 53.72866 | 38.03336 | -0.04886808
53.73533 | 38.03804 | -0.04304484 | 53.73533 | 38.04254 | -0.043557 | 53.73533 | 38.03937 | -0.04886555
53.742 | 38.04515 | -0.04304653 | 53.742 | 38.04905 | -0.04356226 | 53.742 | 38.04607 | -0.04886641
53.74866 | 38.05169 | -0.04305 | 53.74866 | 38.05556 | -0.04356496 | 53.74866 | 38.05225 | -0.04886873
53.75533 | 38.05842 | -0.04305438 | 53.75533 | 38.06218 | -0.0435644 | 53.75533 | 38.05954 | -0.04886808
53.76367 | 38.06692 | -0.0430542 | 53.76367 | 38.07062 | -0.04356652 | 53.76367 | 38.06756 | -0.04886705
53.772 | 38.07483 | -0.04305615 | 53.772 | 38.07876 | -0.04356887 | 53.772 | 38.0763 | -0.048861
53.77866 | 38.08141 | -0.0430622 | 53.77866 | 38.08563 | -0.04356859 | 53.77866 | 38.08252 | -0.0488547
53.78533 | 38.08833 | -0.0430635 | 53.78533 | 38.09214 | -0.0435707 | 53.78533 | 38.0891 | -0.04885235
53.792 | 38.09475 | -0.04306486 | 53.792 | 38.0992 | -0.04356968 | 53.792 | 38.09624 | -0.04885419
53.79868 | 38.10136 | -0.04306536 | 53.79868 | 38.10525 | -0.04356819 | 53.79868 | 38.10242 | -0.04885584
53.80533 | 38.1076 | -0.04306149 | 53.80533 | 38.11256 | -0.04356697 | 53.80533 | 38.10974 | -0.04885554
53.812 | 38.11435 | -0.04306122 | 53.812 | 38.11881 | -0.04356635 | 53.812 | 38.11624 | -0.04885537
53.81866 | 38.12094 | -0.04306524 | 53.81866 | 38.12499 | -0.04356964 | 53.81866 | 38.12308 | -0.04885672
53.82533 | 38.12854 | -0.04306666 | 53.82533 | 38.13206 | -0.04357373 | 53.82533 | 38.12911 | -0.04885605
53.832 | 38.13462 | -0.04306474 | 53.832 | 38.13891 | -0.0435744 | 53.832 | 38.13646 | -0.04885633
53.83867 | 38.14108 | -0.0430597 | 53.83867 | 38.146 | -0.04357346 | 53.83867 | 38.1431 | -0.048857
53.84533 | 38.1485 | -0.043056 | 53.84533 | 38.15211 | -0.04357687 | 53.84533 | 38.14993 | -0.0488603
53.852 | 38.15468 | -0.04305381 | 53.852 | 38.15918 | -0.04357929 | 53.852 | 38.15622 | -0.04886227
53.85867 | 38.162 | -0.04305287 | 53.85867 | 38.16562 | -0.04357984 | 53.85867 | 38.16255 | -0.04886032
53.86533 | 38.16812 | -0.04305224 | 53.86533 | 38.17231 | -0.04358322 | 53.86533 | 38.16931 | -0.04886294
53.872 | 38.1749 | -0.04305407 | 53.872 | 38.17918 | -0.04358572 | 53.872 | 38.17583 | -0.04886806
53.87867 | 38.18179 | -0.04305844 | 53.87867 | 38.18594 | -0.04358803 | 53.87867 | 38.18274 | -0.04887224
53.88532 | 38.18806 | -0.0430614 | 53.88532 | 38.193 | -0.04359194 | 53.88532 | 38.18962 | -0.04887215
53.89366 | 38.1969 | -0.04306272 | 53.89366 | 38.20105 | -0.04359636 | 53.89366 | 38.19769 | -0.04886988
53.902 | 38.20475 | -0.04306772 | 53.902 | 38.2093 | -0.0435996 | 53.902 | 38.20639 | -0.04886841
53.90867 | 38.21145 | -0.04306998 | 53.90867 | 38.21509 | -0.04360191 | 53.90867 | 38.21318 | -0.04887032
53.91533 | 38.21777 | -0.04307011 | 53.91533 | 38.22208 | -0.04360492 | 53.91533 | 38.21971 | -0.04887063
53.922 | 38.22461 | -0.04307303 | 53.922 | 38.22921 | -0.04361122 | 53.922 | 38.22644 | -0.04886898
53.92866 | 38.23193 | -0.04307638 | 53.92866 | 38.23561 | -0.0436154 | 53.92866 | 38.23328 | -0.04887098
53.93533 | 38.23792 | -0.04307832 | 53.93533 | 38.24265 | -0.043616 | 53.93533 | 38.23976 | -0.04886803
53.942 | 38.24473 | -0.04307883 | 53.942 | 38.24904 | -0.04361339 | 53.942 | 38.24612 | -0.0488702
53.94866 | 38.2514 | -0.04308112 | 53.94866 | 38.25576 | -0.0436117 | 53.94866 | 38.25275 | -0.0488734
53.95533 | 38.25848 | -0.04308454 | 53.95533 | 38.26226 | -0.04361353 | 53.95533 | 38.25972 | -0.04887602
53.962 | 38.26476 | -0.04308574 | 53.962 | 38.26926 | -0.04361311 | 53.962 | 38.26624 | -0.04888086
53.96866 | 38.27119 | -0.0430847 | 53.96866 | 38.2759 | -0.04361128 | 53.96866 | 38.27334 | -0.04888286
53.97534 | 38.27786 | -0.04308382 | 53.97534 | 38.28244 | -0.04361374 | 53.97534 | 38.27954 | -0.04888108
53.982 | 38.28475 | -0.04308329 | 53.982 | 38.28908 | -0.0436164 | 53.982 | 38.28622 | -0.04888226
53.98867 | 38.29117 | -0.04308289 | 53.98867 | 38.29541 | -0.0436188 | 53.98867 | 38.2929 | -0.04888178
53.99533 | 38.298 | -0.04308586 | 53.99533 | 38.30242 | -0.04362166 | 53.99533 | 38.29919 | -0.04888102
54.002 | 38.30505 | -0.04308743 | 54.002 | 38.30871 | -0.04362242 | 54.002 | 38.30594 | -0.04888366
54.00867 | 38.31135 | -0.04308504 | 54.00867 | 38.31574 | -0.04362387 | 54.00867 | 38.31317 | -0.04888769
54.017 | 38.31988 | -0.04308502 | 54.017 | 38.3239 | -0.0436223 | 54.017 | 38.32102 | -0.04888396
54.02534 | 38.32808 | -0.04308698 | 54.02534 | 38.3325 | -0.04362802 | 54.02534 | 38.32952 | -0.04887648
54.032 | 38.3346 | -0.04309182 | 54.032 | 38.33892 | -0.04362914 | 54.032 | 38.33558 | -0.04887566
54.03867 | 38.34113 | -0.04309546 | 54.03867 | 38.34626 | -0.04362826 | 54.03867 | 38.34244 | -0.04887722
54.04534 | 38.34783 | -0.04309722 | 54.04534 | 38.35227 | -0.04363137 | 54.04534 | 38.34912 | -0.04888186
54.052 | 38.35508 | -0.04309873 | 54.052 | 38.359 | -0.0436299 | 54.052 | 38.35574 | -0.04888656
54.05867 | 38.36126 | -0.04309918 | 54.05867 | 38.36563 | -0.04362875 | 54.05867 | 38.36262 | -0.04888868
54.06533 | 38.36815 | -0.04309932 | 54.06533 | 38.37262 | -0.04363534 | 54.06533 | 38.36941 | -0.04888934
54.072 | 38.37461 | -0.04310088 | 54.072 | 38.3794 | -0.04364107 | 54.072 | 38.376 | -0.0488859
54.07867 | 38.38142 | -0.043105 | 54.07867 | 38.38592 | -0.04364313 | 54.07867 | 38.3827 | -0.04888504
54.08533 | 38.38808 | -0.04310938 | 54.08533 | 38.3927 | -0.04364708 | 54.08533 | 38.38953 | -0.04888551
54.092 | 38.3946 | -0.04310959 | 54.092 | 38.39895 | -0.04364892 | 54.092 | 38.39648 | -0.04888908
54.09868 | 38.40142 | -0.04311031 | 54.09868 | 38.40622 | -0.04365044 | 54.09868 | 38.4025 | -0.04889548
54.10533 | 38.40847 | -0.04311276 | 54.10533 | 38.41286 | -0.04365502 | 54.10533 | 38.40958 | -0.0489008
54.112 | 38.41458 | -0.04311602 | 54.112 | 38.41908 | -0.04366043 | 54.112 | 38.41656 | -0.04890626
54.11866 | 38.42175 | -0.04311718 | 54.11866 | 38.4263 | -0.04366387 | 54.11866 | 38.4226 | -0.04890852
54.12533 | 38.42811 | -0.04311804 | 54.12533 | 38.43201 | -0.04366356 | 54.12533 | 38.4299 | -0.04890888
54.132 | 38.43518 | -0.04312153 | 54.132 | 38.43948 | -0.04366411 | 54.132 | 38.43657 | -0.04891386
54.13867 | 38.442 | -0.04312496 | 54.13867 | 38.4456 | -0.04366969 | 54.13867 | 38.44292 | -0.04892081
54.147 | 38.44963 | -0.04312274 | 54.147 | 38.45405 | -0.04366928 | 54.147 | 38.45122 | -0.04892261
54.15533 | 38.45819 | -0.04312303 | 54.15533 | 38.4619 | -0.04366653 | 54.15533 | 38.45933 | -0.04892623
54.162 | 38.46491 | -0.04312474 | 54.162 | 38.46894 | -0.04367021 | 54.162 | 38.4661 | -0.04893047
54.16866 | 38.47139 | -0.04312404 | 54.16866 | 38.47564 | -0.04367447 | 54.16866 | 38.47263 | -0.04893496
54.17533 | 38.47761 | -0.04312277 | 54.17533 | 38.4829 | -0.04367584 | 54.17533 | 38.4795 | -0.0489388
54.182 | 38.48424 | -0.04312308 | 54.182 | 38.489 | -0.04367712 | 54.182 | 38.48624 | -0.04894076
54.18867 | 38.49182 | -0.0431241 | 54.18867 | 38.49592 | -0.04367892 | 54.18867 | 38.49328 | -0.04894266
54.19533 | 38.49776 | -0.0431236 | 54.19533 | 38.50254 | -0.0436778 | 54.19533 | 38.49984 | -0.0489458
54.202 | 38.50476 | -0.04312532 | 54.202 | 38.50907 | -0.04367947 | 54.202 | 38.50637 | -0.04895334
54.20867 | 38.51098 | -0.0431265 | 54.20867 | 38.51596 | -0.04367935 | 54.20867 | 38.51304 | -0.0489573
54.21533 | 38.51791 | -0.04312414 | 54.21533 | 38.52276 | -0.04368054 | 54.21533 | 38.51978 | -0.04895947
54.222 | 38.52546 | -0.04312184 | 54.222 | 38.5292 | -0.04368259 | 54.222 | 38.5263 | -0.04896118
54.22866 | 38.53118 | -0.04311998 | 54.22866 | 38.53624 | -0.0436838 | 54.22866 | 38.53276 | -0.04896536
54.23533 | 38.53834 | -0.04311824 | 54.23533 | 38.54226 | -0.04368467 | 54.23533 | 38.53989 | -0.04897247
54.242 | 38.54407 | -0.04311684 | 54.242 | 38.549 | -0.04368648 | 54.242 | 38.54628 | -0.04897343
54.24866 | 38.5513 | -0.04312031 | 54.24866 | 38.55602 | -0.04368697 | 54.24866 | 38.5524 | -0.04897376
54.25533 | 38.55804 | -0.04312378 | 54.25533 | 38.5625 | -0.04368744 | 54.25533 | 38.56026 | -0.04897746
54.262 | 38.56478 | -0.04312376 | 54.262 | 38.56904 | -0.04368978 | 54.262 | 38.56656 | -0.04898023
54.27033 | 38.5733 | -0.04312344 | 54.27033 | 38.57769 | -0.04368863 | 54.27033 | 38.57498 | -0.04898007
54.27866 | 38.58142 | -0.0431225 | 54.27866 | 38.58534 | -0.04369016 | 54.27866 | 38.58342 | -0.04897722
54.28533 | 38.5885 | -0.0431182 | 54.28533 | 38.59214 | -0.04369093 | 54.28533 | 38.58931 | -0.04897863
54.292 | 38.59422 | -0.04311528 | 54.292 | 38.5984 | -0.04369135 | 54.292 | 38.59713 | -0.04898283
54.29868 | 38.60113 | -0.04311377 | 54.29868 | 38.60596 | -0.04369303 | 54.29868 | 38.60292 | -0.04898498
54.30533 | 38.60778 | -0.04311254 | 54.30533 | 38.61215 | -0.04369403 | 54.30533 | 38.60995 | -0.04898656
54.312 | 38.61472 | -0.04311274 | 54.312 | 38.61903 | -0.04369293 | 54.312 | 38.61672 | -0.04899036
54.31866 | 38.6213 | -0.04311219 | 54.31866 | 38.6254 | -0.04369226 | 54.31866 | 38.6226 | -0.04899238
54.32533 | 38.62778 | -0.04311171 | 54.32533 | 38.63261 | -0.0436934 | 54.32533 | 38.63 | -0.04899145
54.332 | 38.63422 | -0.04311291 | 54.332 | 38.63895 | -0.0436917 | 54.332 | 38.6362 | -0.04899032
54.33867 | 38.64142 | -0.0431155 | 54.33867 | 38.64524 | -0.04369146 | 54.33867 | 38.64359 | -0.04899172
54.34533 | 38.64756 | -0.04311634 | 54.34533 | 38.65247 | -0.04369506 | 54.34533 | 38.64995 | -0.04899306
54.352 | 38.65482 | -0.04311758 | 54.352 | 38.65907 | -0.0436973 | 54.352 | 38.65634 | -0.04899187
54.35867 | 38.66096 | -0.04311859 | 54.35867 | 38.66604 | -0.04369736 | 54.35867 | 38.66305 | -0.04899222
54.36533 | 38.66806 | -0.04311826 | 54.36533 | 38.67258 | -0.04369686 | 54.36533 | 38.66956 | -0.04899268
54.372 | 38.6743 | -0.04311957 | 54.372 | 38.67907 | -0.0436979 | 54.372 | 38.67634 | -0.04899234
54.37867 | 38.68131 | -0.04311936 | 54.37867 | 38.6855 | -0.0437013 | 54.37867 | 38.68317 | -0.04899184
54.38532 | 38.68824 | -0.04312078 | 54.38532 | 38.69259 | -0.04370147 | 54.38532 | 38.69 | -0.04899
54.392 | 38.69384 | -0.04312206 | 54.392 | 38.69917 | -0.04369957 | 54.392 | 38.69704 | -0.0489902
54.40034 | 38.70306 | -0.04312394 | 54.40034 | 38.70762 | -0.04370274 | 54.40034 | 38.70456 | -0.04899654
54.40867 | 38.71106 | -0.04312671 | 54.40867 | 38.71634 | -0.04370633 | 54.40867 | 38.713 | -0.04899912
54.41533 | 38.71819 | -0.04312796 | 54.41533 | 38.72254 | -0.0437057 | 54.41533 | 38.72008 | -0.04899756
54.422 | 38.72513 | -0.04312814 | 54.422 | 38.72898 | -0.04370504 | 54.422 | 38.7266 | -0.04899765
54.42866 | 38.73056 | -0.04312844 | 54.42866 | 38.73586 | -0.04370728 | 54.42866 | 38.73328 | -0.04899992
54.43533 | 38.73828 | -0.04312976 | 54.43533 | 38.74219 | -0.04370856 | 54.43533 | 38.73968 | -0.04900408
54.442 | 38.74491 | -0.04312805 | 54.442 | 38.74902 | -0.04370895 | 54.442 | 38.74674 | -0.04900489
54.44866 | 38.7514 | -0.0431282 | 54.44866 | 38.75564 | -0.04371113 | 54.44866 | 38.75344 | -0.049007
54.45533 | 38.75807 | -0.04313172 | 54.45533 | 38.76282 | -0.04371162 | 54.45533 | 38.7599 | -0.04900996
54.462 | 38.7653 | -0.0431338 | 54.462 | 38.76888 | -0.04370966 | 54.462 | 38.76662 | -0.04901122
54.46866 | 38.77148 | -0.04313547 | 54.46866 | 38.77531 | -0.04370986 | 54.46866 | 38.77292 | -0.04901242
54.47534 | 38.77786 | -0.04313781 | 54.47534 | 38.78245 | -0.04371048 | 54.47534 | 38.77998 | -0.04901291
54.482 | 38.78481 | -0.04313733 | 54.482 | 38.78872 | -0.0437096 | 54.482 | 38.78656 | -0.04901391
54.48867 | 38.79164 | -0.0431339 | 54.48867 | 38.796 | -0.04371038 | 54.48867 | 38.79297 | -0.0490163
54.49533 | 38.79754 | -0.04313562 | 54.49533 | 38.80224 | -0.04371196 | 54.49533 | 38.79954 | -0.04902106
54.502 | 38.80515 | -0.04314066 | 54.502 | 38.8094 | -0.04371502 | 54.502 | 38.80644 | -0.04902174
54.50867 | 38.81159 | -0.04314301 | 54.50867 | 38.81608 | -0.0437172 | 54.50867 | 38.81312 | -0.04901865
54.51533 | 38.818 | -0.04314221 | 54.51533 | 38.82234 | -0.04371553 | 54.51533 | 38.81979 | -0.04901739
54.52368 | 38.82604 | -0.04314371 | 54.52368 | 38.83123 | -0.04371896 | 54.52368 | 38.82838 | -0.0490203
54.532 | 38.83489 | -0.0431465 | 54.532 | 38.83891 | -0.0437211 | 54.532 | 38.8365 | -0.04902289
54.53867 | 38.84192 | -0.04314916 | 54.53867 | 38.84579 | -0.0437229 | 54.53867 | 38.84387 | -0.0490217
54.54534 | 38.84833 | -0.04315038 | 54.54534 | 38.85203 | -0.0437246 | 54.54534 | 38.85006 | -0.04902032
54.552 | 38.85486 | -0.04314948 | 54.552 | 38.85876 | -0.04372483 | 54.552 | 38.85713 | -0.04902333
54.55867 | 38.86167 | -0.04314871 | 54.55867 | 38.86587 | -0.04372396 | 54.55867 | 38.86348 | -0.04902396
54.56533 | 38.86797 | -0.04314946 | 54.56533 | 38.8721 | -0.04372373 | 54.56533 | 38.86998 | -0.04902364
54.572 | 38.87509 | -0.04314934 | 54.572 | 38.87895 | -0.0437251 | 54.572 | 38.87709 | -0.04902758
54.57867 | 38.88133 | -0.04314956 | 54.57867 | 38.88533 | -0.04372789 | 54.57867 | 38.88326 | -0.04903064
54.58533 | 38.88817 | -0.04315146 | 54.58533 | 38.89264 | -0.04373261 | 54.58533 | 38.88937 | -0.04903306
54.592 | 38.8948 | -0.0431502 | 54.592 | 38.89958 | -0.04373364 | 54.592 | 38.89676 | -0.04903397
54.59868 | 38.90119 | -0.04314809 | 54.59868 | 38.90554 | -0.04373144 | 54.59868 | 38.9032 | -0.04903539
54.60533 | 38.90779 | -0.04314384 | 54.60533 | 38.91289 | -0.04373276 | 54.60533 | 38.90969 | -0.04903954
54.612 | 38.9146 | -0.04314465 | 54.612 | 38.91916 | -0.04373404 | 54.612 | 38.91675 | -0.04904163
54.61866 | 38.92134 | -0.04315053 | 54.61866 | 38.92596 | -0.04373191 | 54.61866 | 38.92336 | -0.04903787
54.62533 | 38.92814 | -0.04315008 | 54.62533 | 38.93162 | -0.043731 | 54.62533 | 38.93018 | -0.04903867
54.632 | 38.93486 | -0.04314792 | 54.632 | 38.93929 | -0.04373306 | 54.632 | 38.93616 | -0.04904428
54.63867 | 38.94127 | -0.04314628 | 54.63867 | 38.94538 | -0.0437345 | 54.63867 | 38.9432 | -0.04904402
54.64533 | 38.94797 | -0.04314556 | 54.64533 | 38.95238 | -0.04373326 | 54.64533 | 38.94992 | -0.04904339
54.65367 | 38.957 | -0.04314625 | 54.65367 | 38.9604 | -0.04373482 | 54.65367 | 38.95768 | -0.0490445
54.662 | 38.9649 | -0.04314697 | 54.662 | 38.96902 | -0.04373794 | 54.662 | 38.96628 | -0.04904687
54.66866 | 38.97129 | -0.04314954 | 54.66866 | 38.97541 | -0.04374006 | 54.66866 | 38.9732 | -0.0490485
54.67533 | 38.9782 | -0.04315321 | 54.67533 | 38.98242 | -0.04374311 | 54.67533 | 38.9799 | -0.04904759
54.682 | 38.98484 | -0.04315332 | 54.682 | 38.98925 | -0.04374472 | 54.682 | 38.9866 | -0.04904703
54.68867 | 38.99183 | -0.04315554 | 54.68867 | 38.99546 | -0.04374288 | 54.68867 | 38.99295 | -0.04904807
54.69533 | 38.9984 | -0.04316123 | 54.69533 | 39.00291 | -0.04374235 | 54.69533 | 38.99973 | -0.04905006
54.702 | 39.0051 | -0.04316268 | 54.702 | 39.0089 | -0.04374374 | 54.702 | 39.00668 | -0.04905433
54.70867 | 39.01147 | -0.04316254 | 54.70867 | 39.01542 | -0.04374398 | 54.70867 | 39.01368 | -0.0490566
54.71533 | 39.01766 | -0.04316216 | 54.71533 | 39.02257 | -0.04374447 | 54.71533 | 39.01992 | -0.04905266
54.722 | 39.02513 | -0.04316194 | 54.722 | 39.02922 | -0.04374631 | 54.722 | 39.02654 | -0.04904896
54.72866 | 39.03134 | -0.04316262 | 54.72866 | 39.03574 | -0.04374778 | 54.72866 | 39.03317 | -0.04905188
54.73533 | 39.03834 | -0.04315883 | 54.73533 | 39.04232 | -0.04374832 | 54.73533 | 39.04016 | -0.04905592
54.742 | 39.04456 | -0.043155 | 54.742 | 39.04906 | -0.04374936 | 54.742 | 39.04662 | -0.049057
54.74866 | 39.0516 | -0.04315462 | 54.74866 | 39.05551 | -0.04374766 | 54.74866 | 39.053 | -0.04905668
54.75533 | 39.05852 | -0.04315369 | 54.75533 | 39.06237 | -0.04374796 | 54.75533 | 39.0597 | -0.04905606
54.762 | 39.06488 | -0.0431522 | 54.762 | 39.06886 | -0.04375188 | 54.762 | 39.06606 | -0.0490582
54.76866 | 39.07156 | -0.04315287 | 54.76866 | 39.07532 | -0.04375504 | 54.76866 | 39.07348 | -0.04905989
54.777 | 39.0803 | -0.04315524 | 54.777 | 39.08375 | -0.0437561 | 54.777 | 39.08164 | -0.04905894
54.78533 | 39.08865 | -0.0431542 | 54.78533 | 39.09294 | -0.04375562 | 54.78533 | 39.08975 | -0.04905871
54.792 | 39.09478 | -0.04315226 | 54.792 | 39.0988 | -0.04375472 | 54.792 | 39.09642 | -0.04906368
54.79868 | 39.10183 | -0.04315296 | 54.79868 | 39.10559 | -0.043753 | 54.79868 | 39.1037 | -0.0490674
54.80533 | 39.10837 | -0.04315601 | 54.80533 | 39.112 | -0.04375256 | 54.80533 | 39.10992 | -0.04906664
54.812 | 39.11458 | -0.04316004 | 54.812 | 39.119 | -0.04375286 | 54.812 | 39.11672 | -0.04906331
54.81866 | 39.12162 | -0.04316299 | 54.81866 | 39.12602 | -0.04375564 | 54.81866 | 39.12287 | -0.04906119
54.82533 | 39.12837 | -0.04316474 | 54.82533 | 39.13208 | -0.04375943 | 54.82533 | 39.12993 | -0.04906481
54.832 | 39.13513 | -0.04316601 | 54.832 | 39.13882 | -0.04376188 | 54.832 | 39.13666 | -0.04907051
54.83867 | 39.14235 | -0.04316734 | 54.83867 | 39.14539 | -0.0437636 | 54.83867 | 39.1427 | -0.04907224
54.84533 | 39.14904 | -0.04316918 | 54.84533 | 39.15208 | -0.04376016 | 54.84533 | 39.15062 | -0.04907379
54.852 | 39.15586 | -0.04317068 | 54.852 | 39.1591 | -0.04376154 | 54.852 | 39.15663 | -0.04907306
54.85867 | 39.16197 | -0.04317049 | 54.85867 | 39.16582 | -0.04376613 | 54.85867 | 39.16351 | -0.04906878
54.86533 | 39.16874 | -0.04317021 | 54.86533 | 39.17246 | -0.04376871 | 54.86533 | 39.16955 | -0.04906898
54.872 | 39.17587 | -0.04317112 | 54.872 | 39.1793 | -0.04377006 | 54.872 | 39.17725 | -0.0490731
54.87867 | 39.18206 | -0.04317526 | 54.87867 | 39.18586 | -0.04377196 | 54.87867 | 39.18385 | -0.04907606
54.88532 | 39.18855 | -0.04317522 | 54.88532 | 39.19204 | -0.04377416 | 54.88532 | 39.18998 | -0.04907726
54.892 | 39.1951 | -0.04317146 | 54.892 | 39.19937 | -0.04377783 | 54.892 | 39.19682 | -0.04907683
54.89868 | 39.20172 | -0.04316806 | 54.89868 | 39.2059 | -0.04377774 | 54.89868 | 39.20344 | -0.04907946
54.907 | 39.21036 | -0.04316772 | 54.907 | 39.21426 | -0.04377747 | 54.907 | 39.21206 | -0.04907986
54.91533 | 39.21893 | -0.0431699 | 54.91533 | 39.22268 | -0.04377832 | 54.91533 | 39.2201 | -0.04908034
54.922 | 39.22538 | -0.04316975 | 54.922 | 39.22887 | -0.04377813 | 54.922 | 39.22628 | -0.04907986
54.92866 | 39.23184 | -0.04316654 | 54.92866 | 39.23574 | -0.0437795 | 54.92866 | 39.23286 | -0.04908087
54.93533 | 39.23896 | -0.04316446 | 54.93533 | 39.24272 | -0.04378174 | 54.93533 | 39.23999 | -0.04908203
54.942 | 39.24526 | -0.04316203 | 54.942 | 39.2482 | -0.04377974 | 54.942 | 39.24698 | -0.04908068
54.94866 | 39.2519 | -0.0431586 | 54.94866 | 39.25582 | -0.04378048 | 54.94866 | 39.2533 | -0.04908047
54.95533 | 39.25861 | -0.043156 | 54.95533 | 39.26215 | -0.04378158 | 54.95533 | 39.26079 | -0.04908089
54.962 | 39.2656 | -0.04315558 | 54.962 | 39.2693 | -0.04378103 | 54.962 | 39.26702 | -0.04907991
54.96866 | 39.27206 | -0.04315514 | 54.96866 | 39.2762 | -0.04378212 | 54.96866 | 39.27354 | -0.04907812
54.97534 | 39.2788 | -0.04315392 | 54.97534 | 39.28222 | -0.04377825 | 54.97534 | 39.27944 | -0.04908082
54.982 | 39.28576 | -0.04315311 | 54.982 | 39.2891 | -0.0437731 | 54.982 | 39.28656 | -0.0490834
54.98867 | 39.29172 | -0.04315415 | 54.98867 | 39.29569 | -0.04377467 | 54.98867 | 39.29358 | -0.04908272
54.99533 | 39.29857 | -0.04315654 | 54.99533 | 39.30266 | -0.04377676 | 54.99533 | 39.30022 | -0.04908429
55.002 | 39.30519 | -0.04315396 | 55.002 | 39.30922 | -0.04377892 | 55.002 | 39.30718 | -0.04908539
55.00867 | 39.31192 | -0.04315125 | 55.00867 | 39.31608 | -0.0437798 | 55.00867 | 39.31352 | -0.04908616
55.01533 | 39.31872 | -0.04315282 | 55.01533 | 39.32198 | -0.0437818 | 55.01533 | 39.31976 | -0.04908613
55.022 | 39.32496 | -0.0431522 | 55.022 | 39.32882 | -0.04378586 | 55.022 | 39.32696 | -0.04908757
55.03032 | 39.33378 | -0.04314888 | 55.03032 | 39.33706 | -0.04378706 | 55.03032 | 39.3347 | -0.04908679
55.03867 | 39.34211 | -0.0431491 | 55.03867 | 39.3457 | -0.0437882 | 55.03867 | 39.34326 | -0.04909042
55.04534 | 39.34844 | -0.04314698 | 55.04534 | 39.35212 | -0.04378717 | 55.04534 | 39.34992 | -0.0490939
55.052 | 39.35591 | -0.04314465 | 55.052 | 39.35875 | -0.0437862 | 55.052 | 39.35682 | -0.04909293
55.05867 | 39.36136 | -0.0431453 | 55.05867 | 39.36539 | -0.04378741 | 55.05867 | 39.36374 | -0.04909008
55.06533 | 39.36847 | -0.04314053 | 55.06533 | 39.3725 | -0.04378738 | 55.06533 | 39.3702 | -0.04909152
55.072 | 39.37572 | -0.04313546 | 55.072 | 39.37902 | -0.04378715 | 55.072 | 39.37653 | -0.04909738
55.07867 | 39.38144 | -0.04313652 | 55.07867 | 39.38544 | -0.04378516 | 55.07867 | 39.38372 | -0.0491003
55.08533 | 39.38842 | -0.04314062 | 55.08533 | 39.39197 | -0.04378496 | 55.08533 | 39.38987 | -0.04910055
55.092 | 39.39539 | -0.0431409 | 55.092 | 39.39876 | -0.04378438 | 55.092 | 39.39697 | -0.04910132
55.09868 | 39.40204 | -0.0431398 | 55.09868 | 39.40597 | -0.04378372 | 55.09868 | 39.40419 | -0.04910314
55.10533 | 39.40864 | -0.0431393 | 55.10533 | 39.41283 | -0.04378632 | 55.10533 | 39.41019 | -0.04910576
55.112 | 39.41528 | -0.04313922 | 55.112 | 39.41944 | -0.04378903 | 55.112 | 39.41732 | -0.04910961
55.11866 | 39.42174 | -0.043138 | 55.11866 | 39.4259 | -0.04379239 | 55.11866 | 39.42386 | -0.04911182
55.12533 | 39.42906 | -0.04313603 | 55.12533 | 39.43231 | -0.043793 | 55.12533 | 39.43064 | -0.04911316
55.132 | 39.43533 | -0.04313732 | 55.132 | 39.43918 | -0.04379372 | 55.132 | 39.4367 | -0.04911904
55.13867 | 39.44248 | -0.04313888 | 55.13867 | 39.4459 | -0.04379366 | 55.13867 | 39.44381 | -0.04912586
55.14533 | 39.44885 | -0.04313705 | 55.14533 | 39.45166 | -0.04379575 | 55.14533 | 39.45044 | -0.04912806
55.152 | 39.45484 | -0.04313796 | 55.152 | 39.459 | -0.04380045 | 55.152 | 39.45694 | -0.04912731
55.16033 | 39.46365 | -0.04313889 | 55.16033 | 39.46764 | -0.04379698 | 55.16033 | 39.4651 | -0.04912514
55.16866 | 39.47125 | -0.04313752 | 55.16866 | 39.4758 | -0.0437957 | 55.16866 | 39.4738 | -0.04912676
55.17533 | 39.47794 | -0.04313797 | 55.17533 | 39.48213 | -0.04379825 | 55.17533 | 39.48009 | -0.04912641
55.182 | 39.48478 | -0.043136 | 55.182 | 39.48938 | -0.04380334 | 55.182 | 39.4868 | -0.0491226
55.18867 | 39.49144 | -0.04313469 | 55.18867 | 39.49596 | -0.04380547 | 55.18867 | 39.49337 | -0.04912389
55.19533 | 39.49832 | -0.04313389 | 55.19533 | 39.50271 | -0.0438036 | 55.19533 | 39.50084 | -0.0491258
55.202 | 39.50526 | -0.04313074 | 55.202 | 39.50926 | -0.04380302 | 55.202 | 39.50672 | -0.04912304
55.20867 | 39.51145 | -0.04312659 | 55.20867 | 39.51579 | -0.04380522 | 55.20867 | 39.51361 | -0.04911978
55.21533 | 39.5188 | -0.04312583 | 55.21533 | 39.52259 | -0.04380744 | 55.21533 | 39.51968 | -0.04912044
55.222 | 39.52502 | -0.04312413 | 55.222 | 39.52945 | -0.04381022 | 55.222 | 39.5269 | -0.0491209
55.22866 | 39.5323 | -0.043121 | 55.22866 | 39.53638 | -0.04381294 | 55.22866 | 39.53367 | -0.04912007
55.23533 | 39.5385 | -0.04311981 | 55.23533 | 39.54237 | -0.04381287 | 55.23533 | 39.5402 | -0.0491222
55.242 | 39.54528 | -0.04311939 | 55.242 | 39.54905 | -0.0438119 | 55.242 | 39.54719 | -0.04911899
55.24866 | 39.55196 | -0.04311959 | 55.24866 | 39.556 | -0.04381279 | 55.24866 | 39.5534 | -0.04911538
55.25533 | 39.55876 | -0.04312114 | 55.25533 | 39.56305 | -0.04381234 | 55.25533 | 39.56035 | -0.049116
55.262 | 39.56559 | -0.04312287 | 55.262 | 39.56995 | -0.04381075 | 55.262 | 39.56675 | -0.04911688
55.26866 | 39.5714 | -0.04312112 | 55.26866 | 39.57552 | -0.0438093 | 55.26866 | 39.57376 | -0.0491184
55.27534 | 39.57796 | -0.04312149 | 55.27534 | 39.58225 | -0.0438114 | 55.27534 | 39.58028 | -0.04911861
55.28367 | 39.58624 | -0.04312344 | 55.28367 | 39.59085 | -0.04381606 | 55.28367 | 39.5885 | -0.04912016
55.292 | 39.5944 | -0.0431236 | 55.292 | 39.59941 | -0.04381693 | 55.292 | 39.59696 | -0.04911566
55.29868 | 39.60188 | -0.04312436 | 55.29868 | 39.60589 | -0.043816 | 55.29868 | 39.60398 | -0.0491166
55.30533 | 39.60808 | -0.04312514 | 55.30533 | 39.6123 | -0.04381346 | 55.30533 | 39.61029 | -0.04911989
55.312 | 39.61435 | -0.043125 | 55.312 | 39.61914 | -0.0438108 | 55.312 | 39.61742 | -0.04911981
55.31866 | 39.62127 | -0.04312391 | 55.31866 | 39.62622 | -0.04381058 | 55.31866 | 39.62357 | -0.04912261
55.32533 | 39.62802 | -0.0431256 | 55.32533 | 39.63268 | -0.0438115 | 55.32533 | 39.63094 | -0.0491231
55.332 | 39.63442 | -0.04312756 | 55.332 | 39.63886 | -0.04381186 | 55.332 | 39.63716 | -0.04911902
55.33867 | 39.64158 | -0.04313015 | 55.33867 | 39.64578 | -0.04381266 | 55.33867 | 39.64385 | -0.049118
55.34533 | 39.64826 | -0.04313012 | 55.34533 | 39.65246 | -0.04381106 | 55.34533 | 39.65012 | -0.04911757
55.352 | 39.65466 | -0.04312922 | 55.352 | 39.65872 | -0.04380767 | 55.352 | 39.65696 | -0.04911922
55.35867 | 39.66162 | -0.04312918 | 55.35867 | 39.66569 | -0.04380742 | 55.35867 | 39.66354 | -0.04911874
55.36533 | 39.6677 | -0.04312945 | 55.36533 | 39.67217 | -0.04380946 | 55.36533 | 39.66996 | -0.04911772
55.372 | 39.67444 | -0.04313115 | 55.372 | 39.6792 | -0.04381174 | 55.372 | 39.67683 | -0.04911873
55.37867 | 39.68125 | -0.04313519 | 55.37867 | 39.6861 | -0.04381218 | 55.37867 | 39.68408 | -0.04911833
55.38532 | 39.68846 | -0.04313656 | 55.38532 | 39.69276 | -0.04380936 | 55.38532 | 39.69072 | -0.049116
55.392 | 39.69474 | -0.04313454 | 55.392 | 39.69903 | -0.04380871 | 55.392 | 39.69726 | -0.04911272
55.39868 | 39.7013 | -0.0431349 | 55.39868 | 39.70578 | -0.04380992 | 55.39868 | 39.70362 | -0.04911352
55.40533 | 39.70834 | -0.04313869 | 55.40533 | 39.71224 | -0.04381074 | 55.40533 | 39.71042 | -0.04911318
55.41367 | 39.7164 | -0.04314108 | 55.41367 | 39.72078 | -0.04381353 | 55.41367 | 39.7192 | -0.04911196
55.422 | 39.72525 | -0.04314658 | 55.422 | 39.72894 | -0.0438121 | 55.422 | 39.72732 | -0.04911396
55.42866 | 39.73174 | -0.04314784 | 55.42866 | 39.7359 | -0.0438115 | 55.42866 | 39.73379 | -0.04911368
55.43533 | 39.73789 | -0.04314838 | 55.43533 | 39.7426 | -0.04381318 | 55.43533 | 39.74072 | -0.0491118
55.442 | 39.74475 | -0.04315366 | 55.442 | 39.7489 | -0.04381558 | 55.442 | 39.74665 | -0.04911113
55.44866 | 39.75186 | -0.04315848 | 55.44866 | 39.7559 | -0.04381772 | 55.44866 | 39.75325 | -0.04911309
55.45533 | 39.75781 | -0.04316037 | 55.45533 | 39.76266 | -0.04381714 | 55.45533 | 39.76034 | -0.04911392
55.462 | 39.76451 | -0.04316076 | 55.462 | 39.76946 | -0.04381675 | 55.462 | 39.76665 | -0.04911222
55.46866 | 39.77139 | -0.0431611 | 55.46866 | 39.77606 | -0.04381653 | 55.46866 | 39.77302 | -0.04910854
55.47534 | 39.77824 | -0.04316283 | 55.47534 | 39.78254 | -0.04381424 | 55.47534 | 39.78021 | -0.04910322
55.482 | 39.7846 | -0.04316326 | 55.482 | 39.78884 | -0.04381257 | 55.482 | 39.7876 | -0.04910166
55.48867 | 39.79072 | -0.04316416 | 55.48867 | 39.79573 | -0.04381388 | 55.48867 | 39.79382 | -0.0491005
55.49533 | 39.79804 | -0.04316734 | 55.49533 | 39.80246 | -0.04381591 | 55.49533 | 39.80001 | -0.04909683
55.502 | 39.80466 | -0.04316856 | 55.502 | 39.80938 | -0.0438165 | 55.502 | 39.80689 | -0.04909558
55.50867 | 39.81094 | -0.04316924 | 55.50867 | 39.81564 | -0.04381326 | 55.50867 | 39.81377 | -0.04909488
55.51533 | 39.81797 | -0.04316978 | 55.51533 | 39.82286 | -0.04381412 | 55.51533 | 39.81997 | -0.04909044
55.522 | 39.8247 | -0.04317021 | 55.522 | 39.82884 | -0.04381656 | 55.522 | 39.82706 | -0.04908765
55.52866 | 39.83148 | -0.04316937 | 55.52866 | 39.83572 | -0.0438153 | 55.52866 | 39.83378 | -0.04908778
55.537 | 39.83989 | -0.04316884 | 55.537 | 39.84411 | -0.04381519 | 55.537 | 39.842 | -0.04908852
55.54534 | 39.84814 | -0.04316814 | 55.54534 | 39.85266 | -0.04381458 | 55.54534 | 39.84989 | -0.04908331
55.552 | 39.85459 | -0.04317197 | 55.552 | 39.85926 | -0.04381504 | 55.552 | 39.8574 | -0.04908254
55.55867 | 39.86126 | -0.04317707 | 55.55867 | 39.86595 | -0.04381563 | 55.55867 | 39.86375 | -0.04908511
55.56533 | 39.86802 | -0.04318033 | 55.56533 | 39.87261 | -0.04381504 | 55.56533 | 39.87044 | -0.0490841
55.572 | 39.87434 | -0.0431816 | 55.572 | 39.87962 | -0.04381653 | 55.572 | 39.8763 | -0.0490802
55.57867 | 39.88108 | -0.04318606 | 55.57867 | 39.88598 | -0.04381746 | 55.57867 | 39.88358 | -0.0490784
55.58533 | 39.88724 | -0.04318857 | 55.58533 | 39.89236 | -0.04381701 | 55.58533 | 39.89037 | -0.04907895
55.592 | 39.8944 | -0.04319125 | 55.592 | 39.8996 | -0.04382033 | 55.592 | 39.89694 | -0.04907954
55.59868 | 39.90099 | -0.04319052 | 55.59868 | 39.90563 | -0.04382084 | 55.59868 | 39.90334 | -0.04908215
55.60533 | 39.90756 | -0.0431902 | 55.60533 | 39.9121 | -0.04381888 | 55.60533 | 39.9105 | -0.04908604
55.612 | 39.91462 | -0.04319146 | 55.612 | 39.91848 | -0.0438202 | 55.612 | 39.91665 | -0.04908438
55.61866 | 39.92053 | -0.04319332 | 55.61866 | 39.92608 | -0.04381966 | 55.61866 | 39.92316 | -0.04908224
55.62533 | 39.92725 | -0.04319641 | 55.62533 | 39.93208 | -0.04381676 | 55.62533 | 39.93 | -0.04908326
55.632 | 39.93451 | -0.04319775 | 55.632 | 39.93888 | -0.04381611 | 55.632 | 39.93656 | -0.04908291
55.63867 | 39.94153 | -0.04319666 | 55.63867 | 39.94545 | -0.043819 | 55.63867 | 39.9436 | -0.04908403
55.64533 | 39.94852 | -0.0431979 | 55.64533 | 39.95226 | -0.04381908 | 55.64533 | 39.94994 | -0.04908717
55.652 | 39.95476 | -0.0432001 | 55.652 | 39.95941 | -0.04381746 | 55.652 | 39.95674 | -0.04908454
55.65867 | 39.96121 | -0.04320136 | 55.65867 | 39.96599 | -0.04381753 | 55.65867 | 39.9635 | -0.0490829
55.667 | 39.96939 | -0.04320272 | 55.667 | 39.97475 | -0.0438194 | 55.667 | 39.97183 | -0.04908656
55.67533 | 39.97772 | -0.04320729 | 55.67533 | 39.98277 | -0.04382158 | 55.67533 | 39.97998 | -0.0490935
55.682 | 39.98414 | -0.04321396 | 55.682 | 39.9891 | -0.0438225 | 55.682 | 39.98677 | -0.0490932
55.68867 | 39.99135 | -0.04321956 | 55.68867 | 39.99628 | -0.04382158 | 55.68867 | 39.99329 | -0.04909156
55.69533 | 39.99768 | -0.04322271 | 55.69533 | 40.0025 | -0.04382363 | 55.69533 | 40.00024 | -0.0490895
55.702 | 40.00414 | -0.04322424 | 55.702 | 40.00928 | -0.04382395 | 55.702 | 40.007 | -0.04908754
55.70867 | 40.01113 | -0.04322574 | 55.70867 | 40.01613 | -0.04382309 | 55.70867 | 40.01312 | -0.04908844
55.71533 | 40.01848 | -0.04322822 | 55.71533 | 40.02237 | -0.04382457 | 55.71533 | 40.01978 | -0.04909012
55.722 | 40.02436 | -0.04323303 | 55.722 | 40.02938 | -0.04382598 | 55.722 | 40.02695 | -0.04909219
55.72866 | 40.03168 | -0.04323508 | 55.72866 | 40.03567 | -0.04382254 | 55.72866 | 40.03357 | -0.04909867
55.73533 | 40.03845 | -0.04323496 | 55.73533 | 40.04229 | -0.04382046 | 55.73533 | 40.04044 | -0.04910435
55.742 | 40.04514 | -0.04323526 | 55.742 | 40.04923 | -0.0438233 | 55.742 | 40.04722 | -0.04910491
55.74866 | 40.05211 | -0.04323533 | 55.74866 | 40.05586 | -0.04382283 | 55.74866 | 40.05376 | -0.0491059
55.75533 | 40.05813 | -0.04323518 | 55.75533 | 40.0631 | -0.04382036 | 55.75533 | 40.0604 | -0.04911117
55.762 | 40.06467 | -0.0432395 | 55.762 | 40.06934 | -0.04381815 | 55.762 | 40.06747 | -0.04911622
55.76866 | 40.07165 | -0.04324302 | 55.76866 | 40.07578 | -0.04381947 | 55.76866 | 40.07364 | -0.04911654
55.77534 | 40.07739 | -0.04324514 | 55.77534 | 40.0825 | -0.04382219 | 55.77534 | 40.08025 | -0.04911663
55.782 | 40.08437 | -0.04324875 | 55.782 | 40.08915 | -0.0438225 | 55.782 | 40.08645 | -0.04911947
55.79033 | 40.09299 | -0.0432534 | 55.79033 | 40.09762 | -0.04382296 | 55.79033 | 40.0953 | -0.0491227
55.79868 | 40.10137 | -0.04325557 | 55.79868 | 40.10594 | -0.0438262 | 55.79868 | 40.1034 | -0.0491302
55.80533 | 40.10765 | -0.04325597 | 55.80533 | 40.11241 | -0.0438271 | 55.80533 | 40.10954 | -0.04913318
55.812 | 40.11456 | -0.04325734 | 55.812 | 40.11856 | -0.043825 | 55.812 | 40.11696 | -0.04913364
55.81866 | 40.12148 | -0.04325664 | 55.81866 | 40.12565 | -0.0438234 | 55.81866 | 40.12347 | -0.04913419
55.82533 | 40.12799 | -0.04325283 | 55.82533 | 40.13248 | -0.04382354 | 55.82533 | 40.1304 | -0.04913403
55.832 | 40.13471 | -0.04325171 | 55.832 | 40.13955 | -0.0438239 | 55.832 | 40.13679 | -0.04913248
55.83867 | 40.14094 | -0.04325566 | 55.83867 | 40.14639 | -0.043825 | 55.83867 | 40.14354 | -0.0491314
55.84533 | 40.14823 | -0.04325582 | 55.84533 | 40.1529 | -0.04382743 | 55.84533 | 40.15016 | -0.04912935
55.852 | 40.15468 | -0.04325278 | 55.852 | 40.15981 | -0.0438308 | 55.852 | 40.15722 | -0.0491291
55.85867 | 40.16146 | -0.04325344 | 55.85867 | 40.16561 | -0.04383122 | 55.85867 | 40.16382 | -0.04913156
55.86533 | 40.1682 | -0.04325642 | 55.86533 | 40.17257 | -0.04382968 | 55.86533 | 40.17029 | -0.04913394
55.872 | 40.17465 | -0.0432548 | 55.872 | 40.17903 | -0.04383126 | 55.872 | 40.17692 | -0.04913497
55.87867 | 40.18133 | -0.04325652 | 55.87867 | 40.18614 | -0.04383296 | 55.87867 | 40.183 | -0.0491365
55.88532 | 40.1879 | -0.0432573 | 55.88532 | 40.19222 | -0.04383458 | 55.88532 | 40.19052 | -0.04913556
55.892 | 40.19493 | -0.04325605 | 55.892 | 40.19891 | -0.04383519 | 55.892 | 40.19693 | -0.0491359
55.89868 | 40.20159 | -0.04325716 | 55.89868 | 40.20622 | -0.04383366 | 55.89868 | 40.20325 | -0.04913859
55.90533 | 40.20852 | -0.04325566 | 55.90533 | 40.21226 | -0.04383474 | 55.90533 | 40.20989 | -0.04913884
55.912 | 40.21426 | -0.0432562 | 55.912 | 40.21909 | -0.04383665 | 55.912 | 40.2166 | -0.04913674
55.92034 | 40.2232 | -0.04325776 | 55.92034 | 40.22756 | -0.04383152 | 55.92034 | 40.22523 | -0.0491391
55.92866 | 40.23179 | -0.04325687 | 55.92866 | 40.23533 | -0.04382746 | 55.92866 | 40.23354 | -0.04914072
55.93533 | 40.23796 | -0.04325758 | 55.93533 | 40.24205 | -0.04382639 | 55.93533 | 40.24038 | -0.04913948
55.942 | 40.2439 | -0.04325688 | 55.942 | 40.24948 | -0.04382971 | 55.942 | 40.24644 | -0.0491398
55.94866 | 40.25124 | -0.04325671 | 55.94866 | 40.25568 | -0.04383242 | 55.94866 | 40.25355 | -0.04914185
55.95533 | 40.25769 | -0.04325463 | 55.95533 | 40.26266 | -0.04383168 | 55.95533 | 40.26004 | -0.0491424
55.962 | 40.26466 | -0.0432516 | 55.962 | 40.26935 | -0.04383037 | 55.962 | 40.2664 | -0.04913922
55.96866 | 40.27136 | -0.0432524 | 55.96866 | 40.27637 | -0.04383231 | 55.96866 | 40.27372 | -0.04913614
55.97534 | 40.27787 | -0.0432511 | 55.97534 | 40.2825 | -0.04383024 | 55.97534 | 40.27992 | -0.04914128
55.982 | 40.28513 | -0.04325029 | 55.982 | 40.28918 | -0.0438262 | 55.982 | 40.28662 | -0.04914562
55.98867 | 40.2915 | -0.04325257 | 55.98867 | 40.29516 | -0.0438285 | 55.98867 | 40.29381 | -0.04914856
55.99533 | 40.29788 | -0.04325336 | 55.99533 | 40.30238 | -0.043832 | 55.99533 | 40.2997 | -0.04915328
56.002 | 40.30515 | -0.04325539 | 56.002 | 40.30934 | -0.04383328 | 56.002 | 40.30616 | -0.04915322
56.00867 | 40.31182 | -0.04325876 | 56.00867 | 40.31603 | -0.04383408 | 56.00867 | 40.31312 | -0.04915219
56.01533 | 40.31843 | -0.04326333 | 56.01533 | 40.3227 | -0.04383602 | 56.01533 | 40.31986 | -0.04915426
56.022 | 40.32487 | -0.04326831 | 56.022 | 40.32947 | -0.04383602 | 56.022 | 40.32658 | -0.04915639
56.02866 | 40.33116 | -0.04326972 | 56.02866 | 40.33629 | -0.04383633 | 56.02866 | 40.3332 | -0.04915924
56.03533 | 40.33786 | -0.04327008 | 56.03533 | 40.3425 | -0.04384154 | 56.03533 | 40.33972 | -0.04916243
56.04366 | 40.3469 | -0.04327256 | 56.04366 | 40.35106 | -0.04384376 | 56.04366 | 40.34891 | -0.04916428
56.052 | 40.35524 | -0.04327822 | 56.052 | 40.35898 | -0.043843 | 56.052 | 40.35636 | -0.04916702
56.05867 | 40.36149 | -0.04327942 | 56.05867 | 40.36585 | -0.04384356 | 56.05867 | 40.36385 | -0.04916607
56.06533 | 40.36826 | -0.0432782 | 56.06533 | 40.37244 | -0.04384036 | 56.06533 | 40.37 | -0.04916662
56.072 | 40.37486 | -0.04327807 | 56.072 | 40.37944 | -0.04384038 | 56.072 | 40.37635 | -0.04916711
56.07867 | 40.38156 | -0.04327934 | 56.07867 | 40.38594 | -0.04384376 | 56.07867 | 40.38353 | -0.04917056
56.08533 | 40.38854 | -0.0432818 | 56.08533 | 40.39247 | -0.04384566 | 56.08533 | 40.39028 | -0.04917506
56.092 | 40.39462 | -0.04328116 | 56.092 | 40.39951 | -0.0438445 | 56.092 | 40.39652 | -0.04917713
56.09868 | 40.4018 | -0.0432819 | 56.09868 | 40.40562 | -0.04384416 | 56.09868 | 40.4027 | -0.04917831
56.10533 | 40.40854 | -0.04328078 | 56.10533 | 40.41213 | -0.04384466 | 56.10533 | 40.40953 | -0.04917864
56.112 | 40.41502 | -0.04328194 | 56.112 | 40.41907 | -0.04384552 | 56.112 | 40.41687 | -0.04917949
56.11866 | 40.42181 | -0.04328564 | 56.11866 | 40.42624 | -0.04384783 | 56.11866 | 40.42368 | -0.04918294
56.12533 | 40.42838 | -0.04328758 | 56.12533 | 40.43264 | -0.0438466 | 56.12533 | 40.42984 | -0.04918435
56.132 | 40.435 | -0.0432888 | 56.132 | 40.43909 | -0.04384358 | 56.132 | 40.43638 | -0.04918406
56.13867 | 40.44118 | -0.04329222 | 56.13867 | 40.44549 | -0.04384196 | 56.13867 | 40.44334 | -0.04918772
56.14533 | 40.4482 | -0.04329675 | 56.14533 | 40.45254 | -0.04384458 | 56.14533 | 40.44952 | -0.04918946
56.152 | 40.45512 | -0.04329704 | 56.152 | 40.45922 | -0.04384741 | 56.152 | 40.4564 | -0.04918846
56.15867 | 40.4616 | -0.04329912 | 56.15867 | 40.46582 | -0.0438492 | 56.15867 | 40.46354 | -0.04918886
56.16533 | 40.46813 | -0.0433013 | 56.16533 | 40.47252 | -0.04384869 | 56.16533 | 40.46976 | -0.04918721
56.17366 | 40.47691 | -0.04330388 | 56.17366 | 40.48088 | -0.04384776 | 56.17366 | 40.47824 | -0.04918848
56.182 | 40.48518 | -0.04330728 | 56.182 | 40.48904 | -0.04385163 | 56.182 | 40.48656 | -0.04919182
56.18867 | 40.49188 | -0.04330821 | 56.18867 | 40.49582 | -0.04384998 | 56.18867 | 40.49348 | -0.04919317
56.19533 | 40.4982 | -0.04331033 | 56.19533 | 40.50246 | -0.04384713 | 56.19533 | 40.49986 | -0.0491931
56.202 | 40.50456 | -0.04331497 | 56.202 | 40.50924 | -0.04384942 | 56.202 | 40.50687 | -0.04918903
56.20867 | 40.51175 | -0.04331583 | 56.20867 | 40.51626 | -0.04385334 | 56.20867 | 40.51291 | -0.04918516
56.21533 | 40.51785 | -0.04331182 | 56.21533 | 40.52256 | -0.04385498 | 56.21533 | 40.51982 | -0.04918994
56.222 | 40.52439 | -0.04331276 | 56.222 | 40.52955 | -0.04385606 | 56.222 | 40.52636 | -0.04919527
56.22866 | 40.53168 | -0.04331406 | 56.22866 | 40.53558 | -0.04385826 | 56.22866 | 40.5333 | -0.04919409
56.23533 | 40.53782 | -0.04331293 | 56.23533 | 40.54206 | -0.04386215 | 56.23533 | 40.53986 | -0.04919216
56.242 | 40.54534 | -0.04331178 | 56.242 | 40.54915 | -0.04386298 | 56.242 | 40.54656 | -0.0491899
56.24866 | 40.55175 | -0.0433135 | 56.24866 | 40.55538 | -0.04386396 | 56.24866 | 40.55331 | -0.04918876
56.25533 | 40.55836 | -0.04331259 | 56.25533 | 40.56274 | -0.04386911 | 56.25533 | 40.55945 | -0.04919079
56.262 | 40.56509 | -0.04331127 | 56.262 | 40.56906 | -0.0438728 | 56.262 | 40.5666 | -0.04919312
56.26866 | 40.5715 | -0.04331059 | 56.26866 | 40.5759 | -0.04387188 | 56.26866 | 40.57336 | -0.04919222
56.27534 | 40.578 | -0.04331266 | 56.27534 | 40.5821 | -0.04386894 | 56.27534 | 40.58 | -0.04919483
56.282 | 40.58417 | -0.04331426 | 56.282 | 40.58906 | -0.04386772 | 56.282 | 40.58643 | -0.04919297
56.28867 | 40.59191 | -0.04331436 | 56.28867 | 40.59582 | -0.04386628 | 56.28867 | 40.59292 | -0.04918907
56.297 | 40.59996 | -0.04331264 | 56.297 | 40.60418 | -0.043868 | 56.297 | 40.60149 | -0.04919117
56.30533 | 40.60815 | -0.04331117 | 56.30533 | 40.6131 | -0.04387343 | 56.30533 | 40.60976 | -0.04919555
56.312 | 40.61496 | -0.04331172 | 56.312 | 40.61953 | -0.04387761 | 56.312 | 40.61627 | -0.04919696
56.31866 | 40.62141 | -0.04331276 | 56.31866 | 40.626 | -0.04388382 | 56.31866 | 40.62314 | -0.04919788
56.32533 | 40.6287 | -0.04331391 | 56.32533 | 40.63286 | -0.0438887 | 56.32533 | 40.62972 | -0.04919912
56.332 | 40.6348 | -0.04331497 | 56.332 | 40.63946 | -0.04389056 | 56.332 | 40.63614 | -0.04919633
56.33867 | 40.64167 | -0.04331582 | 56.33867 | 40.64585 | -0.04389248 | 56.33867 | 40.64268 | -0.04919524
56.34533 | 40.64782 | -0.04331817 | 56.34533 | 40.65279 | -0.04389584 | 56.34533 | 40.64994 | -0.0491966
56.352 | 40.655 | -0.04331841 | 56.352 | 40.65922 | -0.04389719 | 56.352 | 40.65574 | -0.04919584
56.35867 | 40.66194 | -0.04331383 | 56.35867 | 40.6662 | -0.04389756 | 56.35867 | 40.66296 | -0.04919324
56.36533 | 40.6683 | -0.04330981 | 56.36533 | 40.67252 | -0.04390033 | 56.36533 | 40.6691 | -0.0491922
56.372 | 40.67473 | -0.04331372 | 56.372 | 40.67893 | -0.04390585 | 56.372 | 40.6763 | -0.04918865
56.37867 | 40.6815 | -0.04331898 | 56.37867 | 40.68626 | -0.04391136 | 56.37867 | 40.68304 | -0.04918442
56.38532 | 40.68834 | -0.04332057 | 56.38532 | 40.69284 | -0.04391174 | 56.38532 | 40.68959 | -0.04918388
56.392 | 40.69464 | -0.04331844 | 56.392 | 40.69954 | -0.04390959 | 56.392 | 40.69614 | -0.04918734
56.39868 | 40.70105 | -0.04332067 | 56.39868 | 40.70576 | -0.0439101 | 56.39868 | 40.70328 | -0.049193
56.40533 | 40.7083 | -0.04332604 | 56.40533 | 40.7127 | -0.04391288 | 56.40533 | 40.71002 | -0.04919369
56.412 | 40.71496 | -0.04332547 | 56.412 | 40.7196 | -0.04391504 | 56.412 | 40.71661 | -0.04919224
56.41866 | 40.72197 | -0.04332492 | 56.41866 | 40.72672 | -0.04391572 | 56.41866 | 40.72312 | -0.0491902
56.427 | 40.73041 | -0.04332766 | 56.427 | 40.73468 | -0.04391738 | 56.427 | 40.73152 | -0.04919422
56.43533 | 40.73838 | -0.04332748 | 56.43533 | 40.74282 | -0.04392042 | 56.43533 | 40.74004 | -0.04919694
56.442 | 40.74505 | -0.0433298 | 56.442 | 40.74919 | -0.04392465 | 56.442 | 40.74665 | -0.04919447
56.44866 | 40.75187 | -0.04332783 | 56.44866 | 40.75638 | -0.04392833 | 56.44866 | 40.75275 | -0.04919502
56.45533 | 40.75743 | -0.04332498 | 56.45533 | 40.76312 | -0.04393072 | 56.45533 | 40.75994 | -0.04919724
56.462 | 40.7652 | -0.04332816 | 56.462 | 40.76986 | -0.04393041 | 56.462 | 40.76659 | -0.04919752
56.46866 | 40.77219 | -0.04333269 | 56.46866 | 40.77626 | -0.04392993 | 56.46866 | 40.77291 | -0.04919669
56.47534 | 40.77838 | -0.043333 | 56.47534 | 40.78278 | -0.04392954 | 56.47534 | 40.77978 | -0.04919522
56.482 | 40.78476 | -0.04333105 | 56.482 | 40.78922 | -0.04392969 | 56.482 | 40.78644 | -0.04919578
56.48867 | 40.7917 | -0.04333194 | 56.48867 | 40.79592 | -0.04393044 | 56.48867 | 40.79324 | -0.0491978
56.49533 | 40.79843 | -0.04333366 | 56.49533 | 40.80308 | -0.04393002 | 56.49533 | 40.79953 | -0.04919476
56.502 | 40.80538 | -0.04333272 | 56.502 | 40.8098 | -0.04393074 | 56.502 | 40.80635 | -0.04919235
56.50867 | 40.81149 | -0.04333106 | 56.50867 | 40.81622 | -0.04393066 | 56.50867 | 40.81326 | -0.04919134
56.51533 | 40.81844 | -0.0433313 | 56.51533 | 40.82256 | -0.04392958 | 56.51533 | 40.81976 | -0.04918876
56.522 | 40.825 | -0.04333391 | 56.522 | 40.82936 | -0.04392972 | 56.522 | 40.82675 | -0.04918857
56.52866 | 40.83138 | -0.04333406 | 56.52866 | 40.8366 | -0.04392992 | 56.52866 | 40.83338 | -0.04918993
56.53533 | 40.8381 | -0.04333393 | 56.53533 | 40.84303 | -0.04393261 | 56.53533 | 40.83981 | -0.04918972
56.542 | 40.84512 | -0.04333711 | 56.542 | 40.8494 | -0.04393344 | 56.542 | 40.84656 | -0.04919067
56.55034 | 40.85366 | -0.04333794 | 56.55034 | 40.85744 | -0.04393176 | 56.55034 | 40.855 | -0.04919762
56.55867 | 40.8618 | -0.0433374 | 56.55867 | 40.86606 | -0.04393287 | 56.55867 | 40.86346 | -0.04920054
56.56533 | 40.86876 | -0.04334028 | 56.56533 | 40.87286 | -0.043935 | 56.56533 | 40.86958 | -0.04920072
56.572 | 40.87517 | -0.04334261 | 56.572 | 40.87961 | -0.04393062 | 56.572 | 40.87646 | -0.04920172
56.57867 | 40.88165 | -0.0433415 | 56.57867 | 40.88594 | -0.04392253 | 56.57867 | 40.8824 | -0.0491988
56.58533 | 40.88846 | -0.04334167 | 56.58533 | 40.89307 | -0.0439216 | 56.58533 | 40.88976 | -0.04919373
56.592 | 40.89539 | -0.04334339 | 56.592 | 40.89956 | -0.04392308 | 56.592 | 40.89668 | -0.0491932
56.59868 | 40.90166 | -0.0433463 | 56.59868 | 40.90598 | -0.04391974 | 56.59868 | 40.90304 | -0.04919552
56.60533 | 40.90888 | -0.04334793 | 56.60533 | 40.91252 | -0.04392044 | 56.60533 | 40.90964 | -0.04919712
56.612 | 40.91531 | -0.0433467 | 56.612 | 40.92002 | -0.04392367 | 56.612 | 40.9164 | -0.04919634
56.61866 | 40.9217 | -0.04334348 | 56.61866 | 40.9265 | -0.04392248 | 56.61866 | 40.92279 | -0.049193
56.62533 | 40.92798 | -0.0433435 | 56.62533 | 40.93282 | -0.04392186 | 56.62533 | 40.92968 | -0.04919201
56.632 | 40.9347 | -0.0433456 | 56.632 | 40.93951 | -0.0439239 | 56.632 | 40.93622 | -0.04919646
56.63867 | 40.94124 | -0.0433476 | 56.63867 | 40.94585 | -0.04392086 | 56.63867 | 40.94328 | -0.04919918
56.64533 | 40.94886 | -0.04334996 | 56.64533 | 40.95281 | -0.04391814 | 56.64533 | 40.94931 | -0.0492
56.652 | 40.9549 | -0.04334903 | 56.652 | 40.95988 | -0.04391994 | 56.652 | 40.95615 | -0.04920025
56.65867 | 40.96156 | -0.0433456 | 56.65867 | 40.96604 | -0.04392197 | 56.65867 | 40.9629 | -0.04919994
56.66533 | 40.96791 | -0.04334378 | 56.66533 | 40.97288 | -0.04392238 | 56.66533 | 40.96922 | -0.04920219
56.672 | 40.97564 | -0.04334452 | 56.672 | 40.97932 | -0.04392033 | 56.672 | 40.97662 | -0.04920502
56.68033 | 40.98294 | -0.04334139 | 56.68033 | 40.98772 | -0.04391897 | 56.68033 | 40.9848 | -0.04920846
56.68867 | 40.9915 | -0.04333969 | 56.68867 | 40.99612 | -0.04391953 | 56.68867 | 40.99344 | -0.04921688
56.69533 | 40.99806 | -0.04333961 | 56.69533 | 41.00246 | -0.04392186 | 56.69533 | 40.99982 | -0.04921902
56.702 | 41.00488 | -0.04334119 | 56.702 | 41.00967 | -0.04392294 | 56.702 | 41.00662 | -0.0492182
56.70867 | 41.01172 | -0.04334484 | 56.70867 | 41.01617 | -0.04392363 | 56.70867 | 41.0123 | -0.04922078
56.71533 | 41.01854 | -0.04334544 | 56.71533 | 41.02305 | -0.04392393 | 56.71533 | 41.02019 | -0.0492265
56.722 | 41.02493 | -0.04334361 | 56.722 | 41.02908 | -0.04392314 | 56.722 | 41.0268 | -0.04922996
56.72866 | 41.03136 | -0.04334498 | 56.72866 | 41.03563 | -0.04392288 | 56.72866 | 41.0326 | -0.04923332
56.73533 | 41.0385 | -0.04334937 | 56.73533 | 41.04246 | -0.04392203 | 56.73533 | 41.03955 | -0.04923426
56.742 | 41.04525 | -0.0433505 | 56.742 | 41.04892 | -0.04391916 | 56.742 | 41.0463 | -0.04923354
56.74866 | 41.05176 | -0.04334847 | 56.74866 | 41.05606 | -0.04391752 | 56.74866 | 41.05307 | -0.04923421
56.75533 | 41.05809 | -0.04334796 | 56.75533 | 41.06266 | -0.04391918 | 56.75533 | 41.05944 | -0.04923389
56.762 | 41.06494 | -0.04334961 | 56.762 | 41.06976 | -0.04392011 | 56.762 | 41.066 | -0.0492355
56.76866 | 41.07174 | -0.04335026 | 56.76866 | 41.07633 | -0.04391578 | 56.76866 | 41.07235 | -0.0492389
56.77534 | 41.07846 | -0.04335026 | 56.77534 | 41.08287 | -0.04391422 | 56.77534 | 41.07959 | -0.04924347
56.782 | 41.08565 | -0.0433504 | 56.782 | 41.0891 | -0.04391269 | 56.782 | 41.08683 | -0.04924615
56.78867 | 41.09156 | -0.04335502 | 56.78867 | 41.09604 | -0.04391266 | 56.78867 | 41.09324 | -0.04924722
56.79534 | 41.09831 | -0.04336084 | 56.79534 | 41.10275 | -0.04391572 | 56.79534 | 41.09947 | -0.04924786
56.80366 | 41.10706 | -0.04336574 | 56.80366 | 41.11089 | -0.04391494 | 56.80366 | 41.10812 | -0.04924902
56.812 | 41.1154 | -0.04336478 | 56.812 | 41.11911 | -0.04391704 | 56.812 | 41.11666 | -0.04925403
56.81866 | 41.12178 | -0.04336559 | 56.81866 | 41.12574 | -0.04392004 | 56.81866 | 41.12321 | -0.0492595
56.82533 | 41.12828 | -0.04336836 | 56.82533 | 41.13278 | -0.04392232 | 56.82533 | 41.12981 | -0.0492642
56.832 | 41.135 | -0.0433701 | 56.832 | 41.13904 | -0.04392402 | 56.832 | 41.13633 | -0.04926722
56.83867 | 41.1423 | -0.0433696 | 56.83867 | 41.1466 | -0.04392603 | 56.83867 | 41.14318 | -0.0492697
56.84533 | 41.14824 | -0.04337216 | 56.84533 | 41.15256 | -0.04392645 | 56.84533 | 41.14947 | -0.04927206
56.852 | 41.15502 | -0.04337434 | 56.852 | 41.15961 | -0.04392669 | 56.852 | 41.15644 | -0.04927275
56.85867 | 41.16192 | -0.04337102 | 56.85867 | 41.16609 | -0.04392746 | 56.85867 | 41.16192 | -0.04927254
56.86533 | 41.16856 | -0.04337305 | 56.86533 | 41.1725 | -0.04392466 | 56.86533 | 41.1698 | -0.04927267
56.872 | 41.17483 | -0.04337456 | 56.872 | 41.1793 | -0.04392274 | 56.872 | 41.17691 | -0.04927594
56.87867 | 41.18189 | -0.04337552 | 56.87867 | 41.18564 | -0.04392484 | 56.87867 | 41.18325 | -0.04928002
56.88532 | 41.18819 | -0.04337521 | 56.88532 | 41.19253 | -0.04392963 | 56.88532 | 41.18992 | -0.04928033
56.892 | 41.19545 | -0.04337246 | 56.892 | 41.19982 | -0.04393188 | 56.892 | 41.19676 | -0.04927792
56.89868 | 41.20196 | -0.043369 | 56.89868 | 41.2055 | -0.04393262 | 56.89868 | 41.20261 | -0.04927734
56.90533 | 41.20882 | -0.04336742 | 56.90533 | 41.21234 | -0.04393467 | 56.90533 | 41.20933 | -0.04928191
56.912 | 41.21529 | -0.04336766 | 56.912 | 41.21907 | -0.04393444 | 56.912 | 41.2166 | -0.04928124
56.91866 | 41.22125 | -0.04336912 | 56.91866 | 41.2254 | -0.04393372 | 56.91866 | 41.22281 | -0.04927732
56.92533 | 41.2284 | -0.04337193 | 56.92533 | 41.23212 | -0.04393437 | 56.92533 | 41.22919 | -0.04927758
56.93367 | 41.23691 | -0.04336922 | 56.93367 | 41.2407 | -0.0439302 | 56.93367 | 41.23794 | -0.04927906
56.942 | 41.24477 | -0.04336818 | 56.942 | 41.24937 | -0.04393243 | 56.942 | 41.24628 | -0.04928325
56.94866 | 41.25198 | -0.04337036 | 56.94866 | 41.25634 | -0.04393634 | 56.94866 | 41.2532 | -0.04927969
56.95533 | 41.25854 | -0.04337217 | 56.95533 | 41.26258 | -0.04393604 | 56.95533 | 41.25962 | -0.04927665
56.962 | 41.26523 | -0.04337148 | 56.962 | 41.26962 | -0.04393579 | 56.962 | 41.26658 | -0.0492814
56.96866 | 41.2721 | -0.0433675 | 56.96866 | 41.27605 | -0.04393728 | 56.96866 | 41.27283 | -0.0492849
56.97534 | 41.27824 | -0.04336438 | 56.97534 | 41.28255 | -0.04394117 | 56.97534 | 41.27972 | -0.04928344
56.982 | 41.28518 | -0.04336447 | 56.982 | 41.28935 | -0.04394412 | 56.982 | 41.28622 | -0.04928288
56.98867 | 41.29183 | -0.04336565 | 56.98867 | 41.29565 | -0.04394724 | 56.98867 | 41.29328 | -0.04928656
56.99533 | 41.2986 | -0.04336594 | 56.99533 | 41.30242 | -0.04395466 | 56.99533 | 41.29972 | -0.04928492
57.002 | 41.30505 | -0.04336697 | 57.002 | 41.30924 | -0.04395791 | 57.002 | 41.30628 | -0.04928209
57.00867 | 41.31162 | -0.0433693 | 57.00867 | 41.31589 | -0.04395863 | 57.00867 | 41.3132 | -0.04928461
57.01533 | 41.31825 | -0.04337044 | 57.01533 | 41.32272 | -0.04395768 | 57.01533 | 41.3196 | -0.04928622
57.022 | 41.3249 | -0.04337117 | 57.022 | 41.3293 | -0.04395618 | 57.022 | 41.3264 | -0.04928616
57.02866 | 41.33184 | -0.04336922 | 57.02866 | 41.33618 | -0.043957 | 57.02866 | 41.33265 | -0.04928634
57.03533 | 41.33795 | -0.0433634 | 57.03533 | 41.34258 | -0.04395633 | 57.03533 | 41.33974 | -0.04928747
57.042 | 41.34505 | -0.04336126 | 57.042 | 41.3493 | -0.04395504 | 57.042 | 41.34628 | -0.04928598
57.04868 | 41.35161 | -0.04336132 | 57.04868 | 41.35632 | -0.04395918 | 57.04868 | 41.3527 | -0.04928679
57.057 | 41.35958 | -0.04335856 | 57.057 | 41.36398 | -0.043964 | 57.057 | 41.36128 | -0.04928743
57.06533 | 41.36847 | -0.04335858 | 57.06533 | 41.3723 | -0.04396572 | 57.06533 | 41.36934 | -0.04928545
57.072 | 41.37468 | -0.04335688 | 57.072 | 41.37911 | -0.04396402 | 57.072 | 41.37662 | -0.049285
57.07867 | 41.38132 | -0.04335702 | 57.07867 | 41.38633 | -0.04396191 | 57.07867 | 41.38214 | -0.04928539
57.08533 | 41.38864 | -0.04335574 | 57.08533 | 41.39228 | -0.0439622 | 57.08533 | 41.38897 | -0.04928564
57.092 | 41.39502 | -0.04335152 | 57.092 | 41.39946 | -0.04396409 | 57.092 | 41.39602 | -0.04928402
57.09868 | 41.40191 | -0.04334912 | 57.09868 | 41.40586 | -0.04396381 | 57.09868 | 41.40279 | -0.04928759
57.10533 | 41.4085 | -0.04334967 | 57.10533 | 41.41256 | -0.04396484 | 57.10533 | 41.40987 | -0.04928998
57.112 | 41.41523 | -0.04335229 | 57.112 | 41.41954 | -0.04396478 | 57.112 | 41.41538 | -0.04928568
57.11866 | 41.42118 | -0.043353 | 57.11866 | 41.42587 | -0.04396158 | 57.11866 | 41.42256 | -0.04928469
57.12533 | 41.4283 | -0.04335304 | 57.12533 | 41.43228 | -0.04395924 | 57.12533 | 41.42938 | -0.0492901
57.132 | 41.43462 | -0.04335034 | 57.132 | 41.43934 | -0.04395621 | 57.132 | 41.43612 | -0.04928996
57.13867 | 41.44126 | -0.04334789 | 57.13867 | 41.44588 | -0.04395492 | 57.13867 | 41.44281 | -0.04928906
57.14533 | 41.44838 | -0.04335016 | 57.14533 | 41.45268 | -0.04395394 | 57.14533 | 41.44952 | -0.04929166
57.152 | 41.45434 | -0.04335206 | 57.152 | 41.45856 | -0.04395398 | 57.152 | 41.45648 | -0.04929546
57.15867 | 41.46141 | -0.04334932 | 57.15867 | 41.4662 | -0.04395516 | 57.15867 | 41.46304 | -0.04929596
57.16533 | 41.4681 | -0.0433467 | 57.16533 | 41.47227 | -0.04395568 | 57.16533 | 41.4699 | -0.04929354
57.172 | 41.47433 | -0.04334774 | 57.172 | 41.47911 | -0.0439603 | 57.172 | 41.47607 | -0.0492962
57.17866 | 41.48112 | -0.04335046 | 57.17866 | 41.48584 | -0.04396353 | 57.17866 | 41.48308 | -0.04930248
57.187 | 41.48982 | -0.04335206 | 57.187 | 41.49406 | -0.04395754 | 57.187 | 41.49135 | -0.04930424
57.19533 | 41.49772 | -0.04334688 | 57.19533 | 41.50282 | -0.04395782 | 57.19533 | 41.49885 | -0.04930523
57.202 | 41.50462 | -0.04334885 | 57.202 | 41.50914 | -0.04396018 | 57.202 | 41.5062 | -0.04930487
57.20867 | 41.51144 | -0.04335248 | 57.20867 | 41.51542 | -0.04396196 | 57.20867 | 41.5129 | -0.04930246
57.21533 | 41.5185 | -0.04335281 | 57.21533 | 41.52237 | -0.04396534 | 57.21533 | 41.51968 | -0.04930836
57.222 | 41.52502 | -0.04335588 | 57.222 | 41.52881 | -0.0439647 | 57.222 | 41.52615 | -0.04931224
57.22866 | 41.53179 | -0.04335916 | 57.22866 | 41.53633 | -0.04396072 | 57.22866 | 41.53272 | -0.04930966
57.23533 | 41.53858 | -0.04335718 | 57.23533 | 41.54231 | -0.04395914 | 57.23533 | 41.53943 | -0.0493094
57.242 | 41.54492 | -0.04335624 | 57.242 | 41.54909 | -0.04396321 | 57.242 | 41.54564 | -0.04931201
57.24866 | 41.55146 | -0.04335629 | 57.24866 | 41.55606 | -0.04396616 | 57.24866 | 41.55266 | -0.04931335
57.25533 | 41.55809 | -0.04336096 | 57.25533 | 41.56234 | -0.04396366 | 57.25533 | 41.55956 | -0.0493143
57.262 | 41.56526 | -0.0433665 | 57.262 | 41.5689 | -0.04396274 | 57.262 | 41.56675 | -0.04931588
57.26866 | 41.57182 | -0.04336688 | 57.26866 | 41.57593 | -0.04396546 | 57.26866 | 41.57275 | -0.04931818
57.27534 | 41.578 | -0.04336684 | 57.27534 | 41.58292 | -0.04396681 | 57.27534 | 41.5795 | -0.04932301
57.282 | 41.58434 | -0.0433666 | 57.282 | 41.5891 | -0.04396696 | 57.282 | 41.5867 | -0.04932658
57.28867 | 41.59146 | -0.04336842 | 57.28867 | 41.59621 | -0.04396766 | 57.28867 | 41.59358 | -0.04933004
57.29534 | 41.59808 | -0.04337417 | 57.29534 | 41.60276 | -0.04397175 | 57.29534 | 41.60031 | -0.04933168
57.302 | 41.60475 | -0.0433778 | 57.302 | 41.60986 | -0.04397334 | 57.302 | 41.60654 | -0.04933178
57.31033 | 41.61295 | -0.043379 | 57.31033 | 41.61778 | -0.04397358 | 57.31033 | 41.61468 | -0.04933967
57.31866 | 41.62181 | -0.04338184 | 57.31866 | 41.62568 | -0.04397509 | 57.31866 | 41.62307 | -0.04934672
57.32533 | 41.62852 | -0.04338142 | 57.32533 | 41.6322 | -0.04397207 | 57.32533 | 41.62965 | -0.04934828
57.332 | 41.63444 | -0.04338083 | 57.332 | 41.63889 | -0.04397455 | 57.332 | 41.63625 | -0.04935303
57.33867 | 41.64172 | -0.04338219 | 57.33867 | 41.646 | -0.04397614 | 57.33867 | 41.64326 | -0.04935831
57.34533 | 41.6484 | -0.04338364 | 57.34533 | 41.6526 | -0.04397581 | 57.34533 | 41.64978 | -0.04935982
57.352 | 41.6545 | -0.04338804 | 57.352 | 41.65965 | -0.04397434 | 57.352 | 41.65659 | -0.04936154
57.35867 | 41.66144 | -0.0433886 | 57.35867 | 41.66531 | -0.0439732 | 57.35867 | 41.66316 | -0.04936372
57.36533 | 41.66775 | -0.0433878 | 57.36533 | 41.67288 | -0.04397393 | 57.36533 | 41.66971 | -0.04936272
57.372 | 41.67506 | -0.04339168 | 57.372 | 41.6792 | -0.04397684 | 57.372 | 41.67622 | -0.04936576
57.37867 | 41.68161 | -0.04339448 | 57.37867 | 41.68621 | -0.04397941 | 57.37867 | 41.6833 | -0.04936913
57.38532 | 41.68784 | -0.04339396 | 57.38532 | 41.69254 | -0.04397989 | 57.38532 | 41.6896 | -0.04936958
57.392 | 41.69483 | -0.04339228 | 57.392 | 41.69959 | -0.04398124 | 57.392 | 41.69614 | -0.04936963
57.39868 | 41.70104 | -0.0433918 | 57.39868 | 41.70576 | -0.04398033 | 57.39868 | 41.70328 | -0.0493693
57.40533 | 41.70844 | -0.0433951 | 57.40533 | 41.71235 | -0.04397634 | 57.40533 | 41.70952 | -0.04937387
57.412 | 41.71482 | -0.0433977 | 57.412 | 41.71925 | -0.0439765 | 57.412 | 41.71672 | -0.04937674
57.41866 | 41.72165 | -0.0433978 | 57.41866 | 41.72592 | -0.04397719 | 57.41866 | 41.72336 | -0.04937558
57.42533 | 41.72847 | -0.04340078 | 57.42533 | 41.73259 | -0.04397719 | 57.42533 | 41.72965 | -0.04937696
57.432 | 41.73487 | -0.04340195 | 57.432 | 41.73957 | -0.04397512 | 57.432 | 41.73672 | -0.04938
57.44033 | 41.74297 | -0.04339904 | 57.44033 | 41.74752 | -0.04397196 | 57.44033 | 41.74512 | -0.04938373
57.44866 | 41.75141 | -0.04340166 | 57.44866 | 41.75561 | -0.04397265 | 57.44866 | 41.7528 | -0.04938554
57.45533 | 41.75817 | -0.0434067 | 57.45533 | 41.7626 | -0.04397403 | 57.45533 | 41.75984 | -0.04938649
57.462 | 41.76478 | -0.04340878 | 57.462 | 41.76897 | -0.04397358 | 57.462 | 41.76697 | -0.04938654
57.46866 | 41.77153 | -0.04340922 | 57.46866 | 41.7759 | -0.04397221 | 57.46866 | 41.77329 | -0.04938709
57.47534 | 41.77856 | -0.0434086 | 57.47534 | 41.78267 | -0.04397022 | 57.47534 | 41.77933 | -0.04938734
57.482 | 41.78508 | -0.04341187 | 57.482 | 41.78952 | -0.04396877 | 57.482 | 41.78612 | -0.04938679
57.48867 | 41.79156 | -0.04341522 | 57.48867 | 41.7962 | -0.04396556 | 57.48867 | 41.79275 | -0.0493869
57.49533 | 41.79858 | -0.04341617 | 57.49533 | 41.8025 | -0.04396314 | 57.49533 | 41.79981 | -0.04938826
57.502 | 41.80469 | -0.0434179 | 57.502 | 41.80881 | -0.043963 | 57.502 | 41.80649 | -0.04938739
57.50867 | 41.81176 | -0.04341963 | 57.50867 | 41.81591 | -0.04396315 | 57.50867 | 41.81286 | -0.049385
57.51533 | 41.81837 | -0.04342188 | 57.51533 | 41.82252 | -0.04396301 | 57.51533 | 41.82002 | -0.0493857
57.522 | 41.82518 | -0.0434253 | 57.522 | 41.82934 | -0.04396028 | 57.522 | 41.82648 | -0.04938697
57.52866 | 41.83153 | -0.043428 | 57.52866 | 41.8356 | -0.04395593 | 57.52866 | 41.83355 | -0.0493873
57.53533 | 41.83795 | -0.04342996 | 57.53533 | 41.84211 | -0.04395746 | 57.53533 | 41.8401 | -0.04938903
57.542 | 41.8451 | -0.04343261 | 57.542 | 41.84924 | -0.0439584 | 57.542 | 41.84615 | -0.04939098
57.54868 | 41.85145 | -0.04343152 | 57.54868 | 41.85562 | -0.04395654 | 57.54868 | 41.8531 | -0.04939016
57.55533 | 41.8581 | -0.0434285 | 57.55533 | 41.86286 | -0.04395522 | 57.55533 | 41.85992 | -0.04938924
57.56367 | 41.86657 | -0.04343074 | 57.56367 | 41.87062 | -0.04395778 | 57.56367 | 41.86836 | -0.04938884
57.572 | 41.8751 | -0.0434314 | 57.572 | 41.87915 | -0.04395706 | 57.572 | 41.87699 | -0.04938925
57.57867 | 41.88128 | -0.04342926 | 57.57867 | 41.88556 | -0.04395508 | 57.57867 | 41.88295 | -0.04938986
57.58533 | 41.88856 | -0.04343062 | 57.58533 | 41.89189 | -0.043957 | 57.58533 | 41.8896 | -0.04938918
57.592 | 41.89465 | -0.04343037 | 57.592 | 41.89947 | -0.0439612 | 57.592 | 41.89649 | -0.04938722
57.59868 | 41.90149 | -0.04343067 | 57.59868 | 41.90578 | -0.04396256 | 57.59868 | 41.90303 | -0.0493869
57.60533 | 41.90828 | -0.04343367 | 57.60533 | 41.91226 | -0.04396134 | 57.60533 | 41.90956 | -0.04938697
57.612 | 41.91513 | -0.04343585 | 57.612 | 41.91964 | -0.04396279 | 57.612 | 41.91633 | -0.04938668
57.61866 | 41.92154 | -0.0434329 | 57.61866 | 41.92582 | -0.0439634 | 57.61866 | 41.92276 | -0.04938366
57.62533 | 41.92791 | -0.04343376 | 57.62533 | 41.93267 | -0.0439657 | 57.62533 | 41.92967 | -0.04938134
57.632 | 41.93518 | -0.04343772 | 57.632 | 41.93958 | -0.04396534 | 57.632 | 41.93625 | -0.04938072
57.63867 | 41.9416 | -0.04343921 | 57.63867 | 41.94612 | -0.04396557 | 57.63867 | 41.94334 | -0.04937566
57.64533 | 41.94858 | -0.04343698 | 57.64533 | 41.95293 | -0.04396889 | 57.64533 | 41.94983 | -0.04937461
57.652 | 41.95468 | -0.04343578 | 57.652 | 41.95956 | -0.04396928 | 57.652 | 41.95638 | -0.0493753
57.65867 | 41.96133 | -0.04343722 | 57.65867 | 41.96574 | -0.04397096 | 57.65867 | 41.96261 | -0.0493769
57.66533 | 41.96887 | -0.04343853 | 57.66533 | 41.9728 | -0.04397686 | 57.66533 | 41.96984 | -0.04937732
57.672 | 41.9744 | -0.04344156 | 57.672 | 41.97894 | -0.04398212 | 57.672 | 41.97617 | -0.049377
57.67866 | 41.98085 | -0.04344398 | 57.67866 | 41.98603 | -0.043983 | 57.67866 | 41.98256 | -0.0493787
57.68533 | 41.98828 | -0.04344473 | 57.68533 | 41.9927 | -0.04398416 | 57.68533 | 41.98988 | -0.04937884
57.69366 | 41.99639 | -0.04344463 | 57.69366 | 42.00116 | -0.0439889 | 57.69366 | 41.99804 | -0.0493721
57.702 | 42.00516 | -0.04344377 | 57.702 | 42.00933 | -0.04398854 | 57.702 | 42.00605 | -0.04936719
57.70867 | 42.01152 | -0.04344434 | 57.70867 | 42.01613 | -0.04398948 | 57.70867 | 42.01279 | -0.04936682
57.71533 | 42.01832 | -0.04344586 | 57.71533 | 42.02284 | -0.0439944 | 57.71533 | 42.01952 | -0.04937058
57.722 | 42.02518 | -0.04345068 | 57.722 | 42.02914 | -0.04399887 | 57.722 | 42.02644 | -0.0493745
57.72866 | 42.03214 | -0.04345336 | 57.72866 | 42.03535 | -0.0440005 | 57.72866 | 42.03316 | -0.04937784
57.73533 | 42.03866 | -0.04345112 | 57.73533 | 42.04272 | -0.04400106 | 57.73533 | 42.04014 | -0.04937882
57.742 | 42.04472 | -0.04345402 | 57.742 | 42.04984 | -0.04400413 | 57.742 | 42.04654 | -0.04937874
57.74866 | 42.05192 | -0.0434606 | 57.74866 | 42.05615 | -0.04400662 | 57.74866 | 42.05326 | -0.0493811
57.75533 | 42.05818 | -0.04346308 | 57.75533 | 42.06272 | -0.04400806 | 57.75533 | 42.05993 | -0.04937983
57.762 | 42.06547 | -0.04346584 | 57.762 | 42.06921 | -0.04400888 | 57.762 | 42.06588 | -0.04938086
57.76866 | 42.07168 | -0.04346984 | 57.76866 | 42.0765 | -0.04400795 | 57.76866 | 42.07294 | -0.04938669
57.77534 | 42.07817 | -0.04347008 | 57.77534 | 42.08268 | -0.04400896 | 57.77534 | 42.08004 | -0.04939185
57.782 | 42.085 | -0.04347042 | 57.782 | 42.0896 | -0.04401074 | 57.782 | 42.08644 | -0.04939363
57.78867 | 42.09192 | -0.04347498 | 57.78867 | 42.0969 | -0.0440115 | 57.78867 | 42.0935 | -0.04939398
57.79534 | 42.09841 | -0.04347706 | 57.79534 | 42.103 | -0.04401557 | 57.79534 | 42.09989 | -0.0493938
57.802 | 42.10506 | -0.04347998 | 57.802 | 42.10958 | -0.04401807 | 57.802 | 42.10672 | -0.04939365
57.80867 | 42.11184 | -0.04348242 | 57.80867 | 42.11631 | -0.04401875 | 57.80867 | 42.1135 | -0.04939438
57.817 | 42.1201 | -0.04348274 | 57.817 | 42.12438 | -0.04402312 | 57.817 | 42.12179 | -0.04938996
57.82533 | 42.12875 | -0.04348211 | 57.82533 | 42.1324 | -0.04402238 | 57.82533 | 42.12928 | -0.04938762
57.832 | 42.13485 | -0.04348221 | 57.832 | 42.13952 | -0.0440217 | 57.832 | 42.1363 | -0.04939034
57.83867 | 42.14194 | -0.0434825 | 57.83867 | 42.1458 | -0.04402384 | 57.83867 | 42.14291 | -0.04938974
57.84533 | 42.1481 | -0.04348084 | 57.84533 | 42.15268 | -0.0440262 | 57.84533 | 42.15019 | -0.04938942
57.852 | 42.15516 | -0.04348317 | 57.852 | 42.15949 | -0.04402696 | 57.852 | 42.15631 | -0.0493935
57.85867 | 42.16175 | -0.04348539 | 57.85867 | 42.16566 | -0.04402408 | 57.85867 | 42.16342 | -0.04939305
57.86533 | 42.16766 | -0.04348412 | 57.86533 | 42.17284 | -0.04402238 | 57.86533 | 42.16987 | -0.04939242
57.872 | 42.1751 | -0.04348515 | 57.872 | 42.17872 | -0.04402485 | 57.872 | 42.177 | -0.04939628
57.87867 | 42.1816 | -0.04348803 | 57.87867 | 42.18594 | -0.04402758 | 57.87867 | 42.18284 | -0.04939846
57.88532 | 42.18878 | -0.04349068 | 57.88532 | 42.19197 | -0.04402912 | 57.88532 | 42.18966 | -0.04939622
57.892 | 42.19522 | -0.04349224 | 57.892 | 42.19965 | -0.04402853 | 57.892 | 42.19619 | -0.04939959
57.89868 | 42.20162 | -0.04349549 | 57.89868 | 42.20554 | -0.04402766 | 57.89868 | 42.2035 | -0.04940411
57.90533 | 42.20867 | -0.04349648 | 57.90533 | 42.2123 | -0.04402678 | 57.90533 | 42.20961 | -0.04940012
57.912 | 42.2146 | -0.04349366 | 57.912 | 42.21947 | -0.04402764 | 57.912 | 42.21666 | -0.0493947
57.91866 | 42.22178 | -0.04349328 | 57.91866 | 42.22632 | -0.04402722 | 57.91866 | 42.22284 | -0.04939697
57.92533 | 42.2283 | -0.04349559 | 57.92533 | 42.23222 | -0.04402312 | 57.92533 | 42.22992 | -0.04939996
57.932 | 42.23504 | -0.04349768 | 57.932 | 42.23926 | -0.04402015 | 57.932 | 42.2365 | -0.04939792
57.93867 | 42.24184 | -0.0434988 | 57.93867 | 42.24587 | -0.04401799 | 57.93867 | 42.24347 | -0.04939675
57.947 | 42.25029 | -0.0435001 | 57.947 | 42.25407 | -0.04401776 | 57.947 | 42.25125 | -0.04939515
57.95533 | 42.25833 | -0.04349817 | 57.95533 | 42.26284 | -0.04401767 | 57.95533 | 42.25978 | -0.04939414
57.962 | 42.26472 | -0.04349637 | 57.962 | 42.26938 | -0.04401465 | 57.962 | 42.26644 | -0.04939653
57.96866 | 42.27165 | -0.04350016 | 57.96866 | 42.2755 | -0.04401472 | 57.96866 | 42.27287 | -0.04939434
57.97534 | 42.27852 | -0.04350537 | 57.97534 | 42.28227 | -0.04401724 | 57.97534 | 42.27961 | -0.0493909
57.982 | 42.28522 | -0.04350547 | 57.982 | 42.289 | -0.04401703 | 57.982 | 42.2866 | -0.04939169
57.98867 | 42.29146 | -0.04350562 | 57.98867 | 42.29565 | -0.04401728 | 57.98867 | 42.29265 | -0.04939106
57.99533 | 42.29867 | -0.04350625 | 57.99533 | 42.30226 | -0.04401795 | 57.99533 | 42.29971 | -0.04939015
58.002 | 42.30497 | -0.04350315 | 58.002 | 42.30917 | -0.04401851 | 58.002 | 42.30694 | -0.0493905
58.00867 | 42.31146 | -0.04350312 | 58.00867 | 42.31533 | -0.04401738 | 58.00867 | 42.31302 | -0.04938877
58.01533 | 42.31826 | -0.0435072 | 58.01533 | 42.32256 | -0.0440144 | 58.01533 | 42.31935 | -0.04938719
58.022 | 42.32547 | -0.04350956 | 58.022 | 42.32916 | -0.04401419 | 58.022 | 42.32639 | -0.04938628
58.02866 | 42.3316 | -0.0435065 | 58.02866 | 42.33596 | -0.04401814 | 58.02866 | 42.3333 | -0.04938766
58.03533 | 42.33813 | -0.04350761 | 58.03533 | 42.3427 | -0.04402152 | 58.03533 | 42.33974 | -0.0493887
58.042 | 42.34496 | -0.04350929 | 58.042 | 42.34903 | -0.04402183 | 58.042 | 42.34656 | -0.04938794
58.04868 | 42.35147 | -0.04350944 | 58.04868 | 42.35539 | -0.04402062 | 58.04868 | 42.35354 | -0.04938621
58.05533 | 42.35806 | -0.04351112 | 58.05533 | 42.3625 | -0.04402539 | 58.05533 | 42.35954 | -0.04938564
58.062 | 42.36438 | -0.0435115 | 58.062 | 42.36914 | -0.0440324 | 58.062 | 42.3666 | -0.04938869
58.07033 | 42.37289 | -0.04351133 | 58.07033 | 42.37774 | -0.04403294 | 58.07033 | 42.37459 | -0.04939544
58.07867 | 42.38156 | -0.04351296 | 58.07867 | 42.38618 | -0.04403357 | 58.07867 | 42.38286 | -0.04939521
58.08533 | 42.38803 | -0.043513 | 58.08533 | 42.39262 | -0.04403646 | 58.08533 | 42.38942 | -0.04939098
58.092 | 42.39511 | -0.04351416 | 58.092 | 42.39922 | -0.04404014 | 58.092 | 42.39582 | -0.04938896
58.09868 | 42.40132 | -0.04351381 | 58.09868 | 42.40558 | -0.04404391 | 58.09868 | 42.40284 | -0.04938969
58.10533 | 42.40812 | -0.04351194 | 58.10533 | 42.41246 | -0.04404908 | 58.10533 | 42.4095 | -0.04938944
58.112 | 42.41496 | -0.04351366 | 58.112 | 42.41889 | -0.04405399 | 58.112 | 42.41631 | -0.0493868
58.11866 | 42.4219 | -0.04351601 | 58.11866 | 42.42582 | -0.0440565 | 58.11866 | 42.42272 | -0.04938546
58.12533 | 42.42834 | -0.04351764 | 58.12533 | 42.43216 | -0.04406166 | 58.12533 | 42.42972 | -0.04938446
58.132 | 42.43484 | -0.04351883 | 58.132 | 42.43907 | -0.04406746 | 58.132 | 42.43607 | -0.04938276
58.13867 | 42.44153 | -0.04352064 | 58.13867 | 42.44596 | -0.04406898 | 58.13867 | 42.44302 | -0.04938434
58.14533 | 42.44809 | -0.04352453 | 58.14533 | 42.4523 | -0.04407019 | 58.14533 | 42.44934 | -0.04938782
58.152 | 42.45523 | -0.04352924 | 58.152 | 42.45926 | -0.0440703 | 58.152 | 42.45652 | -0.0493886
58.15867 | 42.46131 | -0.04353199 | 58.15867 | 42.46568 | -0.04407097 | 58.15867 | 42.46319 | -0.04938741
58.16533 | 42.46795 | -0.04353425 | 58.16533 | 42.47235 | -0.04407182 | 58.16533 | 42.46933 | -0.0493879
58.172 | 42.4751 | -0.04353707 | 58.172 | 42.47928 | -0.0440736 | 58.172 | 42.47628 | -0.04938752
58.17866 | 42.48206 | -0.04353959 | 58.17866 | 42.48565 | -0.04407394 | 58.17866 | 42.48291 | -0.04938803
58.18533 | 42.48887 | -0.04354114 | 58.18533 | 42.49254 | -0.04407531 | 58.18533 | 42.49021 | -0.04938928
58.192 | 42.4952 | -0.04354072 | 58.192 | 42.49947 | -0.0440782 | 58.192 | 42.49686 | -0.04939106
58.20033 | 42.50294 | -0.04354026 | 58.20033 | 42.50765 | -0.04408047 | 58.20033 | 42.50452 | -0.04939296
58.20867 | 42.51154 | -0.0435455 | 58.20867 | 42.51584 | -0.0440818 | 58.20867 | 42.51344 | -0.04939372
58.21533 | 42.51837 | -0.04355118 | 58.21533 | 42.52256 | -0.04408187 | 58.21533 | 42.51996 | -0.04939438
58.222 | 42.5248 | -0.04355184 | 58.222 | 42.52888 | -0.04408217 | 58.222 | 42.52608 | -0.04939688
58.22866 | 42.5318 | -0.04354984 | 58.22866 | 42.53532 | -0.04408148 | 58.22866 | 42.5332 | -0.04939856
58.23533 | 42.53816 | -0.043548 | 58.23533 | 42.5425 | -0.04408628 | 58.23533 | 42.53934 | -0.04939941
58.242 | 42.54502 | -0.04354794 | 58.242 | 42.54886 | -0.04408734 | 58.242 | 42.54596 | -0.04940166
58.24866 | 42.55157 | -0.04354698 | 58.24866 | 42.55541 | -0.04408631 | 58.24866 | 42.55298 | -0.04940206
58.25533 | 42.55781 | -0.04354797 | 58.25533 | 42.5623 | -0.04408627 | 58.25533 | 42.55939 | -0.04940133
58.262 | 42.5647 | -0.0435462 | 58.262 | 42.56882 | -0.0440862 | 58.262 | 42.56582 | -0.04940124
58.26866 | 42.57174 | -0.0435454 | 58.26866 | 42.57544 | -0.04408496 | 58.26866 | 42.57328 | -0.0494023
58.27534 | 42.57805 | -0.0435468 | 58.27534 | 42.58235 | -0.04408313 | 58.27534 | 42.58014 | -0.04940302
58.282 | 42.58503 | -0.04354811 | 58.282 | 42.58914 | -0.04408142 | 58.282 | 42.5865 | -0.04940269
58.28867 | 42.59176 | -0.04354925 | 58.28867 | 42.59582 | -0.04408156 | 58.28867 | 42.59297 | -0.04940454
58.29534 | 42.5982 | -0.04354618 | 58.29534 | 42.60234 | -0.04408085 | 58.29534 | 42.59972 | -0.04940483
58.302 | 42.60492 | -0.04354574 | 58.302 | 42.60921 | -0.04408054 | 58.302 | 42.6064 | -0.04940689
58.30867 | 42.61124 | -0.0435489 | 58.30867 | 42.61586 | -0.04408231 | 58.30867 | 42.61344 | -0.04941008
58.31533 | 42.61808 | -0.04355221 | 58.31533 | 42.62226 | -0.0440825 | 58.31533 | 42.6201 | -0.04941074
58.32366 | 42.62631 | -0.0435532 | 58.32366 | 42.6302 | -0.04408174 | 58.32366 | 42.62763 | -0.04941282
58.332 | 42.63504 | -0.04355402 | 58.332 | 42.63881 | -0.04408502 | 58.332 | 42.63649 | -0.04941834
58.33867 | 42.64116 | -0.04355371 | 58.33867 | 42.64617 | -0.04408718 | 58.33867 | 42.64305 | -0.04941868
58.34533 | 42.64817 | -0.04355412 | 58.34533 | 42.65206 | -0.04408474 | 58.34533 | 42.64953 | -0.04941874
58.352 | 42.65476 | -0.0435541 | 58.352 | 42.6597 | -0.04408581 | 58.352 | 42.65644 | -0.04941773
58.35867 | 42.66109 | -0.04355217 | 58.35867 | 42.66594 | -0.04408925 | 58.35867 | 42.66309 | -0.04941974
58.36533 | 42.66846 | -0.04355314 | 58.36533 | 42.67256 | -0.04409141 | 58.36533 | 42.66972 | -0.04942172
58.372 | 42.67466 | -0.04355603 | 58.372 | 42.67998 | -0.04409488 | 58.372 | 42.67617 | -0.04942216
58.37867 | 42.6817 | -0.0435575 | 58.37867 | 42.68611 | -0.04410048 | 58.37867 | 42.6832 | -0.04941884
58.38532 | 42.6883 | -0.04355678 | 58.38532 | 42.69299 | -0.04410678 | 58.38532 | 42.6897 | -0.04941762
58.392 | 42.69492 | -0.04355911 | 58.392 | 42.6993 | -0.04410848 | 58.392 | 42.69653 | -0.0494209
58.39868 | 42.70146 | -0.04356012 | 58.39868 | 42.70584 | -0.04410898 | 58.39868 | 42.70312 | -0.04942478
58.40533 | 42.70824 | -0.04356128 | 58.40533 | 42.71228 | -0.0441103 | 58.40533 | 42.71003 | -0.04942873
58.412 | 42.71508 | -0.04356582 | 58.412 | 42.71985 | -0.04411806 | 58.412 | 42.7163 | -0.04942816
58.41866 | 42.72235 | -0.04356924 | 58.41866 | 42.72634 | -0.04412538 | 58.41866 | 42.72324 | -0.049427
58.42533 | 42.7283 | -0.04356877 | 58.42533 | 42.73282 | -0.04412838 | 58.42533 | 42.72962 | -0.04942738
58.432 | 42.73484 | -0.0435689 | 58.432 | 42.7393 | -0.04412761 | 58.432 | 42.73645 | -0.04942787
58.43867 | 42.7415 | -0.04357116 | 58.43867 | 42.74604 | -0.04412582 | 58.43867 | 42.74296 | -0.04942618
58.44533 | 42.74894 | -0.043574 | 58.44533 | 42.75261 | -0.04412422 | 58.44533 | 42.74971 | -0.04942862
58.45367 | 42.75646 | -0.04357582 | 58.45367 | 42.761 | -0.04412449 | 58.45367 | 42.75822 | -0.0494304
58.462 | 42.765 | -0.0435762 | 58.462 | 42.76971 | -0.04412371 | 58.462 | 42.76669 | -0.04943031
58.46866 | 42.77156 | -0.04357324 | 58.46866 | 42.77619 | -0.04412366 | 58.46866 | 42.7731 | -0.04943094
58.47534 | 42.77774 | -0.04357466 | 58.47534 | 42.78369 | -0.04412474 | 58.47534 | 42.77981 | -0.04943237
58.482 | 42.7844 | -0.04357567 | 58.482 | 42.7896 | -0.04412784 | 58.482 | 42.78629 | -0.04943492
58.48867 | 42.79116 | -0.04357112 | 58.48867 | 42.79633 | -0.04412688 | 58.48867 | 42.79292 | -0.04943572
58.49533 | 42.79774 | -0.04357148 | 58.49533 | 42.80229 | -0.0441239 | 58.49533 | 42.79992 | -0.04943705
58.502 | 42.80566 | -0.04357312 | 58.502 | 42.80921 | -0.04412328 | 58.502 | 42.80598 | -0.04943866
58.50867 | 42.81119 | -0.04357277 | 58.50867 | 42.81625 | -0.04412238 | 58.50867 | 42.81277 | -0.04943894
58.51533 | 42.81826 | -0.04357162 | 58.51533 | 42.82277 | -0.04411832 | 58.51533 | 42.81937 | -0.04943938
58.522 | 42.82478 | -0.04357283 | 58.522 | 42.82935 | -0.04411694 | 58.522 | 42.82618 | -0.04943687
58.52866 | 42.83166 | -0.04357488 | 58.52866 | 42.83604 | -0.04411518 | 58.52866 | 42.83277 | -0.04943574
58.53533 | 42.83846 | -0.04357382 | 58.53533 | 42.84256 | -0.0441156 | 58.53533 | 42.83983 | -0.04943936
58.542 | 42.84485 | -0.0435751 | 58.542 | 42.84937 | -0.04411422 | 58.542 | 42.84613 | -0.04944153
58.54868 | 42.85225 | -0.04357742 | 58.54868 | 42.85578 | -0.04411278 | 58.54868 | 42.85284 | -0.04944119
58.55533 | 42.85778 | -0.04357912 | 58.55533 | 42.86291 | -0.04411377 | 58.55533 | 42.85961 | -0.04944178
58.562 | 42.86488 | -0.04357948 | 58.562 | 42.86924 | -0.04411413 | 58.562 | 42.8662 | -0.04944334
58.56866 | 42.8716 | -0.04357962 | 58.56866 | 42.87628 | -0.04411282 | 58.56866 | 42.87335 | -0.04944527
58.577 | 42.87932 | -0.04358082 | 58.577 | 42.88466 | -0.0441091 | 58.577 | 42.88162 | -0.04945102
58.58533 | 42.88795 | -0.04358424 | 58.58533 | 42.89285 | -0.04410514 | 58.58533 | 42.88935 | -0.04944803
58.592 | 42.89456 | -0.04358902 | 58.592 | 42.89922 | -0.04410586 | 58.592 | 42.89556 | -0.04944858
58.59868 | 42.90144 | -0.04358854 | 58.59868 | 42.90606 | -0.04410778 | 58.59868 | 42.90287 | -0.04945294
58.60533 | 42.90794 | -0.0435888 | 58.60533 | 42.91316 | -0.04410862 | 58.60533 | 42.90987 | -0.049456
58.612 | 42.91481 | -0.0435896 | 58.612 | 42.91994 | -0.04410748 | 58.612 | 42.9162 | -0.04945919
58.61866 | 42.92139 | -0.04358878 | 58.61866 | 42.92582 | -0.04410563 | 58.61866 | 42.92342 | -0.04945854
58.62533 | 42.92804 | -0.04358944 | 58.62533 | 42.93304 | -0.0441043 | 58.62533 | 42.93016 | -0.04945457
58.632 | 42.93493 | -0.04359122 | 58.632 | 42.93948 | -0.04410414 | 58.632 | 42.93636 | -0.04945627
58.63867 | 42.94128 | -0.04359354 | 58.63867 | 42.94592 | -0.04410544 | 58.63867 | 42.94359 | -0.04946133
58.64533 | 42.948 | -0.04359617 | 58.64533 | 42.95252 | -0.04410519 | 58.64533 | 42.9498 | -0.04946287
58.652 | 42.9543 | -0.04359997 | 58.652 | 42.96003 | -0.04410271 | 58.652 | 42.95628 | -0.04946678
58.65867 | 42.96111 | -0.0435997 | 58.65867 | 42.96606 | -0.04410054 | 58.65867 | 42.96289 | -0.04947218
58.66533 | 42.96757 | -0.04359949 | 58.66533 | 42.97299 | -0.04409885 | 58.66533 | 42.96958 | -0.04947653
58.672 | 42.9743 | -0.04359994 | 58.672 | 42.97888 | -0.04409787 | 58.672 | 42.97634 | -0.04947942
58.67866 | 42.98127 | -0.04360104 | 58.67866 | 42.98603 | -0.04409638 | 58.67866 | 42.98261 | -0.04947989
58.68533 | 42.98818 | -0.04360196 | 58.68533 | 42.99262 | -0.04409462 | 58.68533 | 42.98938 | -0.04947808
58.692 | 42.99467 | -0.04360416 | 58.692 | 42.99978 | -0.04409317 | 58.692 | 42.9963 | -0.04948036
58.69866 | 43.00126 | -0.04360631 | 58.69866 | 43.0059 | -0.04409134 | 58.69866 | 43.0035 | -0.04947924
58.707 | 43.00966 | -0.0436059 | 58.707 | 43.01426 | -0.04409092 | 58.707 | 43.01171 | -0.0494793
58.71533 | 43.0179 | -0.04360718 | 58.71533 | 43.02296 | -0.04409084 | 58.71533 | 43.01988 | -0.04948248
58.722 | 43.0249 | -0.04361042 | 58.722 | 43.0293 | -0.04408996 | 58.722 | 43.02616 | -0.04948496
58.72866 | 43.03153 | -0.04361467 | 58.72866 | 43.03627 | -0.0440883 | 58.72866 | 43.0335 | -0.04948731
58.73533 | 43.03766 | -0.0436181 | 58.73533 | 43.04282 | -0.04408668 | 58.73533 | 43.03952 | -0.04948684
58.742 | 43.04492 | -0.04362136 | 58.742 | 43.04944 | -0.04408679 | 58.742 | 43.04674 | -0.04948863
58.74866 | 43.05112 | -0.0436253 | 58.74866 | 43.05611 | -0.04408689 | 58.74866 | 43.05342 | -0.04949036
58.75533 | 43.05789 | -0.04362871 | 58.75533 | 43.06248 | -0.044089 | 58.75533 | 43.05944 | -0.04949352
58.762 | 43.06502 | -0.043629 | 58.762 | 43.06953 | -0.04409094 | 58.762 | 43.06637 | -0.04949912
58.76866 | 43.07122 | -0.04363022 | 58.76866 | 43.07612 | -0.04409184 | 58.76866 | 43.0732 | -0.04950119
58.77534 | 43.07753 | -0.04363347 | 58.77534 | 43.08272 | -0.04409256 | 58.77534 | 43.07984 | -0.04949976
58.782 | 43.08482 | -0.0436366 | 58.782 | 43.08959 | -0.04409362 | 58.782 | 43.08643 | -0.04950154
58.78867 | 43.09146 | -0.04363688 | 58.78867 | 43.09584 | -0.04409542 | 58.78867 | 43.09266 | -0.0495053
58.79534 | 43.09825 | -0.04363978 | 58.79534 | 43.10263 | -0.0440962 | 58.79534 | 43.09979 | -0.04950809
58.802 | 43.1047 | -0.04364144 | 58.802 | 43.10922 | -0.04409824 | 58.802 | 43.10652 | -0.049511
58.80867 | 43.1108 | -0.04364276 | 58.80867 | 43.11592 | -0.04409972 | 58.80867 | 43.1134 | -0.04951438
58.81533 | 43.11812 | -0.04364731 | 58.81533 | 43.12294 | -0.04409926 | 58.81533 | 43.11938 | -0.04951448
58.822 | 43.12422 | -0.04364947 | 58.822 | 43.1291 | -0.04409523 | 58.822 | 43.1268 | -0.04951558
58.83033 | 43.13316 | -0.04365182 | 58.83033 | 43.13788 | -0.04409482 | 58.83033 | 43.13468 | -0.04951806
58.83867 | 43.1414 | -0.0436531 | 58.83867 | 43.14583 | -0.0440966 | 58.83867 | 43.14343 | -0.0495245
58.84533 | 43.14776 | -0.04365694 | 58.84533 | 43.15286 | -0.04409413 | 58.84533 | 43.15007 | -0.04952558
58.852 | 43.15476 | -0.04366 | 58.852 | 43.15926 | -0.04409535 | 58.852 | 43.15626 | -0.0495226
58.85867 | 43.16134 | -0.04366127 | 58.85867 | 43.16641 | -0.04409739 | 58.85867 | 43.16321 | -0.04952859
58.86533 | 43.16817 | -0.04366148 | 58.86533 | 43.17308 | -0.04409696 | 58.86533 | 43.16994 | -0.04953485
58.872 | 43.1748 | -0.04366326 | 58.872 | 43.17941 | -0.04409884 | 58.872 | 43.17642 | -0.0495328
58.87867 | 43.18121 | -0.04366676 | 58.87867 | 43.18628 | -0.04410162 | 58.87867 | 43.18274 | -0.04953114
58.88532 | 43.18816 | -0.0436702 | 58.88532 | 43.19295 | -0.04410142 | 58.88532 | 43.1902 | -0.04953231
58.892 | 43.19438 | -0.0436755 | 58.892 | 43.1995 | -0.04410116 | 58.892 | 43.1965 | -0.0495319
58.89868 | 43.20156 | -0.04367761 | 58.89868 | 43.20574 | -0.04410139 | 58.89868 | 43.20328 | -0.04953563
58.90533 | 43.20789 | -0.0436772 | 58.90533 | 43.21256 | -0.04409866 | 58.90533 | 43.20994 | -0.0495395
58.912 | 43.21504 | -0.04368065 | 58.912 | 43.21909 | -0.04409776 | 58.912 | 43.21704 | -0.04954074
58.91866 | 43.222 | -0.04368534 | 58.91866 | 43.22566 | -0.04409895 | 58.91866 | 43.22287 | -0.0495415
58.92533 | 43.22809 | -0.04368454 | 58.92533 | 43.23209 | -0.04410022 | 58.92533 | 43.22984 | -0.04953933
58.932 | 43.2351 | -0.0436891 | 58.932 | 43.23922 | -0.04409965 | 58.932 | 43.2363 | -0.04954022
58.93867 | 43.24164 | -0.04369284 | 58.93867 | 43.24604 | -0.0440965 | 58.93867 | 43.24235 | -0.04954269
58.94533 | 43.248 | -0.04369365 | 58.94533 | 43.25304 | -0.04409792 | 58.94533 | 43.24948 | -0.04954622
58.952 | 43.25476 | -0.0436978 | 58.952 | 43.25938 | -0.0440991 | 58.952 | 43.25631 | -0.0495489
58.96033 | 43.26304 | -0.04370231 | 58.96033 | 43.26761 | -0.04409559 | 58.96033 | 43.26492 | -0.0495448
58.96866 | 43.27184 | -0.04370619 | 58.96866 | 43.276 | -0.04409976 | 58.96866 | 43.2735 | -0.04954648
58.97534 | 43.27817 | -0.0437059 | 58.97534 | 43.28256 | -0.04410328 | 58.97534 | 43.27965 | -0.0495492
58.982 | 43.28489 | -0.04370579 | 58.982 | 43.2891 | -0.04410458 | 58.982 | 43.2865 | -0.0495515
58.98867 | 43.29128 | -0.04370754 | 58.98867 | 43.29624 | -0.04410742 | 58.98867 | 43.2939 | -0.04955288
58.99533 | 43.2983 | -0.04371047 | 58.99533 | 43.30284 | -0.04410766 | 58.99533 | 43.29971 | -0.04955185
59.002 | 43.30496 | -0.04371464 | 59.002 | 43.30924 | -0.04410637 | 59.002 | 43.30648 | -0.04955172
59.00867 | 43.3118 | -0.04371596 | 59.00867 | 43.3159 | -0.04410547 | 59.00867 | 43.31294 | -0.0495528
59.01533 | 43.31812 | -0.04371769 | 59.01533 | 43.32303 | -0.04410809 | 59.01533 | 43.3196 | -0.04955512
59.022 | 43.32506 | -0.04371926 | 59.022 | 43.32938 | -0.04410866 | 59.022 | 43.32614 | -0.04955746
59.02866 | 43.33194 | -0.04371578 | 59.02866 | 43.33554 | -0.04410508 | 59.02866 | 43.33274 | -0.04956276
59.03533 | 43.33796 | -0.04371519 | 59.03533 | 43.34244 | -0.0441068 | 59.03533 | 43.34026 | -0.04956531
59.042 | 43.34446 | -0.04371761 | 59.042 | 43.34903 | -0.04410926 | 59.042 | 43.34682 | -0.04956464
59.04868 | 43.3515 | -0.04371668 | 59.04868 | 43.356 | -0.04411391 | 59.04868 | 43.35403 | -0.04956489
59.05533 | 43.35782 | -0.04371336 | 59.05533 | 43.36287 | -0.04411696 | 59.05533 | 43.36026 | -0.04956869
59.062 | 43.36453 | -0.04370996 | 59.062 | 43.3697 | -0.0441166 | 59.062 | 43.36667 | -0.04957321
59.06866 | 43.37179 | -0.04370886 | 59.06866 | 43.37609 | -0.04411732 | 59.06866 | 43.37362 | -0.0495751
59.07533 | 43.37789 | -0.04370758 | 59.07533 | 43.38289 | -0.04412006 | 59.07533 | 43.38004 | -0.04957624
59.08367 | 43.38653 | -0.04370894 | 59.08367 | 43.39104 | -0.04412246 | 59.08367 | 43.3882 | -0.04957935
59.092 | 43.3947 | -0.04370899 | 59.092 | 43.39938 | -0.0441251 | 59.092 | 43.3962 | -0.0495827
59.09868 | 43.4017 | -0.04370918 | 59.09868 | 43.40579 | -0.04412806 | 59.09868 | 43.40304 | -0.04958654
59.10533 | 43.40806 | -0.04371045 | 59.10533 | 43.41238 | -0.0441294 | 59.10533 | 43.41026 | -0.04959075
59.112 | 43.41504 | -0.04371084 | 59.112 | 43.419 | -0.04413269 | 59.112 | 43.41709 | -0.04959417
59.11866 | 43.42194 | -0.04371296 | 59.11866 | 43.42628 | -0.04413816 | 59.11866 | 43.42383 | -0.04959526
59.12533 | 43.42863 | -0.04371106 | 59.12533 | 43.43256 | -0.04414436 | 59.12533 | 43.43065 | -0.04959174
59.132 | 43.43496 | -0.0437087 | 59.132 | 43.43896 | -0.04414509 | 59.132 | 43.43664 | -0.04958842
59.13867 | 43.44088 | -0.0437068 | 59.13867 | 43.44584 | -0.04414478 | 59.13867 | 43.44333 | -0.04958969
59.14533 | 43.44885 | -0.04370798 | 59.14533 | 43.45286 | -0.04414713 | 59.14533 | 43.45016 | -0.04959457
59.152 | 43.4551 | -0.04371276 | 59.152 | 43.459 | -0.04415074 | 59.152 | 43.4568 | -0.04959981
59.15867 | 43.4618 | -0.04371394 | 59.15867 | 43.46634 | -0.04415306 | 59.15867 | 43.46348 | -0.049601
59.16533 | 43.4687 | -0.04371444 | 59.16533 | 43.4727 | -0.04415214 | 59.16533 | 43.46998 | -0.0495986
59.172 | 43.4749 | -0.04371298 | 59.172 | 43.47934 | -0.04415298 | 59.172 | 43.47656 | -0.04959582
59.17866 | 43.48184 | -0.04371267 | 59.17866 | 43.48538 | -0.04415789 | 59.17866 | 43.48362 | -0.04959336
59.18533 | 43.48896 | -0.04371243 | 59.18533 | 43.49211 | -0.04416272 | 59.18533 | 43.49019 | -0.0495901
59.192 | 43.49508 | -0.04371191 | 59.192 | 43.49969 | -0.04416663 | 59.192 | 43.4966 | -0.04959053
59.19866 | 43.50176 | -0.04371226 | 59.19866 | 43.50597 | -0.04416947 | 59.19866 | 43.50274 | -0.04959517
59.20533 | 43.50824 | -0.04371125 | 59.20533 | 43.51276 | -0.04417128 | 59.20533 | 43.5099 | -0.04959824
59.21367 | 43.51683 | -0.04370877 | 59.21367 | 43.52128 | -0.04417397 | 59.21367 | 43.51804 | -0.04959576
59.222 | 43.52534 | -0.04370948 | 59.222 | 43.52957 | -0.04417687 | 59.222 | 43.52683 | -0.04959536
59.22866 | 43.53228 | -0.0437107 | 59.22866 | 43.53586 | -0.04417868 | 59.22866 | 43.53324 | -0.04959894
59.23533 | 43.53846 | -0.04370781 | 59.23533 | 43.54309 | -0.04417878 | 59.23533 | 43.54014 | -0.04960088
59.242 | 43.54459 | -0.0437021 | 59.242 | 43.54935 | -0.04418243 | 59.242 | 43.54646 | -0.04959906
59.24866 | 43.55182 | -0.04370056 | 59.24866 | 43.55611 | -0.0441872 | 59.24866 | 43.553 | -0.04959769
59.25533 | 43.55834 | -0.04369926 | 59.25533 | 43.56266 | -0.04419178 | 59.25533 | 43.56 | -0.04959926
59.262 | 43.56512 | -0.0436948 | 59.262 | 43.56969 | -0.0441946 | 59.262 | 43.5661 | -0.04960188
59.26866 | 43.57204 | -0.04369354 | 59.26866 | 43.57632 | -0.04419762 | 59.26866 | 43.5734 | -0.04960445
59.27534 | 43.57843 | -0.0436954 | 59.27534 | 43.58238 | -0.04420247 | 59.27534 | 43.57968 | -0.04960511
59.282 | 43.58502 | -0.04369456 | 59.282 | 43.58963 | -0.04420492 | 59.282 | 43.58674 | -0.04960766
59.28867 | 43.59176 | -0.04369024 | 59.28867 | 43.59608 | -0.04420598 | 59.28867 | 43.59326 | -0.04960818
59.29534 | 43.59821 | -0.04368691 | 59.29534 | 43.6026 | -0.04420881 | 59.29534 | 43.59954 | -0.04960604
59.302 | 43.60519 | -0.04368494 | 59.302 | 43.60937 | -0.04420933 | 59.302 | 43.6063 | -0.0496061
59.30867 | 43.61158 | -0.04368352 | 59.30867 | 43.61626 | -0.04420762 | 59.30867 | 43.61371 | -0.04960526
59.31533 | 43.6184 | -0.0436804 | 59.31533 | 43.62238 | -0.04420748 | 59.31533 | 43.61974 | -0.04960347
59.322 | 43.62531 | -0.0436796 | 59.322 | 43.62957 | -0.04420981 | 59.322 | 43.62631 | -0.04960374
59.32867 | 43.63166 | -0.04368104 | 59.32867 | 43.63627 | -0.04421398 | 59.32867 | 43.633 | -0.04960588
59.337 | 43.64014 | -0.0436808 | 59.337 | 43.6448 | -0.04421658 | 59.337 | 43.64141 | -0.04960707
59.34533 | 43.64836 | -0.04367304 | 59.34533 | 43.65284 | -0.04422004 | 59.34533 | 43.64996 | -0.04960865
59.352 | 43.65521 | -0.04367028 | 59.352 | 43.65961 | -0.04422236 | 59.352 | 43.6562 | -0.04961067
59.35867 | 43.66152 | -0.04366984 | 59.35867 | 43.6663 | -0.04422568 | 59.35867 | 43.66304 | -0.04961244
59.36533 | 43.66862 | -0.04366906 | 59.36533 | 43.67336 | -0.04422932 | 59.36533 | 43.6699 | -0.04961053
59.372 | 43.67476 | -0.04366826 | 59.372 | 43.67944 | -0.04422894 | 59.372 | 43.67634 | -0.04960878
59.37867 | 43.68191 | -0.04366627 | 59.37867 | 43.68604 | -0.04422954 | 59.37867 | 43.68328 | -0.04961016
59.38532 | 43.68841 | -0.04366453 | 59.38532 | 43.6932 | -0.04423217 | 59.38532 | 43.68978 | -0.04960817
59.392 | 43.69534 | -0.04366106 | 59.392 | 43.69973 | -0.04423542 | 59.392 | 43.69657 | -0.04961226
59.39868 | 43.70162 | -0.04365898 | 59.39868 | 43.70637 | -0.0442389 | 59.39868 | 43.70322 | -0.04961726
59.40533 | 43.70791 | -0.04365791 | 59.40533 | 43.71292 | -0.04423962 | 59.40533 | 43.70948 | -0.04961521
59.412 | 43.71466 | -0.04365648 | 59.412 | 43.71949 | -0.044242 | 59.412 | 43.71633 | -0.0496123
59.41866 | 43.72168 | -0.04365658 | 59.41866 | 43.72578 | -0.0442443 | 59.41866 | 43.72312 | -0.04961322
59.42533 | 43.72835 | -0.04365676 | 59.42533 | 43.73303 | -0.0442432 | 59.42533 | 43.73002 | -0.04961262
59.432 | 43.73537 | -0.04365506 | 59.432 | 43.73978 | -0.04424116 | 59.432 | 43.73654 | -0.04960944
59.43867 | 43.74195 | -0.04365059 | 59.43867 | 43.74611 | -0.04423788 | 59.43867 | 43.74302 | -0.04961171
59.44533 | 43.74872 | -0.04364848 | 59.44533 | 43.75264 | -0.04424118 | 59.44533 | 43.74982 | -0.04961454
59.452 | 43.75504 | -0.04364617 | 59.452 | 43.7594 | -0.0442463 | 59.452 | 43.75624 | -0.04961163
59.45867 | 43.76211 | -0.04364556 | 59.45867 | 43.76639 | -0.04424439 | 59.45867 | 43.76306 | -0.04960826
59.467 | 43.77014 | -0.04364706 | 59.467 | 43.77444 | -0.04424152 | 59.467 | 43.77138 | -0.04960922
59.47534 | 43.7778 | -0.04364523 | 59.47534 | 43.78261 | -0.04424248 | 59.47534 | 43.77968 | -0.04961226
59.482 | 43.78503 | -0.04364047 | 59.482 | 43.78969 | -0.04424317 | 59.482 | 43.78602 | -0.04961258
59.48867 | 43.79153 | -0.0436378 | 59.48867 | 43.79636 | -0.04424247 | 59.48867 | 43.79322 | -0.04960974
59.49533 | 43.79762 | -0.04363643 | 59.49533 | 43.8029 | -0.04424194 | 59.49533 | 43.79967 | -0.04960488
59.502 | 43.80518 | -0.04363571 | 59.502 | 43.80952 | -0.04424126 | 59.502 | 43.8063 | -0.04960247
59.50867 | 43.8118 | -0.04363209 | 59.50867 | 43.81625 | -0.04423866 | 59.50867 | 43.81326 | -0.04959932
59.51533 | 43.81774 | -0.04362753 | 59.51533 | 43.8229 | -0.04423469 | 59.51533 | 43.81934 | -0.04959409
59.522 | 43.82446 | -0.04362594 | 59.522 | 43.82978 | -0.0442366 | 59.522 | 43.82594 | -0.04959448
59.52866 | 43.83188 | -0.04362426 | 59.52866 | 43.83616 | -0.04423856 | 59.52866 | 43.83312 | -0.04959624
59.53533 | 43.83796 | -0.04362194 | 59.53533 | 43.84283 | -0.04423882 | 59.53533 | 43.83978 | -0.04959656
59.542 | 43.84506 | -0.04362142 | 59.542 | 43.84888 | -0.04424062 | 59.542 | 43.84664 | -0.04959586
59.54868 | 43.85156 | -0.04362088 | 59.54868 | 43.85574 | -0.04424171 | 59.54868 | 43.85316 | -0.04959291
59.55533 | 43.8583 | -0.04361804 | 59.55533 | 43.86284 | -0.0442409 | 59.55533 | 43.85991 | -0.04958954
59.562 | 43.8648 | -0.04361403 | 59.562 | 43.86947 | -0.04423837 | 59.562 | 43.86648 | -0.04958864
59.56866 | 43.87144 | -0.04361428 | 59.56866 | 43.87646 | -0.04423464 | 59.56866 | 43.87296 | -0.04959066
59.57533 | 43.87784 | -0.04361328 | 59.57533 | 43.88262 | -0.04423458 | 59.57533 | 43.87942 | -0.04959361
59.582 | 43.88526 | -0.04361181 | 59.582 | 43.89026 | -0.04423358 | 59.582 | 43.88683 | -0.04959296
59.59033 | 43.8931 | -0.04361071 | 59.59033 | 43.89818 | -0.044231 | 59.59033 | 43.89487 | -0.0495902
59.59868 | 43.90172 | -0.04361197 | 59.59868 | 43.90637 | -0.0442323 | 59.59868 | 43.9029 | -0.04959212
59.60533 | 43.90785 | -0.04361084 | 59.60533 | 43.91279 | -0.04423267 | 59.60533 | 43.90952 | -0.04958932
59.612 | 43.91459 | -0.04360626 | 59.612 | 43.9195 | -0.0442349 | 59.612 | 43.9163 | -0.04958531
59.61866 | 43.92158 | -0.04360346 | 59.61866 | 43.92627 | -0.04423967 | 59.61866 | 43.92304 | -0.04958602
59.62533 | 43.9279 | -0.0436013 | 59.62533 | 43.93268 | -0.04424106 | 59.62533 | 43.92914 | -0.04958736
59.632 | 43.93428 | -0.04360043 | 59.632 | 43.9396 | -0.04423961 | 59.632 | 43.93628 | -0.04958687
59.63867 | 43.94187 | -0.04360226 | 59.63867 | 43.94624 | -0.04423848 | 59.63867 | 43.94254 | -0.04958723
59.64533 | 43.94853 | -0.04360348 | 59.64533 | 43.95291 | -0.04423812 | 59.64533 | 43.94984 | -0.04958731
59.652 | 43.95461 | -0.04360476 | 59.652 | 43.95956 | -0.044239 | 59.652 | 43.95623 | -0.04958539
59.65867 | 43.96202 | -0.04360465 | 59.65867 | 43.96596 | -0.04423746 | 59.65867 | 43.96316 | -0.04958406
59.66533 | 43.968 | -0.04360766 | 59.66533 | 43.97302 | -0.04423604 | 59.66533 | 43.96934 | -0.04958268
59.672 | 43.97482 | -0.04361148 | 59.672 | 43.97954 | -0.04423608 | 59.672 | 43.97616 | -0.04958386
59.67866 | 43.98174 | -0.04361275 | 59.67866 | 43.98603 | -0.0442382 | 59.67866 | 43.98347 | -0.04958558
59.68533 | 43.98821 | -0.04361575 | 59.68533 | 43.99267 | -0.04423918 | 59.68533 | 43.98946 | -0.04958746
59.692 | 43.99452 | -0.04361534 | 59.692 | 43.99928 | -0.04423762 | 59.692 | 43.99618 | -0.04958933
59.69866 | 44.00141 | -0.04361389 | 59.69866 | 44.00598 | -0.04423652 | 59.69866 | 44.00312 | -0.04958774
59.70533 | 44.00799 | -0.04361606 | 59.70533 | 44.01236 | -0.04423528 | 59.70533 | 44.00988 | -0.04959011
59.712 | 44.0151 | -0.04361872 | 59.712 | 44.01944 | -0.04423462 | 59.712 | 44.01654 | -0.04959326
59.72033 | 44.02303 | -0.04362 | 59.72033 | 44.02781 | -0.04423574 | 59.72033 | 44.02445 | -0.04958998
59.72866 | 44.03139 | -0.04362424 | 59.72866 | 44.03567 | -0.04423881 | 59.72866 | 44.0327 | -0.04959482
59.73533 | 44.03828 | -0.04362465 | 59.73533 | 44.04258 | -0.0442393 | 59.73533 | 44.04006 | -0.04959772
59.742 | 44.04526 | -0.04362606 | 59.742 | 44.0498 | -0.04424036 | 59.742 | 44.04628 | -0.04959646
59.74866 | 44.05118 | -0.04362636 | 59.74866 | 44.0557 | -0.04424228 | 59.74866 | 44.05317 | -0.04959674
59.75533 | 44.05806 | -0.0436273 | 59.75533 | 44.0632 | -0.0442435 | 59.75533 | 44.05946 | -0.04959687
59.762 | 44.06474 | -0.04363064 | 59.762 | 44.06924 | -0.04424304 | 59.762 | 44.06638 | -0.04959908
59.76866 | 44.0715 | -0.043632 | 59.76866 | 44.07541 | -0.04424358 | 59.76866 | 44.07308 | -0.04960208
59.77534 | 44.07842 | -0.0436327 | 59.77534 | 44.08254 | -0.04424487 | 59.77534 | 44.07939 | -0.04960126
59.782 | 44.085 | -0.04363616 | 59.782 | 44.08944 | -0.04424801 | 59.782 | 44.08638 | -0.04959858
59.78867 | 44.09184 | -0.04363768 | 59.78867 | 44.09616 | -0.04425291 | 59.78867 | 44.09275 | -0.04959527
59.79534 | 44.09853 | -0.04363633 | 59.79534 | 44.1025 | -0.04425646 | 59.79534 | 44.09949 | -0.04959716
59.802 | 44.1052 | -0.0436374 | 59.802 | 44.10958 | -0.04425974 | 59.802 | 44.10616 | -0.04959841
59.80867 | 44.11188 | -0.04364297 | 59.80867 | 44.11606 | -0.0442606 | 59.80867 | 44.11258 | -0.04960038
59.81533 | 44.11806 | -0.04364586 | 59.81533 | 44.12281 | -0.04426033 | 59.81533 | 44.11916 | -0.04960094
59.822 | 44.12477 | -0.04364512 | 59.822 | 44.1293 | -0.04426181 | 59.822 | 44.12643 | -0.04959836
59.82867 | 44.13165 | -0.0436459 | 59.82867 | 44.13616 | -0.04426286 | 59.82867 | 44.13287 | -0.04960031
59.83533 | 44.13824 | -0.0436481 | 59.83533 | 44.14322 | -0.04426474 | 59.83533 | 44.13942 | -0.04960166
59.84366 | 44.14674 | -0.04365324 | 59.84366 | 44.15106 | -0.04426476 | 59.84366 | 44.14763 | -0.04960276
59.852 | 44.155 | -0.0436555 | 59.852 | 44.1592 | -0.04426436 | 59.852 | 44.15661 | -0.04960433
59.85867 | 44.16128 | -0.0436564 | 59.85867 | 44.16598 | -0.0442665 | 59.85867 | 44.163 | -0.04960617
59.86533 | 44.16844 | -0.04365782 | 59.86533 | 44.17272 | -0.04427195 | 59.86533 | 44.16942 | -0.04960704
59.872 | 44.17531 | -0.0436557 | 59.872 | 44.17918 | -0.04427524 | 59.872 | 44.17631 | -0.04960203
59.87867 | 44.18219 | -0.0436549 | 59.87867 | 44.18624 | -0.04427418 | 59.87867 | 44.18264 | -0.04959715
59.88532 | 44.18832 | -0.04365693 | 59.88532 | 44.19266 | -0.04427089 | 59.88532 | 44.18911 | -0.04959962
59.892 | 44.1947 | -0.04365773 | 59.892 | 44.19951 | -0.04427094 | 59.892 | 44.19644 | -0.0496027
59.89868 | 44.20158 | -0.0436611 | 59.89868 | 44.2059 | -0.0442743 | 59.89868 | 44.20287 | -0.04960246
59.90533 | 44.20816 | -0.0436658 | 59.90533 | 44.21233 | -0.04427631 | 59.90533 | 44.20917 | -0.04960097
59.912 | 44.21521 | -0.04366653 | 59.912 | 44.22026 | -0.04427728 | 59.912 | 44.21613 | -0.04960213
59.91866 | 44.22142 | -0.0436649 | 59.91866 | 44.2255 | -0.04427659 | 59.91866 | 44.22253 | -0.04960254
59.92533 | 44.22854 | -0.04366709 | 59.92533 | 44.23254 | -0.04427866 | 59.92533 | 44.229 | -0.04960036
59.932 | 44.23512 | -0.04366888 | 59.932 | 44.23935 | -0.04427838 | 59.932 | 44.2362 | -0.04959824
59.93867 | 44.24142 | -0.0436703 | 59.93867 | 44.24574 | -0.04427698 | 59.93867 | 44.24277 | -0.0495972
59.94533 | 44.24891 | -0.0436738 | 59.94533 | 44.25244 | -0.04428092 | 59.94533 | 44.24951 | -0.04959578
59.952 | 44.25469 | -0.0436776 | 59.952 | 44.25907 | -0.04428311 | 59.952 | 44.25594 | -0.04959676
59.95867 | 44.26197 | -0.04368187 | 59.95867 | 44.26542 | -0.04428049 | 59.95867 | 44.26285 | -0.04959719
59.96533 | 44.26791 | -0.04368041 | 59.96533 | 44.27192 | -0.04427936 | 59.96533 | 44.26912 | -0.04959925
59.97368 | 44.27654 | -0.04367792 | 59.97368 | 44.28124 | -0.04427983 | 59.97368 | 44.27781 | -0.04960324
59.982 | 44.28543 | -0.04368451 | 59.982 | 44.28926 | -0.04428097 | 59.982 | 44.28578 | -0.04960678
59.98867 | 44.29112 | -0.04368754 | 59.98867 | 44.29591 | -0.0442803 | 59.98867 | 44.29254 | -0.04960846
59.99533 | 44.29874 | -0.04368907 | 59.99533 | 44.30246 | -0.04427676 | 59.99533 | 44.2995 | -0.0496112
60.002 | 44.30506 | -0.04368988 | 60.002 | 44.30921 | -0.04427556 | 60.002 | 44.30582 | -0.0496109
60.00867 | 44.31197 | -0.04369091 | 60.00867 | 44.31622 | -0.04427915 | 60.00867 | 44.3129 | -0.04961244
60.01533 | 44.31832 | -0.04369152 | 60.01533 | 44.3225 | -0.04427738 | 60.01533 | 44.31898 | -0.04961565
60.022 | 44.32516 | -0.04369083 | 60.022 | 44.32932 | -0.04427493 | 60.022 | 44.32626 | -0.04962066
60.02866 | 44.33216 | -0.04369534 | 60.02866 | 44.33566 | -0.04427582 | 60.02866 | 44.33289 | -0.04962266
60.03533 | 44.33881 | -0.04370096 | 60.03533 | 44.34244 | -0.04427615 | 60.03533 | 44.33976 | -0.0496229
60.042 | 44.34488 | -0.04370363 | 60.042 | 44.34938 | -0.0442739 | 60.042 | 44.3461 | -0.0496268
60.04868 | 44.35193 | -0.04370812 | 60.04868 | 44.35604 | -0.04427474 | 60.04868 | 44.3534 | -0.04963148
60.05533 | 44.35816 | -0.04371156 | 60.05533 | 44.3625 | -0.0442784 | 60.05533 | 44.35968 | -0.04963246
60.062 | 44.36504 | -0.04371252 | 60.062 | 44.36946 | -0.04427844 | 60.062 | 44.3662 | -0.04963235
60.06866 | 44.3719 | -0.04371372 | 60.06866 | 44.37572 | -0.04427582 | 60.06866 | 44.37287 | -0.04963447
60.07533 | 44.37883 | -0.04371469 | 60.07533 | 44.38248 | -0.0442758 | 60.07533 | 44.3795 | -0.04963512
60.082 | 44.38503 | -0.04371513 | 60.082 | 44.38941 | -0.04427804 | 60.082 | 44.38572 | -0.04963634
60.08867 | 44.39162 | -0.04371328 | 60.08867 | 44.39566 | -0.04427906 | 60.08867 | 44.3925 | -0.04964107
60.097 | 44.40016 | -0.04371545 | 60.097 | 44.40433 | -0.04427814 | 60.097 | 44.4008 | -0.04964228
60.10533 | 44.4087 | -0.04371809 | 60.10533 | 44.41258 | -0.04427725 | 60.10533 | 44.40866 | -0.04963824
60.112 | 44.41519 | -0.04371824 | 60.112 | 44.41914 | -0.04427444 | 60.112 | 44.4157 | -0.04963608
60.11866 | 44.42168 | -0.04371703 | 60.11866 | 44.42556 | -0.04427347 | 60.11866 | 44.42224 | -0.0496335
60.12533 | 44.42831 | -0.04371667 | 60.12533 | 44.43222 | -0.04427471 | 60.12533 | 44.42938 | -0.04963312
60.132 | 44.43521 | -0.04371617 | 60.132 | 44.4391 | -0.04427782 | 60.132 | 44.43531 | -0.04963462
60.13867 | 44.44179 | -0.04371513 | 60.13867 | 44.44602 | -0.04427707 | 60.13867 | 44.44248 | -0.04963508
60.14533 | 44.4482 | -0.04371328 | 60.14533 | 44.45219 | -0.04427224 | 60.14533 | 44.45 | -0.04963451
60.152 | 44.45534 | -0.0437134 | 60.152 | 44.45924 | -0.04426846 | 60.152 | 44.45642 | -0.0496361
60.15867 | 44.46168 | -0.04371637 | 60.15867 | 44.46549 | -0.0442683 | 60.15867 | 44.46298 | -0.04963896
60.16533 | 44.46835 | -0.04371236 | 60.16533 | 44.47215 | -0.04426733 | 60.16533 | 44.4694 | -0.04963838
60.172 | 44.47546 | -0.04370842 | 60.172 | 44.4787 | -0.04426634 | 60.172 | 44.47616 | -0.04963684
60.17866 | 44.48144 | -0.04371102 | 60.17866 | 44.48566 | -0.04426624 | 60.17866 | 44.48248 | -0.04964192
60.18533 | 44.48826 | -0.04371428 | 60.18533 | 44.49233 | -0.0442662 | 60.18533 | 44.48942 | -0.0496441
60.192 | 44.49512 | -0.04371538 | 60.192 | 44.49961 | -0.0442675 | 60.192 | 44.49625 | -0.04964431
60.19866 | 44.50168 | -0.0437167 | 60.19866 | 44.50583 | -0.04426806 | 60.19866 | 44.50225 | -0.04964609
60.20533 | 44.50891 | -0.04371658 | 60.20533 | 44.5129 | -0.04426682 | 60.20533 | 44.50912 | -0.04964781
60.212 | 44.51508 | -0.04371779 | 60.212 | 44.51906 | -0.0442651 | 60.212 | 44.5162 | -0.0496508
60.21866 | 44.52158 | -0.04371804 | 60.21866 | 44.52542 | -0.04426528 | 60.21866 | 44.52273 | -0.04965126
60.227 | 44.52996 | -0.04371872 | 60.227 | 44.53406 | -0.04426904 | 60.227 | 44.53084 | -0.04965056
60.23533 | 44.53848 | -0.04372008 | 60.23533 | 44.54297 | -0.04427342 | 60.23533 | 44.5392 | -0.04965234
60.242 | 44.54475 | -0.04372066 | 60.242 | 44.54892 | -0.04427496 | 60.242 | 44.54597 | -0.04965665
60.24866 | 44.55154 | -0.04372284 | 60.24866 | 44.55557 | -0.04427678 | 60.24866 | 44.55326 | -0.049658
60.25533 | 44.55788 | -0.04372576 | 60.25533 | 44.56227 | -0.04428108 | 60.25533 | 44.5588 | -0.04965634
60.262 | 44.565 | -0.0437259 | 60.262 | 44.56844 | -0.04428226 | 60.262 | 44.56674 | -0.049657
60.26866 | 44.57167 | -0.0437275 | 60.26866 | 44.57572 | -0.04428163 | 60.26866 | 44.57284 | -0.0496579
60.27534 | 44.57846 | -0.04372968 | 60.27534 | 44.5823 | -0.04428024 | 60.27534 | 44.57935 | -0.04965776
60.282 | 44.58526 | -0.0437289 | 60.282 | 44.5894 | -0.04428361 | 60.282 | 44.58596 | -0.04965987
60.28867 | 44.59163 | -0.04372692 | 60.28867 | 44.59561 | -0.044287 | 60.28867 | 44.59278 | -0.049664
60.29534 | 44.59831 | -0.04372504 | 60.29534 | 44.60208 | -0.04428622 | 60.29534 | 44.5997 | -0.04966412
60.302 | 44.60481 | -0.04372458 | 60.302 | 44.6092 | -0.0442867 | 60.302 | 44.60616 | -0.04966343
60.30867 | 44.61139 | -0.04372732 | 60.30867 | 44.61554 | -0.0442871 | 60.30867 | 44.61294 | -0.04966414
60.31533 | 44.61831 | -0.04373224 | 60.31533 | 44.622 | -0.04428858 | 60.31533 | 44.61922 | -0.04966352
60.322 | 44.62543 | -0.04373356 | 60.322 | 44.62863 | -0.04429088 | 60.322 | 44.62594 | -0.04966344
60.32867 | 44.632 | -0.04373516 | 60.32867 | 44.63536 | -0.04429062 | 60.32867 | 44.63278 | -0.04966522
60.33533 | 44.63818 | -0.04373798 | 60.33533 | 44.64242 | -0.04429386 | 60.33533 | 44.63992 | -0.04966544
60.342 | 44.64502 | -0.04374084 | 60.342 | 44.64874 | -0.0442953 | 60.342 | 44.64606 | -0.04966726
60.35034 | 44.65356 | -0.04374332 | 60.35034 | 44.65715 | -0.04429467 | 60.35034 | 44.65452 | -0.04967
60.35867 | 44.66156 | -0.04374447 | 60.35867 | 44.66566 | -0.04429364 | 60.35867 | 44.6627 | -0.04966696
60.36533 | 44.66898 | -0.04374698 | 60.36533 | 44.67212 | -0.04429554 | 60.36533 | 44.66952 | -0.04967058
60.372 | 44.6756 | -0.04374606 | 60.372 | 44.67915 | -0.04429994 | 60.372 | 44.6761 | -0.04967484
60.37867 | 44.6815 | -0.04374366 | 60.37867 | 44.68543 | -0.0443036 | 60.37867 | 44.68264 | -0.049673
60.38532 | 44.68847 | -0.04374094 | 60.38532 | 44.6925 | -0.04430694 | 60.38532 | 44.68918 | -0.04967213
60.392 | 44.6952 | -0.0437413 | 60.392 | 44.69925 | -0.04431055 | 60.392 | 44.69614 | -0.04967644
60.39868 | 44.702 | -0.04374524 | 60.39868 | 44.70566 | -0.04431316 | 60.39868 | 44.70316 | -0.04967976
60.40533 | 44.7082 | -0.0437446 | 60.40533 | 44.71256 | -0.04431534 | 60.40533 | 44.70943 | -0.04968112
60.412 | 44.715 | -0.0437423 | 60.412 | 44.71947 | -0.0443173 | 60.412 | 44.71602 | -0.04968624
60.41866 | 44.7221 | -0.04373953 | 60.41866 | 44.7259 | -0.04431922 | 60.41866 | 44.72328 | -0.04968828
60.42533 | 44.72828 | -0.04373869 | 60.42533 | 44.73214 | -0.04432215 | 60.42533 | 44.72918 | -0.04968926
60.432 | 44.73537 | -0.04374246 | 60.432 | 44.73884 | -0.04432611 | 60.432 | 44.73616 | -0.04968935
60.43867 | 44.74179 | -0.04374313 | 60.43867 | 44.74546 | -0.04432617 | 60.43867 | 44.74263 | -0.0496916
60.44533 | 44.74782 | -0.04374002 | 60.44533 | 44.75129 | -0.04432982 | 60.44533 | 44.74972 | -0.04969564
60.452 | 44.75492 | -0.04374096 | 60.452 | 44.75863 | -0.04433634 | 60.452 | 44.75598 | -0.04969611
60.45867 | 44.76124 | -0.04374493 | 60.45867 | 44.76481 | -0.04433594 | 60.45867 | 44.76288 | -0.04969654
60.46533 | 44.76873 | -0.04374722 | 60.46533 | 44.77224 | -0.04433396 | 60.46533 | 44.76956 | -0.04969902
60.472 | 44.77472 | -0.04374796 | 60.472 | 44.77874 | -0.04433334 | 60.472 | 44.77602 | -0.04970222
60.48033 | 44.78326 | -0.04374948 | 60.48033 | 44.78698 | -0.04433376 | 60.48033 | 44.78472 | -0.04970144
60.48867 | 44.7918 | -0.0437503 | 60.48867 | 44.79558 | -0.04433664 | 60.48867 | 44.79294 | -0.04970289
60.49533 | 44.79853 | -0.04375383 | 60.49533 | 44.80216 | -0.04434054 | 60.49533 | 44.79952 | -0.04970391
60.502 | 44.80494 | -0.04375866 | 60.502 | 44.80881 | -0.04434317 | 60.502 | 44.8062 | -0.04970694
60.50867 | 44.81221 | -0.04375915 | 60.50867 | 44.81553 | -0.04434089 | 60.50867 | 44.81302 | -0.04971066
60.51533 | 44.81858 | -0.04376102 | 60.51533 | 44.82153 | -0.04433894 | 60.51533 | 44.82006 | -0.0497126
60.522 | 44.82492 | -0.04376468 | 60.522 | 44.82857 | -0.04434296 | 60.522 | 44.82656 | -0.04971373
60.52866 | 44.83136 | -0.0437665 | 60.52866 | 44.8356 | -0.0443459 | 60.52866 | 44.83302 | -0.0497158
60.53533 | 44.8383 | -0.04377018 | 60.53533 | 44.8415 | -0.044348 | 60.53533 | 44.83982 | -0.04971878
60.542 | 44.84486 | -0.0437754 | 60.542 | 44.84874 | -0.0443521 | 60.542 | 44.84656 | -0.04972024
60.54868 | 44.85174 | -0.04377881 | 60.54868 | 44.85562 | -0.04435169 | 60.54868 | 44.85335 | -0.04972381
60.55533 | 44.85828 | -0.0437798 | 60.55533 | 44.86194 | -0.04434766 | 60.55533 | 44.85952 | -0.04972908
60.562 | 44.86496 | -0.04378183 | 60.562 | 44.86816 | -0.04434833 | 60.562 | 44.86644 | -0.04973287
60.56866 | 44.87212 | -0.04378299 | 60.56866 | 44.87526 | -0.04435147 | 60.56866 | 44.87264 | -0.04973496
60.57533 | 44.87835 | -0.04378363 | 60.57533 | 44.88158 | -0.04435614 | 60.57533 | 44.8804 | -0.049738
60.582 | 44.88513 | -0.04378418 | 60.582 | 44.88926 | -0.04436186 | 60.582 | 44.88584 | -0.04973614
60.58867 | 44.8912 | -0.04378421 | 60.58867 | 44.89596 | -0.04436493 | 60.58867 | 44.89252 | -0.0497349
60.59533 | 44.89878 | -0.04378384 | 60.59533 | 44.90202 | -0.04436602 | 60.59533 | 44.89982 | -0.04973563
60.60366 | 44.90659 | -0.0437875 | 60.60366 | 44.91 | -0.04436506 | 60.60366 | 44.9079 | -0.04973672
60.612 | 44.915 | -0.04379049 | 60.612 | 44.91816 | -0.04436792 | 60.612 | 44.91593 | -0.0497341
60.61866 | 44.92178 | -0.0437913 | 60.61866 | 44.92538 | -0.04437058 | 60.61866 | 44.92284 | -0.04973276
60.62533 | 44.92846 | -0.04379128 | 60.62533 | 44.9318 | -0.04437141 | 60.62533 | 44.92992 | -0.04973156
60.632 | 44.93474 | -0.04379141 | 60.632 | 44.93906 | -0.04437347 | 60.632 | 44.93666 | -0.04973178
60.63867 | 44.9419 | -0.04379261 | 60.63867 | 44.94518 | -0.04437895 | 60.63867 | 44.94258 | -0.04973354
60.64533 | 44.94828 | -0.04379397 | 60.64533 | 44.95176 | -0.0443815 | 60.64533 | 44.94959 | -0.04973484
60.652 | 44.95481 | -0.04379344 | 60.652 | 44.9585 | -0.0443807 | 60.652 | 44.95635 | -0.04973634
60.65867 | 44.96137 | -0.04379261 | 60.65867 | 44.96516 | -0.04438125 | 60.65867 | 44.96287 | -0.04973844
60.66533 | 44.96857 | -0.04379442 | 60.66533 | 44.972 | -0.04438357 | 60.66533 | 44.9695 | -0.04974212
60.672 | 44.97504 | -0.04379494 | 60.672 | 44.97882 | -0.04438617 | 60.672 | 44.97624 | -0.04974112
60.67866 | 44.98213 | -0.04379399 | 60.67866 | 44.98542 | -0.04438731 | 60.67866 | 44.98294 | -0.04973844
60.68533 | 44.98856 | -0.04379386 | 60.68533 | 44.9919 | -0.04438809 | 60.68533 | 44.98988 | -0.04974031
60.692 | 44.99504 | -0.04379304 | 60.692 | 44.9983 | -0.04439169 | 60.692 | 44.99668 | -0.04974226
60.69866 | 45.0022 | -0.0437941 | 60.69866 | 45.0054 | -0.04439596 | 60.69866 | 45.00332 | -0.04974476
60.70533 | 45.00874 | -0.04379809 | 60.70533 | 45.01206 | -0.0443986 | 60.70533 | 45.00981 | -0.04974597
60.712 | 45.01494 | -0.04380016 | 60.712 | 45.01864 | -0.0444009 | 60.712 | 45.01613 | -0.04974627
60.71866 | 45.02144 | -0.04379908 | 60.71866 | 45.02563 | -0.04440409 | 60.71866 | 45.02257 | -0.0497461
60.72534 | 45.02839 | -0.04379846 | 60.72534 | 45.03198 | -0.04440778 | 60.72534 | 45.02961 | -0.04974487
60.73367 | 45.03716 | -0.04380313 | 60.73367 | 45.04049 | -0.04441176 | 60.73367 | 45.03754 | -0.04974598
60.742 | 45.04478 | -0.04380411 | 60.742 | 45.0487 | -0.0444149 | 60.742 | 45.04648 | -0.0497503
60.74866 | 45.05198 | -0.0438046 | 60.74866 | 45.05556 | -0.04441882 | 60.74866 | 45.05399 | -0.04974908
60.75533 | 45.05871 | -0.04380552 | 60.75533 | 45.06284 | -0.04442444 | 60.75533 | 45.05958 | -0.04974863
60.762 | 45.0647 | -0.04380629 | 60.762 | 45.06834 | -0.04442669 | 60.762 | 45.06652 | -0.04975416
60.76866 | 45.0718 | -0.04380548 | 60.76866 | 45.0759 | -0.04443086 | 60.76866 | 45.07364 | -0.04975724
60.77534 | 45.07852 | -0.04380165 | 60.77534 | 45.08237 | -0.04443616 | 60.77534 | 45.07994 | -0.04975592
60.782 | 45.0855 | -0.0438004 | 60.782 | 45.0895 | -0.04444039 | 60.782 | 45.08592 | -0.04975246
60.78867 | 45.09202 | -0.04380185 | 60.78867 | 45.09613 | -0.04444296 | 60.78867 | 45.09306 | -0.049754
60.79534 | 45.09857 | -0.04380274 | 60.79534 | 45.1025 | -0.0444459 | 60.79534 | 45.0995 | -0.04976028
60.802 | 45.10502 | -0.04380352 | 60.802 | 45.10996 | -0.04445196 | 60.802 | 45.10619 | -0.04976432
60.80867 | 45.11152 | -0.04380482 | 60.80867 | 45.11604 | -0.04445762 | 60.80867 | 45.11287 | -0.04976403
60.81533 | 45.11816 | -0.04380455 | 60.81533 | 45.12256 | -0.04446059 | 60.81533 | 45.12031 | -0.04976281
60.822 | 45.12502 | -0.04380359 | 60.822 | 45.12965 | -0.04445946 | 60.822 | 45.12631 | -0.04976266
60.82867 | 45.13176 | -0.04380318 | 60.82867 | 45.13614 | -0.0444625 | 60.82867 | 45.13299 | -0.04976176
60.83533 | 45.13828 | -0.04380417 | 60.83533 | 45.14273 | -0.04446546 | 60.83533 | 45.13988 | -0.0497588
60.842 | 45.14494 | -0.04380626 | 60.842 | 45.14898 | -0.04446634 | 60.842 | 45.14702 | -0.04975656
60.84868 | 45.15164 | -0.04380644 | 60.84868 | 45.15579 | -0.04446874 | 60.84868 | 45.153 | -0.0497555
60.857 | 45.16002 | -0.04380801 | 60.857 | 45.16431 | -0.04447286 | 60.857 | 45.16074 | -0.04975716
60.86533 | 45.16868 | -0.04380846 | 60.86533 | 45.17256 | -0.04447196 | 60.86533 | 45.16959 | -0.04975739
60.872 | 45.17563 | -0.04380585 | 60.872 | 45.17925 | -0.04447184 | 60.872 | 45.17616 | -0.04975537
60.87867 | 45.1816 | -0.04380298 | 60.87867 | 45.18565 | -0.04446881 | 60.87867 | 45.1832 | -0.04975746
60.88532 | 45.1889 | -0.04380303 | 60.88532 | 45.19317 | -0.0444662 | 60.88532 | 45.18991 | -0.04975899
60.892 | 45.19506 | -0.04380398 | 60.892 | 45.19955 | -0.04446446 | 60.892 | 45.19644 | -0.04975826
60.89868 | 45.20176 | -0.04380548 | 60.89868 | 45.20631 | -0.0444609 | 60.89868 | 45.20378 | -0.04976043
60.90533 | 45.20833 | -0.0438065 | 60.90533 | 45.21328 | -0.04445972 | 60.90533 | 45.20998 | -0.04976262
60.912 | 45.21493 | -0.0438089 | 60.912 | 45.21972 | -0.04445976 | 60.912 | 45.21652 | -0.04976284
60.91866 | 45.22098 | -0.04381117 | 60.91866 | 45.22641 | -0.04445988 | 60.91866 | 45.22287 | -0.04976106
60.92533 | 45.22836 | -0.0438116 | 60.92533 | 45.23258 | -0.0444608 | 60.92533 | 45.22919 | -0.04975836
60.932 | 45.23488 | -0.04381103 | 60.932 | 45.23924 | -0.04446198 | 60.932 | 45.23653 | -0.04976064
60.93867 | 45.2413 | -0.04380904 | 60.93867 | 45.24574 | -0.04445976 | 60.93867 | 45.24336 | -0.0497659
60.94533 | 45.2483 | -0.04380804 | 60.94533 | 45.25302 | -0.044458 | 60.94533 | 45.24967 | -0.04976712
60.952 | 45.255 | -0.04381068 | 60.952 | 45.25958 | -0.04445752 | 60.952 | 45.25646 | -0.049766
60.95867 | 45.26156 | -0.04381123 | 60.95867 | 45.2656 | -0.04445448 | 60.95867 | 45.26302 | -0.04976604
60.96533 | 45.26852 | -0.04380941 | 60.96533 | 45.27262 | -0.04444965 | 60.96533 | 45.27004 | -0.04976334
60.972 | 45.27504 | -0.0438076 | 60.972 | 45.27919 | -0.04444556 | 60.972 | 45.27612 | -0.04975974
60.97866 | 45.28144 | -0.0438057 | 60.97866 | 45.28585 | -0.04444434 | 60.97866 | 45.28261 | -0.04976261
60.987 | 45.2903 | -0.04380578 | 60.987 | 45.29457 | -0.04444134 | 60.987 | 45.29141 | -0.04976878
60.99533 | 45.29798 | -0.04380478 | 60.99533 | 45.30246 | -0.04443798 | 60.99533 | 45.29997 | -0.04977006
61.002 | 45.30504 | -0.04380322 | 61.002 | 45.30952 | -0.04443696 | 61.002 | 45.3067 | -0.04977297
61.00867 | 45.31197 | -0.04380398 | 61.00867 | 45.31583 | -0.04443519 | 61.00867 | 45.31329 | -0.04977795
61.01533 | 45.31812 | -0.04380758 | 61.01533 | 45.32288 | -0.04443352 | 61.01533 | 45.31974 | -0.04977921
61.022 | 45.32529 | -0.0438085 | 61.022 | 45.32961 | -0.04443309 | 61.022 | 45.32638 | -0.04977626
61.02866 | 45.33223 | -0.04380768 | 61.02866 | 45.33563 | -0.04443231 | 61.02866 | 45.33313 | -0.04977776
61.03533 | 45.33838 | -0.04381072 | 61.03533 | 45.3429 | -0.04443012 | 61.03533 | 45.34 | -0.0497814
61.042 | 45.34498 | -0.04381396 | 61.042 | 45.34937 | -0.04443012 | 61.042 | 45.34652 | -0.0497857
61.04868 | 45.35229 | -0.04381582 | 61.04868 | 45.35594 | -0.0444293 | 61.04868 | 45.35352 | -0.049788
61.05533 | 45.35867 | -0.04381934 | 61.05533 | 45.36306 | -0.04442738 | 61.05533 | 45.36 | -0.04978594
61.062 | 45.36548 | -0.04382248 | 61.062 | 45.36924 | -0.04442664 | 61.062 | 45.36626 | -0.04978344
61.06866 | 45.37191 | -0.04382294 | 61.06866 | 45.3762 | -0.04442512 | 61.06866 | 45.37338 | -0.04978391
61.07533 | 45.37818 | -0.04382126 | 61.07533 | 45.38248 | -0.04442636 | 61.07533 | 45.37942 | -0.0497882
61.082 | 45.38496 | -0.04382252 | 61.082 | 45.38968 | -0.04442809 | 61.082 | 45.38668 | -0.04978832
61.08867 | 45.39158 | -0.04382348 | 61.08867 | 45.396 | -0.04442647 | 61.08867 | 45.39312 | -0.04978506
61.09533 | 45.39884 | -0.04382436 | 61.09533 | 45.40298 | -0.04442506 | 61.09533 | 45.39959 | -0.04978398
61.102 | 45.40486 | -0.04382393 | 61.102 | 45.40914 | -0.0444226 | 61.102 | 45.40624 | -0.04978744
61.11033 | 45.41354 | -0.04382312 | 61.11033 | 45.41824 | -0.04442362 | 61.11033 | 45.41482 | -0.04979107
61.11866 | 45.42153 | -0.04382297 | 61.11866 | 45.42632 | -0.04442218 | 61.11866 | 45.42275 | -0.04979214
61.12533 | 45.42866 | -0.04382026 | 61.12533 | 45.43316 | -0.0444204 | 61.12533 | 45.42978 | -0.04979578
61.132 | 45.43543 | -0.04381744 | 61.132 | 45.43912 | -0.04442081 | 61.132 | 45.43619 | -0.04979706
61.13867 | 45.44213 | -0.0438178 | 61.13867 | 45.44596 | -0.04442132 | 61.13867 | 45.44291 | -0.04979918
61.14533 | 45.44784 | -0.0438177 | 61.14533 | 45.453 | -0.04442244 | 61.14533 | 45.44978 | -0.049801
61.152 | 45.45464 | -0.04381492 | 61.152 | 45.45944 | -0.04442433 | 61.152 | 45.45657 | -0.04979986
61.15867 | 45.4622 | -0.04381552 | 61.15867 | 45.46614 | -0.04442361 | 61.15867 | 45.46304 | -0.049796
61.16533 | 45.46867 | -0.04381812 | 61.16533 | 45.47316 | -0.04442136 | 61.16533 | 45.47004 | -0.04979528
61.172 | 45.47514 | -0.04381824 | 61.172 | 45.47958 | -0.0444187 | 61.172 | 45.47644 | -0.0497972
61.17866 | 45.48157 | -0.04381609 | 61.17866 | 45.48594 | -0.04441832 | 61.17866 | 45.48285 | -0.04979795
61.18533 | 45.488 | -0.04381398 | 61.18533 | 45.49283 | -0.0444183 | 61.18533 | 45.48996 | -0.04980044
61.192 | 45.49459 | -0.04381414 | 61.192 | 45.49869 | -0.04441633 | 61.192 | 45.49649 | -0.04980236
61.19866 | 45.50159 | -0.04382 | 61.19866 | 45.50578 | -0.04441456 | 61.19866 | 45.5028 | -0.04980484
61.20533 | 45.50822 | -0.04382027 | 61.20533 | 45.51241 | -0.04441287 | 61.20533 | 45.50996 | -0.04981034
61.212 | 45.51438 | -0.04381696 | 61.212 | 45.51881 | -0.044413 | 61.212 | 45.51614 | -0.04981209
61.21866 | 45.52179 | -0.04381672 | 61.21866 | 45.52592 | -0.04441148 | 61.21866 | 45.523 | -0.04981426
61.22534 | 45.52762 | -0.04381704 | 61.22534 | 45.53246 | -0.04440576 | 61.22534 | 45.52942 | -0.04981804
61.232 | 45.535 | -0.04381956 | 61.232 | 45.53898 | -0.04440054 | 61.232 | 45.53613 | -0.04981642
61.24033 | 45.54308 | -0.04381919 | 61.24033 | 45.54752 | -0.04440056 | 61.24033 | 45.54483 | -0.04982062
61.24866 | 45.551 | -0.04381885 | 61.24866 | 45.55618 | -0.04439828 | 61.24866 | 45.5534 | -0.04982068
61.25533 | 45.5586 | -0.04382128 | 61.25533 | 45.56303 | -0.044395 | 61.25533 | 45.55959 | -0.04982134
61.262 | 45.56534 | -0.04382438 | 61.262 | 45.56966 | -0.0443953 | 61.262 | 45.5664 | -0.04982108
61.26866 | 45.57202 | -0.04382585 | 61.26866 | 45.57581 | -0.0444015 | 61.26866 | 45.5729 | -0.0498228
61.27534 | 45.5784 | -0.04382572 | 61.27534 | 45.58297 | -0.04440382 | 61.27534 | 45.58012 | -0.04982444
61.282 | 45.585 | -0.04382588 | 61.282 | 45.58921 | -0.04440463 | 61.282 | 45.58626 | -0.04982472
61.28867 | 45.5912 | -0.04382828 | 61.28867 | 45.59606 | -0.0444089 | 61.28867 | 45.59366 | -0.04982696
61.29534 | 45.59854 | -0.0438306 | 61.29534 | 45.6024 | -0.04441184 | 61.29534 | 45.59992 | -0.04982768
61.302 | 45.60468 | -0.04383539 | 61.302 | 45.60966 | -0.04441287 | 61.302 | 45.6066 | -0.04983082
61.30867 | 45.61184 | -0.04384342 | 61.30867 | 45.61618 | -0.04441356 | 61.30867 | 45.61303 | -0.04983204
61.31533 | 45.61812 | -0.04384842 | 61.31533 | 45.62239 | -0.04441284 | 61.31533 | 45.62009 | -0.04982946
61.322 | 45.62396 | -0.04385011 | 61.322 | 45.62918 | -0.04441225 | 61.322 | 45.62658 | -0.0498308
61.32867 | 45.6313 | -0.04385128 | 61.32867 | 45.63537 | -0.04441213 | 61.32867 | 45.6334 | -0.0498333
61.33533 | 45.63772 | -0.04385118 | 61.33533 | 45.64288 | -0.04441483 | 61.33533 | 45.63959 | -0.04983728
61.342 | 45.6453 | -0.04385284 | 61.342 | 45.64957 | -0.0444183 | 61.342 | 45.64616 | -0.04983917
61.34868 | 45.6513 | -0.0438544 | 61.34868 | 45.65613 | -0.0444194 | 61.34868 | 45.65298 | -0.04983556
61.35533 | 45.65836 | -0.04385464 | 61.35533 | 45.66269 | -0.0444177 | 61.35533 | 45.65972 | -0.04983588
61.36367 | 45.66685 | -0.0438548 | 61.36367 | 45.67106 | -0.0444184 | 61.36367 | 45.66843 | -0.04983667
61.372 | 45.67494 | -0.04385932 | 61.372 | 45.67922 | -0.04442594 | 61.372 | 45.67653 | -0.04983657
61.37867 | 45.68188 | -0.04386396 | 61.37867 | 45.68617 | -0.04443112 | 61.37867 | 45.68341 | -0.04983753
61.38532 | 45.68838 | -0.04386438 | 61.38532 | 45.69296 | -0.04443396 | 61.38532 | 45.68969 | -0.04983582
61.392 | 45.695 | -0.0438655 | 61.392 | 45.69947 | -0.04443525 | 61.392 | 45.6963 | -0.04983365
61.39868 | 45.70162 | -0.04386804 | 61.39868 | 45.70624 | -0.04443554 | 61.39868 | 45.70299 | -0.04983326
61.40533 | 45.708 | -0.043868 | 61.40533 | 45.71283 | -0.04443806 | 61.40533 | 45.70961 | -0.04983419
61.412 | 45.71446 | -0.04386988 | 61.412 | 45.71956 | -0.0444415 | 61.412 | 45.71626 | -0.0498366
61.41866 | 45.72138 | -0.04387203 | 61.41866 | 45.72646 | -0.04444609 | 61.41866 | 45.72306 | -0.04983694
61.42533 | 45.72842 | -0.04387379 | 61.42533 | 45.733 | -0.04444932 | 61.42533 | 45.72921 | -0.04983324
61.432 | 45.73518 | -0.04387817 | 61.432 | 45.73966 | -0.04445014 | 61.432 | 45.73602 | -0.04983481
61.43867 | 45.74165 | -0.0438797 | 61.43867 | 45.74598 | -0.04445056 | 61.43867 | 45.74283 | -0.04984129
61.44533 | 45.74805 | -0.04387588 | 61.44533 | 45.75304 | -0.04445201 | 61.44533 | 45.74955 | -0.04984371
61.452 | 45.75491 | -0.04387708 | 61.452 | 45.7591 | -0.04445534 | 61.452 | 45.75629 | -0.04984158
61.45867 | 45.7619 | -0.04388206 | 61.45867 | 45.76598 | -0.04445889 | 61.45867 | 45.76294 | -0.04983865
61.46533 | 45.76838 | -0.0438844 | 61.46533 | 45.77318 | -0.04446221 | 61.46533 | 45.76984 | -0.04984006
61.472 | 45.77503 | -0.04388641 | 61.472 | 45.7793 | -0.04446368 | 61.472 | 45.77697 | -0.04984199
61.47866 | 45.78174 | -0.04388961 | 61.47866 | 45.78598 | -0.04446124 | 61.47866 | 45.78354 | -0.04984008
61.48533 | 45.78863 | -0.0438915 | 61.48533 | 45.79257 | -0.04446006 | 61.48533 | 45.78982 | -0.04983984
61.49366 | 45.79675 | -0.04389309 | 61.49366 | 45.80094 | -0.0444624 | 61.49366 | 45.79808 | -0.04984684
61.502 | 45.80534 | -0.04389496 | 61.502 | 45.80966 | -0.0444687 | 61.502 | 45.80628 | -0.0498539
61.50867 | 45.81196 | -0.04389687 | 61.50867 | 45.8162 | -0.04446959 | 61.50867 | 45.81337 | -0.04985867
61.51533 | 45.81796 | -0.04389806 | 61.51533 | 45.82224 | -0.0444663 | 61.51533 | 45.8196 | -0.04985774
61.522 | 45.8251 | -0.0438982 | 61.522 | 45.82937 | -0.04446413 | 61.522 | 45.82676 | -0.04985858
61.52866 | 45.83171 | -0.04389916 | 61.52866 | 45.83584 | -0.0444632 | 61.52866 | 45.83306 | -0.04986119
61.53533 | 45.83869 | -0.04390201 | 61.53533 | 45.84317 | -0.04446292 | 61.53533 | 45.83978 | -0.04986256
61.542 | 45.84534 | -0.0439021 | 61.542 | 45.84918 | -0.04446096 | 61.542 | 45.84657 | -0.04986487
61.54868 | 45.8518 | -0.04390344 | 61.54868 | 45.85586 | -0.04446172 | 61.54868 | 45.8531 | -0.04986997
61.55533 | 45.85842 | -0.0439082 | 61.55533 | 45.86264 | -0.04446388 | 61.55533 | 45.86015 | -0.04987231
61.562 | 45.865 | -0.0439093 | 61.562 | 45.86953 | -0.04446632 | 61.562 | 45.86664 | -0.04987172
61.56866 | 45.87154 | -0.0439067 | 61.56866 | 45.87611 | -0.0444694 | 61.56866 | 45.87271 | -0.04987326
61.57533 | 45.8783 | -0.04390538 | 61.57533 | 45.88286 | -0.04446945 | 61.57533 | 45.88012 | -0.0498747
61.582 | 45.88456 | -0.04390434 | 61.582 | 45.889 | -0.04446793 | 61.582 | 45.88644 | -0.04987242
61.58867 | 45.8916 | -0.04390472 | 61.58867 | 45.89609 | -0.04446984 | 61.58867 | 45.89265 | -0.04987012
61.59533 | 45.898 | -0.0439078 | 61.59533 | 45.90248 | -0.04447102 | 61.59533 | 45.89926 | -0.0498712
61.602 | 45.9047 | -0.04390596 | 61.602 | 45.9091 | -0.04447086 | 61.602 | 45.90622 | -0.04987152
61.60867 | 45.9114 | -0.04390318 | 61.60867 | 45.91624 | -0.04447207 | 61.60867 | 45.91306 | -0.04987411
61.617 | 45.92014 | -0.04390742 | 61.617 | 45.92433 | -0.04447582 | 61.617 | 45.92176 | -0.04987774
61.62533 | 45.9289 | -0.04390884 | 61.62533 | 45.93233 | -0.04447884 | 61.62533 | 45.9298 | -0.04987299
61.632 | 45.93512 | -0.04390684 | 61.632 | 45.93884 | -0.04447752 | 61.632 | 45.93674 | -0.04986878
61.63867 | 45.94176 | -0.04390644 | 61.63867 | 45.94522 | -0.04447366 | 61.63867 | 45.94326 | -0.049868
61.64533 | 45.94817 | -0.04390706 | 61.64533 | 45.95233 | -0.04447366 | 61.64533 | 45.94998 | -0.04986644
61.652 | 45.9552 | -0.04390676 | 61.652 | 45.95859 | -0.04447571 | 61.652 | 45.95582 | -0.04986724
61.65867 | 45.96176 | -0.04390404 | 61.65867 | 45.96572 | -0.04447698 | 61.65867 | 45.96304 | -0.04986816
61.66533 | 45.96778 | -0.0439047 | 61.66533 | 45.97237 | -0.04447971 | 61.66533 | 45.96959 | -0.04987044
61.672 | 45.97474 | -0.04390516 | 61.672 | 45.97933 | -0.0444827 | 61.672 | 45.97638 | -0.04987224
61.67866 | 45.98135 | -0.0439036 | 61.67866 | 45.98582 | -0.0444831 | 61.67866 | 45.98338 | -0.04987222
61.68533 | 45.98806 | -0.043904 | 61.68533 | 45.99276 | -0.04448365 | 61.68533 | 45.98916 | -0.04987228
61.692 | 45.9949 | -0.04390712 | 61.692 | 45.99936 | -0.04448402 | 61.692 | 45.99653 | -0.04987428
61.69866 | 46.00175 | -0.04390568 | 61.69866 | 46.00608 | -0.04448381 | 61.69866 | 46.003 | -0.0498748
61.70533 | 46.00836 | -0.0439005 | 61.70533 | 46.01267 | -0.04448742 | 61.70533 | 46.00928 | -0.04987613
61.712 | 46.01477 | -0.04389926 | 61.712 | 46.01928 | -0.04449184 | 61.712 | 46.01648 | -0.04987324
61.71866 | 46.02102 | -0.04390219 | 61.71866 | 46.02572 | -0.04449387 | 61.71866 | 46.02248 | -0.04986812
61.72534 | 46.02829 | -0.04390106 | 61.72534 | 46.03222 | -0.04449369 | 61.72534 | 46.02948 | -0.04986776
61.732 | 46.03451 | -0.04389799 | 61.732 | 46.03929 | -0.04449487 | 61.732 | 46.03619 | -0.04987074
61.73867 | 46.04145 | -0.04389553 | 61.73867 | 46.04548 | -0.04449726 | 61.73867 | 46.04266 | -0.04987306
61.747 | 46.0497 | -0.04389187 | 61.747 | 46.05438 | -0.04449884 | 61.747 | 46.05106 | -0.04987415
61.75533 | 46.05786 | -0.04389107 | 61.75533 | 46.06277 | -0.04450253 | 61.75533 | 46.0598 | -0.04987468
61.762 | 46.06506 | -0.04389004 | 61.762 | 46.06967 | -0.04450508 | 61.762 | 46.0665 | -0.04987265
61.76866 | 46.07167 | -0.04389218 | 61.76866 | 46.07572 | -0.0445042 | 61.76866 | 46.07297 | -0.04987128
61.77534 | 46.07772 | -0.04389234 | 61.77534 | 46.08254 | -0.044501 | 61.77534 | 46.0799 | -0.04987351
61.782 | 46.0852 | -0.043891 | 61.782 | 46.08942 | -0.0445014 | 61.782 | 46.08626 | -0.0498748
61.78867 | 46.0918 | -0.04389478 | 61.78867 | 46.09564 | -0.04450313 | 61.78867 | 46.09258 | -0.04987652
61.79534 | 46.09832 | -0.0438958 | 61.79534 | 46.1017 | -0.04450486 | 61.79534 | 46.09958 | -0.04987861
61.802 | 46.10478 | -0.04389378 | 61.802 | 46.1091 | -0.04450963 | 61.802 | 46.10592 | -0.04987846
61.80867 | 46.1114 | -0.04389283 | 61.80867 | 46.11575 | -0.0445135 | 61.80867 | 46.1125 | -0.04987472
61.81533 | 46.11806 | -0.04389469 | 61.81533 | 46.12254 | -0.04451326 | 61.81533 | 46.1193 | -0.04987446
61.822 | 46.1249 | -0.0438964 | 61.822 | 46.12906 | -0.04450937 | 61.822 | 46.12582 | -0.04987711
61.82867 | 46.13109 | -0.04389852 | 61.82867 | 46.13566 | -0.0445074 | 61.82867 | 46.13258 | -0.04987918
61.83533 | 46.13785 | -0.04390084 | 61.83533 | 46.14258 | -0.04450883 | 61.83533 | 46.13975 | -0.0498807
61.842 | 46.1448 | -0.04390274 | 61.842 | 46.14887 | -0.04450882 | 61.842 | 46.14658 | -0.04988
61.84868 | 46.15162 | -0.04390088 | 61.84868 | 46.15537 | -0.04450998 | 61.84868 | 46.15309 | -0.04987738
61.85533 | 46.15818 | -0.04389797 | 61.85533 | 46.16248 | -0.04451212 | 61.85533 | 46.15919 | -0.04988002
61.862 | 46.16516 | -0.04389778 | 61.862 | 46.16877 | -0.0445125 | 61.862 | 46.16631 | -0.04988484
61.87034 | 46.17328 | -0.04389642 | 61.87034 | 46.17728 | -0.04451176 | 61.87034 | 46.17444 | -0.04988747
61.87867 | 46.1813 | -0.04389766 | 61.87867 | 46.18566 | -0.04451362 | 61.87867 | 46.18234 | -0.04989094
61.88532 | 46.18799 | -0.04389852 | 61.88532 | 46.19257 | -0.04451629 | 61.88532 | 46.18945 | -0.04989316
61.892 | 46.19488 | -0.04389946 | 61.892 | 46.19936 | -0.04451467 | 61.892 | 46.19672 | -0.04989526
61.89868 | 46.2015 | -0.04389838 | 61.89868 | 46.20634 | -0.04451363 | 61.89868 | 46.2027 | -0.04989774
61.90533 | 46.20802 | -0.04389748 | 61.90533 | 46.21288 | -0.04451445 | 61.90533 | 46.20975 | -0.04990406
61.912 | 46.21494 | -0.0438958 | 61.912 | 46.219 | -0.04451628 | 61.912 | 46.21631 | -0.04990509
61.91866 | 46.22128 | -0.0438945 | 61.91866 | 46.22534 | -0.04451828 | 61.91866 | 46.22281 | -0.04990455
61.92533 | 46.22812 | -0.04389628 | 61.92533 | 46.23268 | -0.04451953 | 61.92533 | 46.22956 | -0.04991025
61.932 | 46.23463 | -0.04389757 | 61.932 | 46.23889 | -0.0445188 | 61.932 | 46.23619 | -0.04991419
61.93867 | 46.24124 | -0.04389731 | 61.93867 | 46.2456 | -0.04451971 | 61.93867 | 46.24243 | -0.0499171
61.94533 | 46.24783 | -0.0438961 | 61.94533 | 46.252 | -0.04452006 | 61.94533 | 46.2497 | -0.04992072
61.952 | 46.2548 | -0.04389475 | 61.952 | 46.25884 | -0.04451852 | 61.952 | 46.25618 | -0.0499227
61.95867 | 46.26118 | -0.04389432 | 61.95867 | 46.26487 | -0.04452088 | 61.95867 | 46.26312 | -0.04992113
61.96533 | 46.26769 | -0.04389261 | 61.96533 | 46.27216 | -0.04452452 | 61.96533 | 46.26954 | -0.0499187
61.972 | 46.27476 | -0.04389194 | 61.972 | 46.27862 | -0.04452579 | 61.972 | 46.2763 | -0.04992032
61.97866 | 46.28105 | -0.04389557 | 61.97866 | 46.2857 | -0.04452553 | 61.97866 | 46.28293 | -0.049922
61.98533 | 46.28818 | -0.04389876 | 61.98533 | 46.29281 | -0.04452393 | 61.98533 | 46.28978 | -0.04992169
61.992 | 46.29492 | -0.04389668 | 61.992 | 46.29865 | -0.044524 | 61.992 | 46.29641 | -0.04992442
62.00033 | 46.30301 | -0.04389527 | 62.00033 | 46.30756 | -0.04452364 | 62.00033 | 46.305 | -0.04992566
62.00867 | 46.31146 | -0.04389754 | 62.00867 | 46.31572 | -0.04452502 | 62.00867 | 46.31284 | -0.04992533
62.01533 | 46.31796 | -0.04390125 | 62.01533 | 46.32284 | -0.04452512 | 62.01533 | 46.31967 | -0.04992814
62.022 | 46.32468 | -0.04390206 | 62.022 | 46.3294 | -0.04452812 | 62.022 | 46.32517 | -0.04992996
62.02866 | 46.33133 | -0.04390225 | 62.02866 | 46.33618 | -0.04452946 | 62.02866 | 46.33282 | -0.0499337
62.03533 | 46.3375 | -0.04390506 | 62.03533 | 46.34246 | -0.0445303 | 62.03533 | 46.33989 | -0.04993676
62.042 | 46.34473 | -0.04391117 | 62.042 | 46.34878 | -0.04453324 | 62.042 | 46.34642 | -0.04993412
62.04868 | 46.35148 | -0.04391428 | 62.04868 | 46.35581 | -0.04453794 | 62.04868 | 46.35309 | -0.04993057
62.05533 | 46.35796 | -0.04390984 | 62.05533 | 46.36222 | -0.04454076 | 62.05533 | 46.3595 | -0.04993281
62.062 | 46.36463 | -0.04390675 | 62.062 | 46.36889 | -0.04453878 | 62.062 | 46.36658 | -0.04993451
62.06866 | 46.37123 | -0.0439054 | 62.06866 | 46.3759 | -0.04453536 | 62.06866 | 46.37296 | -0.04993338
62.07533 | 46.378 | -0.04390496 | 62.07533 | 46.38217 | -0.04453292 | 62.07533 | 46.37994 | -0.04993477
62.082 | 46.38535 | -0.04390652 | 62.082 | 46.38881 | -0.04453403 | 62.082 | 46.38641 | -0.0499397
62.08867 | 46.39148 | -0.0439079 | 62.08867 | 46.39567 | -0.04453724 | 62.08867 | 46.39278 | -0.04994378
62.09533 | 46.39844 | -0.04390866 | 62.09533 | 46.40286 | -0.04453762 | 62.09533 | 46.3995 | -0.04994536
62.102 | 46.40469 | -0.04391024 | 62.102 | 46.4092 | -0.0445348 | 62.102 | 46.40611 | -0.04994902
62.10867 | 46.41113 | -0.04391033 | 62.10867 | 46.41562 | -0.04453388 | 62.10867 | 46.41269 | -0.04995196
62.11533 | 46.41816 | -0.04391264 | 62.11533 | 46.42256 | -0.04453584 | 62.11533 | 46.41943 | -0.04995247
62.12366 | 46.42618 | -0.04391519 | 62.12366 | 46.43104 | -0.04453836 | 62.12366 | 46.4277 | -0.04995352
62.132 | 46.43514 | -0.0439184 | 62.132 | 46.43897 | -0.04453835 | 62.132 | 46.436 | -0.04995615
62.13867 | 46.4412 | -0.043921 | 62.13867 | 46.4454 | -0.04453459 | 62.13867 | 46.44286 | -0.04995324
62.14533 | 46.44752 | -0.04392294 | 62.14533 | 46.45197 | -0.044535 | 62.14533 | 46.4495 | -0.04995363
62.152 | 46.4543 | -0.04392856 | 62.152 | 46.45887 | -0.04453802 | 62.152 | 46.45662 | -0.04995812
62.15867 | 46.46144 | -0.04393298 | 62.15867 | 46.466 | -0.04453824 | 62.15867 | 46.46298 | -0.04996234
62.16533 | 46.4681 | -0.04393504 | 62.16533 | 46.4722 | -0.04454006 | 62.16533 | 46.46978 | -0.04996457
62.172 | 46.47511 | -0.04393391 | 62.172 | 46.47906 | -0.04453866 | 62.172 | 46.47607 | -0.04996377
62.17866 | 46.48116 | -0.04393497 | 62.17866 | 46.48567 | -0.04454006 | 62.17866 | 46.48326 | -0.04996553
62.18533 | 46.48828 | -0.04393776 | 62.18533 | 46.49234 | -0.04454303 | 62.18533 | 46.4897 | -0.04996954
62.192 | 46.49491 | -0.04393967 | 62.192 | 46.49846 | -0.04454164 | 62.192 | 46.49654 | -0.04997397
62.19866 | 46.50176 | -0.04394308 | 62.19866 | 46.50534 | -0.04454128 | 62.19866 | 46.50342 | -0.04997719
62.20533 | 46.50806 | -0.04394467 | 62.20533 | 46.51254 | -0.04454351 | 62.20533 | 46.50976 | -0.04997822
62.212 | 46.51461 | -0.04394608 | 62.212 | 46.51953 | -0.04454669 | 62.212 | 46.51646 | -0.04998044
62.21866 | 46.5214 | -0.04394968 | 62.21866 | 46.52566 | -0.04454754 | 62.21866 | 46.52264 | -0.04998281
62.22534 | 46.52828 | -0.04395398 | 62.22534 | 46.53246 | -0.04454387 | 62.22534 | 46.52972 | -0.04998189
62.232 | 46.53447 | -0.04395723 | 62.232 | 46.53914 | -0.0445454 | 62.232 | 46.53572 | -0.049981
62.23867 | 46.54158 | -0.04395922 | 62.23867 | 46.5461 | -0.04455046 | 62.23867 | 46.54244 | -0.0499837
62.24533 | 46.54781 | -0.04396213 | 62.24533 | 46.55246 | -0.04455215 | 62.24533 | 46.54944 | -0.0499856
62.25367 | 46.55654 | -0.0439651 | 62.25367 | 46.56101 | -0.04455796 | 62.25367 | 46.55799 | -0.04998612
62.262 | 46.56547 | -0.04396774 | 62.262 | 46.56919 | -0.04455881 | 62.262 | 46.56653 | -0.0499836
62.26866 | 46.5715 | -0.04397094 | 62.26866 | 46.57524 | -0.04456004 | 62.26866 | 46.57309 | -0.04998442
62.27534 | 46.57818 | -0.04397257 | 62.27534 | 46.5822 | -0.04456374 | 62.27534 | 46.57967 | -0.04998574
62.282 | 46.585 | -0.04397727 | 62.282 | 46.58925 | -0.04456545 | 62.282 | 46.58658 | -0.04998626
62.28867 | 46.59158 | -0.04397937 | 62.28867 | 46.59574 | -0.04456486 | 62.28867 | 46.59341 | -0.04998732
62.29534 | 46.59825 | -0.04398122 | 62.29534 | 46.60219 | -0.04456611 | 62.29534 | 46.59996 | -0.04998821
62.302 | 46.60483 | -0.04398332 | 62.302 | 46.60889 | -0.0445672 | 62.302 | 46.60654 | -0.04999
62.30867 | 46.61108 | -0.04398336 | 62.30867 | 46.61565 | -0.04456691 | 62.30867 | 46.61324 | -0.04999238
62.31533 | 46.61798 | -0.04398612 | 62.31533 | 46.62232 | -0.04456922 | 62.31533 | 46.61956 | -0.04999248
62.322 | 46.62523 | -0.04399066 | 62.322 | 46.62934 | -0.04457116 | 62.322 | 46.62654 | -0.0499943
62.32867 | 46.6315 | -0.04399326 | 62.32867 | 46.63631 | -0.04457144 | 62.32867 | 46.6335 | -0.04999602
62.33533 | 46.63829 | -0.04399246 | 62.33533 | 46.6427 | -0.0445682 | 62.33533 | 46.63951 | -0.04999669
62.342 | 46.64468 | -0.04399116 | 62.342 | 46.649 | -0.04456803 | 62.342 | 46.64644 | -0.04999638
62.34868 | 46.6517 | -0.04399261 | 62.34868 | 46.6558 | -0.04457156 | 62.34868 | 46.65294 | -0.04999824
62.35533 | 46.65824 | -0.04399576 | 62.35533 | 46.66197 | -0.04457374 | 62.35533 | 46.65971 | -0.04999996
62.362 | 46.66456 | -0.04399824 | 62.362 | 46.66852 | -0.04457608 | 62.362 | 46.66617 | -0.05000011
62.36866 | 46.6719 | -0.0440009 | 62.36866 | 46.67556 | -0.04457864 | 62.36866 | 46.67297 | -0.05000158
62.377 | 46.67964 | -0.04400038 | 62.377 | 46.68422 | -0.04457546 | 62.377 | 46.6813 | -0.04999902
62.38532 | 46.68768 | -0.044002 | 62.38532 | 46.69258 | -0.04457398 | 62.38532 | 46.68969 | -0.04999272
62.392 | 46.6948 | -0.0440035 | 62.392 | 46.69928 | -0.04457912 | 62.392 | 46.69653 | -0.04999068
62.39868 | 46.70122 | -0.04400282 | 62.39868 | 46.70541 | -0.04458112 | 62.39868 | 46.70298 | -0.0499897
62.40533 | 46.70834 | -0.04400298 | 62.40533 | 46.71244 | -0.04458124 | 62.40533 | 46.70943 | -0.04998941
62.412 | 46.71496 | -0.04400412 | 62.412 | 46.71938 | -0.04458137 | 62.412 | 46.71684 | -0.04998722
62.41866 | 46.72179 | -0.04400338 | 62.41866 | 46.72536 | -0.04458329 | 62.41866 | 46.72295 | -0.04998648
62.42533 | 46.72854 | -0.04400708 | 62.42533 | 46.73254 | -0.0445877 | 62.42533 | 46.73021 | -0.04998734
62.432 | 46.73474 | -0.04400904 | 62.432 | 46.73934 | -0.04458622 | 62.432 | 46.73604 | -0.04998566
62.43867 | 46.74202 | -0.04400693 | 62.43867 | 46.74579 | -0.0445858 | 62.43867 | 46.7434 | -0.04998782
62.44533 | 46.74806 | -0.0440044 | 62.44533 | 46.75266 | -0.04459141 | 62.44533 | 46.74998 | -0.0499891
62.452 | 46.75494 | -0.04400303 | 62.452 | 46.75934 | -0.0445962 | 62.452 | 46.7566 | -0.04998613
62.45867 | 46.76158 | -0.04400234 | 62.45867 | 46.76584 | -0.0445998 | 62.45867 | 46.76316 | -0.04998734
62.46533 | 46.76824 | -0.04400611 | 62.46533 | 46.77292 | -0.04460484 | 62.46533 | 46.76982 | -0.04998791
62.472 | 46.77486 | -0.04401065 | 62.472 | 46.7793 | -0.04460448 | 62.472 | 46.7761 | -0.04998554
62.47866 | 46.78164 | -0.04400906 | 62.47866 | 46.78584 | -0.04460774 | 62.47866 | 46.78308 | -0.04998469
62.48533 | 46.78839 | -0.04400834 | 62.48533 | 46.79242 | -0.04461016 | 62.48533 | 46.78954 | -0.04998429
62.492 | 46.7948 | -0.04400938 | 62.492 | 46.79926 | -0.04461136 | 62.492 | 46.79629 | -0.04998247
62.49866 | 46.80131 | -0.0440122 | 62.49866 | 46.8062 | -0.04461518 | 62.49866 | 46.80291 | -0.04998154
62.507 | 46.8099 | -0.04401559 | 62.507 | 46.81384 | -0.04462164 | 62.507 | 46.81162 | -0.04997929
62.51533 | 46.81824 | -0.04401668 | 62.51533 | 46.82283 | -0.04462612 | 62.51533 | 46.82039 | -0.04997979
62.522 | 46.82528 | -0.0440159 | 62.522 | 46.8296 | -0.04462828 | 62.522 | 46.8267 | -0.04997836
62.52866 | 46.83206 | -0.04401492 | 62.52866 | 46.8358 | -0.0446274 | 62.52866 | 46.83335 | -0.04997476
62.53533 | 46.83844 | -0.0440155 | 62.53533 | 46.84308 | -0.0446269 | 62.53533 | 46.83959 | -0.04997463
62.542 | 46.84534 | -0.04401786 | 62.542 | 46.84932 | -0.044631 | 62.542 | 46.84611 | -0.04997504
62.54868 | 46.8519 | -0.04402134 | 62.54868 | 46.85624 | -0.04463424 | 62.54868 | 46.85254 | -0.04997458
62.55533 | 46.85854 | -0.04402188 | 62.55533 | 46.8625 | -0.04463489 | 62.55533 | 46.85974 | -0.04997806
62.562 | 46.8648 | -0.04402058 | 62.562 | 46.86933 | -0.04463544 | 62.562 | 46.86689 | -0.04998066
62.56866 | 46.87156 | -0.04402265 | 62.56866 | 46.876 | -0.0446362 | 62.56866 | 46.87259 | -0.04997697
62.57533 | 46.879 | -0.04402602 | 62.57533 | 46.88289 | -0.04463754 | 62.57533 | 46.87949 | -0.04997739
62.582 | 46.885 | -0.0440284 | 62.582 | 46.88894 | -0.0446385 | 62.582 | 46.88623 | -0.04997815
62.58867 | 46.89139 | -0.04402754 | 62.58867 | 46.89592 | -0.04463915 | 62.58867 | 46.89248 | -0.04997559
62.59533 | 46.8989 | -0.04402562 | 62.59533 | 46.90258 | -0.0446386 | 62.59533 | 46.8994 | -0.04997459
62.602 | 46.90522 | -0.04402676 | 62.602 | 46.90904 | -0.04463944 | 62.602 | 46.90636 | -0.04997387
62.60867 | 46.91162 | -0.04402963 | 62.60867 | 46.9161 | -0.04463974 | 62.60867 | 46.91286 | -0.04997344
62.61533 | 46.91818 | -0.0440298 | 62.61533 | 46.92288 | -0.044642 | 62.61533 | 46.91987 | -0.0499741
62.622 | 46.92489 | -0.04403158 | 62.622 | 46.9298 | -0.04464416 | 62.622 | 46.92628 | -0.049974
62.63033 | 46.93332 | -0.0440355 | 62.63033 | 46.93796 | -0.04464218 | 62.63033 | 46.93455 | -0.0499729
62.63867 | 46.94162 | -0.04403388 | 62.63867 | 46.94596 | -0.04464142 | 62.63867 | 46.94316 | -0.04997322
62.64533 | 46.9485 | -0.04403456 | 62.64533 | 46.95285 | -0.04464531 | 62.64533 | 46.94954 | -0.04997498
62.652 | 46.95479 | -0.04403544 | 62.652 | 46.9596 | -0.0446468 | 62.652 | 46.95602 | -0.0499712
62.65867 | 46.96209 | -0.04403429 | 62.65867 | 46.96631 | -0.04464764 | 62.65867 | 46.96226 | -0.0499687
62.66533 | 46.96828 | -0.044033 | 62.66533 | 46.97259 | -0.04464998 | 62.66533 | 46.96881 | -0.04996841
62.672 | 46.97537 | -0.0440345 | 62.672 | 46.97956 | -0.04465064 | 62.672 | 46.97642 | -0.04996836
62.67866 | 46.98166 | -0.04403487 | 62.67866 | 46.9861 | -0.04465134 | 62.67866 | 46.98283 | -0.04997257
62.68533 | 46.98848 | -0.04403418 | 62.68533 | 46.993 | -0.04465122 | 62.68533 | 46.98935 | -0.04997299
62.692 | 46.99484 | -0.04403381 | 62.692 | 46.99947 | -0.04464941 | 62.692 | 46.9959 | -0.04996776
62.69866 | 47.00201 | -0.04403639 | 62.69866 | 47.00537 | -0.044648 | 62.69866 | 47.00317 | -0.0499675
62.70533 | 47.00837 | -0.04403642 | 62.70533 | 47.01287 | -0.04464609 | 62.70533 | 47.0097 | -0.04997061
62.712 | 47.01484 | -0.04403369 | 62.712 | 47.01889 | -0.04464453 | 62.712 | 47.01597 | -0.04997242
62.71866 | 47.02204 | -0.04403395 | 62.71866 | 47.0259 | -0.04464141 | 62.71866 | 47.0227 | -0.04997418
62.72534 | 47.02898 | -0.04403233 | 62.72534 | 47.03225 | -0.04463926 | 62.72534 | 47.02926 | -0.04997371
62.732 | 47.03552 | -0.04402892 | 62.732 | 47.039 | -0.0446343 | 62.732 | 47.03659 | -0.04997191
62.73867 | 47.0416 | -0.04403188 | 62.73867 | 47.04518 | -0.04462933 | 62.73867 | 47.0426 | -0.04997234
62.74533 | 47.04816 | -0.044034 | 62.74533 | 47.052 | -0.04462912 | 62.74533 | 47.04932 | -0.04997219
62.752 | 47.05492 | -0.04403174 | 62.752 | 47.05948 | -0.04463176 | 62.752 | 47.05537 | -0.0499733
62.76033 | 47.0632 | -0.04403322 | 62.76033 | 47.06711 | -0.04463007 | 62.76033 | 47.06392 | -0.04997504
62.76866 | 47.0717 | -0.04403366 | 62.76866 | 47.07554 | -0.04462996 | 62.76866 | 47.07277 | -0.0499728
62.77534 | 47.07799 | -0.04403564 | 62.77534 | 47.08296 | -0.0446306 | 62.77534 | 47.07937 | -0.04997356
62.782 | 47.08492 | -0.0440383 | 62.782 | 47.089 | -0.04463078 | 62.782 | 47.08628 | -0.049974
62.78867 | 47.09188 | -0.04403666 | 62.78867 | 47.09566 | -0.04462766 | 62.78867 | 47.09284 | -0.0499754
62.79534 | 47.0978 | -0.04403143 | 62.79534 | 47.10254 | -0.04462441 | 62.79534 | 47.0995 | -0.0499741
62.802 | 47.10489 | -0.04403007 | 62.802 | 47.10934 | -0.04462478 | 62.802 | 47.1065 | -0.04997322
62.80867 | 47.11157 | -0.04403172 | 62.80867 | 47.11576 | -0.04462546 | 62.80867 | 47.11264 | -0.0499729
62.81533 | 47.11773 | -0.0440288 | 62.81533 | 47.12226 | -0.04462834 | 62.81533 | 47.11911 | -0.04997354
62.822 | 47.12502 | -0.04402691 | 62.822 | 47.12916 | -0.04463111 | 62.822 | 47.12596 | -0.04997486
62.82867 | 47.13156 | -0.0440272 | 62.82867 | 47.13544 | -0.0446325 | 62.82867 | 47.13288 | -0.04997634
62.83533 | 47.13809 | -0.04402774 | 62.83533 | 47.1418 | -0.04463515 | 62.83533 | 47.1393 | -0.04997892
62.842 | 47.14526 | -0.0440265 | 62.842 | 47.14926 | -0.04463547 | 62.842 | 47.14638 | -0.0499825
62.84868 | 47.15121 | -0.04402367 | 62.84868 | 47.15568 | -0.04463446 | 62.84868 | 47.15292 | -0.04998458
62.85533 | 47.1578 | -0.0440229 | 62.85533 | 47.1621 | -0.0446356 | 62.85533 | 47.15933 | -0.0499874
62.862 | 47.16429 | -0.04402178 | 62.862 | 47.1689 | -0.04463656 | 62.862 | 47.16656 | -0.04998812
62.86866 | 47.1709 | -0.04402164 | 62.86866 | 47.17562 | -0.04463858 | 62.86866 | 47.17295 | -0.04998748
62.87533 | 47.17785 | -0.0440229 | 62.87533 | 47.18219 | -0.04463764 | 62.87533 | 47.17943 | -0.04998671
62.88367 | 47.18656 | -0.044023 | 62.88367 | 47.19058 | -0.0446371 | 62.88367 | 47.18791 | -0.04999004
62.892 | 47.19493 | -0.0440202 | 62.892 | 47.19902 | -0.04464204 | 62.892 | 47.19578 | -0.04999371
62.89868 | 47.20154 | -0.04401888 | 62.89868 | 47.2059 | -0.0446453 | 62.89868 | 47.20234 | -0.04999266
62.90533 | 47.20752 | -0.04401675 | 62.90533 | 47.21269 | -0.04464759 | 62.90533 | 47.20932 | -0.0499931
62.912 | 47.21446 | -0.04401717 | 62.912 | 47.21922 | -0.04464936 | 62.912 | 47.216 | -0.04999697
62.91866 | 47.22154 | -0.04402076 | 62.91866 | 47.22584 | -0.04464838 | 62.91866 | 47.22254 | -0.05000019
62.92533 | 47.22837 | -0.04402398 | 62.92533 | 47.23246 | -0.04464465 | 62.92533 | 47.22949 | -0.0499989
62.932 | 47.2349 | -0.04402168 | 62.932 | 47.2385 | -0.04464542 | 62.932 | 47.23582 | -0.04999498
62.93867 | 47.2418 | -0.04402033 | 62.93867 | 47.24518 | -0.04464964 | 62.93867 | 47.24242 | -0.04999545
62.94533 | 47.24854 | -0.04401756 | 62.94533 | 47.25259 | -0.04465391 | 62.94533 | 47.24963 | -0.04999887
62.952 | 47.2546 | -0.04401611 | 62.952 | 47.2593 | -0.04465613 | 62.952 | 47.25635 | -0.05000158
62.95867 | 47.2612 | -0.04401738 | 62.95867 | 47.26586 | -0.0446525 | 62.95867 | 47.26288 | -0.0500024
62.96533 | 47.26802 | -0.04401596 | 62.96533 | 47.27222 | -0.04464789 | 62.96533 | 47.26983 | -0.05000137
62.972 | 47.2745 | -0.0440151 | 62.972 | 47.27878 | -0.0446475 | 62.972 | 47.27628 | -0.05000326
62.97866 | 47.28114 | -0.04401639 | 62.97866 | 47.28569 | -0.04464994 | 62.97866 | 47.28253 | -0.05000639
62.98533 | 47.2876 | -0.0440177 | 62.98533 | 47.29248 | -0.04464791 | 62.98533 | 47.28924 | -0.05000746
62.992 | 47.29426 | -0.0440187 | 62.992 | 47.29916 | -0.04464615 | 62.992 | 47.2966 | -0.05001126
62.99866 | 47.30131 | -0.0440171 | 62.99866 | 47.30594 | -0.0446502 | 62.99866 | 47.30265 | -0.05001258
63.00533 | 47.30824 | -0.0440175 | 63.00533 | 47.31215 | -0.04465368 | 63.00533 | 47.30924 | -0.05001539
63.01367 | 47.31668 | -0.04401478 | 63.01367 | 47.32055 | -0.04465406 | 63.01367 | 47.3176 | -0.05002121
63.022 | 47.32476 | -0.04401411 | 63.022 | 47.32886 | -0.04465588 | 63.022 | 47.32579 | -0.0500221
63.02866 | 47.3316 | -0.04402014 | 63.02866 | 47.33566 | -0.0446557 | 63.02866 | 47.33239 | -0.05002364
63.03533 | 47.33806 | -0.04402496 | 63.03533 | 47.34241 | -0.0446535 | 63.03533 | 47.33938 | -0.05002646
63.042 | 47.34445 | -0.04402535 | 63.042 | 47.34934 | -0.04465442 | 63.042 | 47.3459 | -0.05003088
63.04868 | 47.35146 | -0.04402648 | 63.04868 | 47.35559 | -0.04465508 | 63.04868 | 47.35281 | -0.05003322
63.05533 | 47.35826 | -0.04402876 | 63.05533 | 47.36242 | -0.04465479 | 63.05533 | 47.35916 | -0.05003266
63.062 | 47.36432 | -0.04403034 | 63.062 | 47.36946 | -0.0446578 | 63.062 | 47.36589 | -0.050032
63.06866 | 47.37128 | -0.04403145 | 63.06866 | 47.37631 | -0.04465909 | 63.06866 | 47.37276 | -0.05003666
63.07533 | 47.37796 | -0.0440317 | 63.07533 | 47.3826 | -0.04465982 | 63.07533 | 47.37988 | -0.05004108
63.082 | 47.38488 | -0.04403023 | 63.082 | 47.38934 | -0.0446587 | 63.082 | 47.3864 | -0.05004112
63.08867 | 47.39123 | -0.04402732 | 63.08867 | 47.39578 | -0.04466064 | 63.08867 | 47.3925 | -0.05004556
63.09533 | 47.39831 | -0.04402554 | 63.09533 | 47.40291 | -0.04466234 | 63.09533 | 47.39966 | -0.05005184
63.102 | 47.40514 | -0.04402168 | 63.102 | 47.40906 | -0.04466254 | 63.102 | 47.4064 | -0.0500553
63.10867 | 47.41148 | -0.0440162 | 63.10867 | 47.41559 | -0.04466736 | 63.10867 | 47.41285 | -0.05005888
63.11533 | 47.41772 | -0.04401372 | 63.11533 | 47.42298 | -0.04466889 | 63.11533 | 47.41921 | -0.05006224
63.122 | 47.42458 | -0.04401497 | 63.122 | 47.42872 | -0.04466788 | 63.122 | 47.4265 | -0.0500635
63.12867 | 47.43132 | -0.04401622 | 63.12867 | 47.43532 | -0.04466748 | 63.12867 | 47.43274 | -0.05006713
63.137 | 47.43989 | -0.04401545 | 63.137 | 47.44408 | -0.04466588 | 63.137 | 47.44116 | -0.05007234
63.14533 | 47.44776 | -0.04400969 | 63.14533 | 47.45204 | -0.04466366 | 63.14533 | 47.45 | -0.05007744
63.152 | 47.45454 | -0.04400904 | 63.152 | 47.4588 | -0.04466641 | 63.152 | 47.45648 | -0.05008103
63.15867 | 47.4609 | -0.04401239 | 63.15867 | 47.46588 | -0.04467003 | 63.15867 | 47.46346 | -0.05008131
63.16533 | 47.46747 | -0.0440136 | 63.16533 | 47.47194 | -0.0446673 | 63.16533 | 47.46972 | -0.05008485
63.172 | 47.47457 | -0.0440141 | 63.172 | 47.47919 | -0.04466421 | 63.172 | 47.47666 | -0.05009134
63.17866 | 47.48194 | -0.04401497 | 63.17866 | 47.4856 | -0.04466616 | 63.17866 | 47.48322 | -0.05009585
63.18533 | 47.48795 | -0.04401337 | 63.18533 | 47.49213 | -0.04466949 | 63.18533 | 47.48968 | -0.05009627
63.192 | 47.49485 | -0.04401446 | 63.192 | 47.49887 | -0.04467417 | 63.192 | 47.4958 | -0.05009771
63.19866 | 47.50126 | -0.04401486 | 63.19866 | 47.50606 | -0.0446786 | 63.19866 | 47.50307 | -0.05010452
63.20533 | 47.50767 | -0.04401609 | 63.20533 | 47.5123 | -0.04467761 | 63.20533 | 47.51025 | -0.05010922
63.212 | 47.51478 | -0.04401762 | 63.212 | 47.51859 | -0.04467653 | 63.212 | 47.51694 | -0.05010838
63.21866 | 47.52203 | -0.04401988 | 63.21866 | 47.52544 | -0.04467696 | 63.21866 | 47.52324 | -0.05010629
63.22534 | 47.52803 | -0.04402271 | 63.22534 | 47.5325 | -0.0446788 | 63.22534 | 47.52917 | -0.05010757
63.232 | 47.53516 | -0.04402653 | 63.232 | 47.53928 | -0.04468571 | 63.232 | 47.53631 | -0.05011169
63.23867 | 47.54196 | -0.0440285 | 63.23867 | 47.54566 | -0.04469061 | 63.23867 | 47.54313 | -0.05011482
63.24533 | 47.548 | -0.04402796 | 63.24533 | 47.55309 | -0.04469028 | 63.24533 | 47.55004 | -0.05011786
63.252 | 47.55469 | -0.04402906 | 63.252 | 47.55933 | -0.04469 | 63.252 | 47.55703 | -0.05012016
63.25867 | 47.56158 | -0.04403402 | 63.25867 | 47.56604 | -0.04469272 | 63.25867 | 47.5636 | -0.05012064
63.267 | 47.56974 | -0.04403961 | 63.267 | 47.57398 | -0.04469714 | 63.267 | 47.57124 | -0.05012238
63.27534 | 47.57847 | -0.04404098 | 63.27534 | 47.5828 | -0.04470294 | 63.27534 | 47.58 | -0.05012459
63.282 | 47.58469 | -0.04404487 | 63.282 | 47.58926 | -0.04470567 | 63.282 | 47.58653 | -0.05013047
63.28867 | 47.5911 | -0.04404866 | 63.28867 | 47.59562 | -0.04470906 | 63.28867 | 47.5937 | -0.05013416
63.29534 | 47.5983 | -0.04405144 | 63.29534 | 47.60283 | -0.04471104 | 63.29534 | 47.5996 | -0.05013379
63.302 | 47.60498 | -0.04405214 | 63.302 | 47.60942 | -0.04470962 | 63.302 | 47.60684 | -0.05013668
63.30867 | 47.61127 | -0.0440537 | 63.30867 | 47.6155 | -0.04471268 | 63.30867 | 47.6139 | -0.05013779
63.31533 | 47.61829 | -0.04405394 | 63.31533 | 47.62239 | -0.04471576 | 63.31533 | 47.61984 | -0.05013825
63.322 | 47.62506 | -0.04405289 | 63.322 | 47.62856 | -0.0447148 | 63.322 | 47.62646 | -0.05013848
63.32867 | 47.6313 | -0.04405604 | 63.32867 | 47.63591 | -0.04471446 | 63.32867 | 47.6334 | -0.05013783
63.33533 | 47.63872 | -0.04406094 | 63.33533 | 47.64299 | -0.04471724 | 63.33533 | 47.63996 | -0.05013556
63.342 | 47.6444 | -0.04406078 | 63.342 | 47.6497 | -0.04471902 | 63.342 | 47.64682 | -0.05013788
63.34868 | 47.65134 | -0.04406104 | 63.34868 | 47.65585 | -0.04472238 | 63.34868 | 47.6536 | -0.05013856
63.35533 | 47.65835 | -0.0440655 | 63.35533 | 47.66291 | -0.0447232 | 63.35533 | 47.65989 | -0.05013562
63.362 | 47.66509 | -0.04406884 | 63.362 | 47.6692 | -0.04472412 | 63.362 | 47.66641 | -0.05013711
63.36866 | 47.6715 | -0.04407272 | 63.36866 | 47.67613 | -0.04472586 | 63.36866 | 47.67304 | -0.05013853
63.37533 | 47.67831 | -0.04407696 | 63.37533 | 47.68272 | -0.04472654 | 63.37533 | 47.67961 | -0.05013519
63.382 | 47.68478 | -0.04407822 | 63.382 | 47.68953 | -0.04472706 | 63.382 | 47.68629 | -0.05013097
63.39033 | 47.69354 | -0.04407964 | 63.39033 | 47.6978 | -0.04472676 | 63.39033 | 47.69492 | -0.05013163
63.39868 | 47.70186 | -0.044084 | 63.39868 | 47.70582 | -0.04472842 | 63.39868 | 47.70317 | -0.05012956
63.40533 | 47.70851 | -0.0440877 | 63.40533 | 47.71226 | -0.04472742 | 63.40533 | 47.70961 | -0.05013
63.412 | 47.7148 | -0.04408896 | 63.412 | 47.7189 | -0.0447251 | 63.412 | 47.71683 | -0.05013072
63.41866 | 47.72109 | -0.04409029 | 63.41866 | 47.72557 | -0.04472247 | 63.41866 | 47.72317 | -0.05012707
63.42533 | 47.7283 | -0.0440921 | 63.42533 | 47.7322 | -0.04472261 | 63.42533 | 47.72978 | -0.05012504
63.432 | 47.7349 | -0.04409439 | 63.432 | 47.73858 | -0.0447254 | 63.432 | 47.73667 | -0.05012082
63.43867 | 47.74176 | -0.04409799 | 63.43867 | 47.74586 | -0.04472404 | 63.43867 | 47.74283 | -0.05011437
63.44533 | 47.74783 | -0.04410172 | 63.44533 | 47.75243 | -0.04471839 | 63.44533 | 47.74938 | -0.05011456
63.452 | 47.75539 | -0.04410446 | 63.452 | 47.7591 | -0.04471496 | 63.452 | 47.75644 | -0.0501205
63.45867 | 47.76216 | -0.0441048 | 63.45867 | 47.766 | -0.0447131 | 63.45867 | 47.76295 | -0.05012198
63.46533 | 47.76832 | -0.04410678 | 63.46533 | 47.77215 | -0.04471113 | 63.46533 | 47.76941 | -0.05012121
63.472 | 47.77486 | -0.0441095 | 63.472 | 47.77876 | -0.04470754 | 63.472 | 47.77668 | -0.05012108
63.47866 | 47.78096 | -0.04410906 | 63.47866 | 47.78533 | -0.04470616 | 63.47866 | 47.78271 | -0.05011906
63.48533 | 47.78861 | -0.04410676 | 63.48533 | 47.79286 | -0.04470771 | 63.48533 | 47.78946 | -0.05011695
63.492 | 47.7943 | -0.04410587 | 63.492 | 47.79917 | -0.04470838 | 63.492 | 47.79602 | -0.050113
63.49866 | 47.80162 | -0.04410821 | 63.49866 | 47.80554 | -0.04470875 | 63.49866 | 47.80283 | -0.05011254
63.50533 | 47.80856 | -0.044109 | 63.50533 | 47.81214 | -0.04471044 | 63.50533 | 47.81 | -0.05011381
63.512 | 47.81566 | -0.04411059 | 63.512 | 47.81898 | -0.04471046 | 63.512 | 47.81662 | -0.05011132
63.52033 | 47.8232 | -0.04411351 | 63.52033 | 47.82782 | -0.04470719 | 63.52033 | 47.8248 | -0.05011184
63.52866 | 47.83158 | -0.04411484 | 63.52866 | 47.83552 | -0.04470563 | 63.52866 | 47.83303 | -0.05011742
63.53533 | 47.83809 | -0.04411381 | 63.53533 | 47.84264 | -0.04470644 | 63.53533 | 47.83986 | -0.05011702
63.542 | 47.845 | -0.0441153 | 63.542 | 47.84895 | -0.0447064 | 63.542 | 47.84636 | -0.05011278
63.54868 | 47.85192 | -0.04411523 | 63.54868 | 47.8555 | -0.04470916 | 63.54868 | 47.85286 | -0.0501067
63.55533 | 47.85803 | -0.04411679 | 63.55533 | 47.86288 | -0.04471311 | 63.55533 | 47.85964 | -0.05010637
63.562 | 47.86473 | -0.04412104 | 63.562 | 47.86911 | -0.04471518 | 63.562 | 47.86622 | -0.0501082
63.56866 | 47.87141 | -0.04412542 | 63.56866 | 47.87605 | -0.04471592 | 63.56866 | 47.873 | -0.05010966
63.57533 | 47.87834 | -0.04412284 | 63.57533 | 47.88278 | -0.04471662 | 63.57533 | 47.87985 | -0.05011084
63.582 | 47.88479 | -0.0441191 | 63.582 | 47.88883 | -0.04471764 | 63.582 | 47.8856 | -0.05010654
63.58867 | 47.89137 | -0.04411818 | 63.58867 | 47.89566 | -0.04471762 | 63.58867 | 47.89247 | -0.0501049
63.59533 | 47.8981 | -0.04411894 | 63.59533 | 47.9026 | -0.04471709 | 63.59533 | 47.9 | -0.05010613
63.602 | 47.90441 | -0.04411963 | 63.602 | 47.90942 | -0.04471932 | 63.602 | 47.90593 | -0.05010402
63.60867 | 47.91154 | -0.04412152 | 63.60867 | 47.91588 | -0.04472246 | 63.60867 | 47.91223 | -0.05010328
63.61533 | 47.91765 | -0.04412049 | 63.61533 | 47.92217 | -0.04472532 | 63.61533 | 47.91954 | -0.0501055
63.622 | 47.92497 | -0.04411838 | 63.622 | 47.92907 | -0.04472706 | 63.622 | 47.92675 | -0.05010078
63.62867 | 47.93159 | -0.04411787 | 63.62867 | 47.93593 | -0.04472711 | 63.62867 | 47.9329 | -0.05009826
63.63532 | 47.93817 | -0.0441165 | 63.63532 | 47.94266 | -0.0447275 | 63.63532 | 47.94021 | -0.05010224
63.64366 | 47.94626 | -0.04411466 | 63.64366 | 47.95083 | -0.04472742 | 63.64366 | 47.94776 | -0.05010166
63.652 | 47.95454 | -0.04411732 | 63.652 | 47.95926 | -0.04472781 | 63.652 | 47.9565 | -0.05010252
63.65867 | 47.9611 | -0.0441219 | 63.65867 | 47.96508 | -0.04472916 | 63.65867 | 47.96304 | -0.05010481
63.66533 | 47.96822 | -0.04412312 | 63.66533 | 47.97274 | -0.04472996 | 63.66533 | 47.96984 | -0.05010362
63.672 | 47.97476 | -0.04412248 | 63.672 | 47.97934 | -0.04473031 | 63.672 | 47.97581 | -0.05010313
63.67866 | 47.98169 | -0.04412374 | 63.67866 | 47.98586 | -0.04473078 | 63.67866 | 47.98242 | -0.05010896
63.68533 | 47.98877 | -0.04412455 | 63.68533 | 47.9928 | -0.04473352 | 63.68533 | 47.98984 | -0.05011048
63.692 | 47.99469 | -0.04412266 | 63.692 | 47.99966 | -0.04473438 | 63.692 | 47.99662 | -0.050105
63.69866 | 48.00129 | -0.04412252 | 63.69866 | 48.00584 | -0.04473552 | 63.69866 | 48.00234 | -0.05010069
63.70533 | 48.00786 | -0.04412556 | 63.70533 | 48.01206 | -0.0447362 | 63.70533 | 48.0092 | -0.05010084
63.712 | 48.0149 | -0.04413076 | 63.712 | 48.019 | -0.04473585 | 63.712 | 48.016 | -0.05009747
63.71866 | 48.02126 | -0.04413381 | 63.71866 | 48.02613 | -0.0447368 | 63.71866 | 48.02275 | -0.05009369
63.72534 | 48.02834 | -0.04413337 | 63.72534 | 48.03266 | -0.0447395 | 63.72534 | 48.02934 | -0.05009692
63.732 | 48.03492 | -0.04413589 | 63.732 | 48.03881 | -0.04474035 | 63.732 | 48.03626 | -0.05009809
63.73867 | 48.04114 | -0.04413802 | 63.73867 | 48.04579 | -0.04474085 | 63.73867 | 48.04271 | -0.05009518
63.74533 | 48.04787 | -0.04413761 | 63.74533 | 48.05238 | -0.04474102 | 63.74533 | 48.04998 | -0.05009468
63.752 | 48.0543 | -0.04413586 | 63.752 | 48.05876 | -0.04474085 | 63.752 | 48.05624 | -0.05009494
63.75867 | 48.06066 | -0.04413628 | 63.75867 | 48.06567 | -0.04473944 | 63.75867 | 48.0631 | -0.05009479
63.76533 | 48.06786 | -0.04413825 | 63.76533 | 48.07203 | -0.04474242 | 63.76533 | 48.06981 | -0.05009377
63.77368 | 48.07627 | -0.04413962 | 63.77368 | 48.08124 | -0.04474549 | 63.77368 | 48.07784 | -0.05009463
63.782 | 48.08433 | -0.04413834 | 63.782 | 48.0894 | -0.04474418 | 63.782 | 48.08621 | -0.05009544
63.78867 | 48.0908 | -0.04413828 | 63.78867 | 48.09583 | -0.04474824 | 63.78867 | 48.09228 | -0.05009723
63.79534 | 48.09816 | -0.0441395 | 63.79534 | 48.10287 | -0.0447511 | 63.79534 | 48.09922 | -0.05010318
63.802 | 48.10522 | -0.04414192 | 63.802 | 48.10941 | -0.04475238 | 63.802 | 48.10676 | -0.0501057
63.80867 | 48.11089 | -0.04414326 | 63.80867 | 48.11618 | -0.04475232 | 63.80867 | 48.11222 | -0.05010708
63.81533 | 48.1177 | -0.04414742 | 63.81533 | 48.12272 | -0.04475344 | 63.81533 | 48.11886 | -0.05010787
63.822 | 48.1244 | -0.04415096 | 63.822 | 48.12909 | -0.04475642 | 63.822 | 48.12626 | -0.05010536
63.82867 | 48.1315 | -0.04415274 | 63.82867 | 48.13589 | -0.04476044 | 63.82867 | 48.13328 | -0.05010369
63.83533 | 48.13819 | -0.04415769 | 63.83533 | 48.14206 | -0.04476387 | 63.83533 | 48.13953 | -0.05010733
63.842 | 48.14481 | -0.04416308 | 63.842 | 48.149 | -0.04476646 | 63.842 | 48.14644 | -0.05010906
63.84866 | 48.15176 | -0.0441635 | 63.84866 | 48.1564 | -0.04476856 | 63.84866 | 48.1528 | -0.05011124
63.85533 | 48.15781 | -0.04416653 | 63.85533 | 48.16254 | -0.04477043 | 63.85533 | 48.16 | -0.0501125
63.862 | 48.16542 | -0.0441702 | 63.862 | 48.16936 | -0.04477002 | 63.862 | 48.16597 | -0.05011239
63.86866 | 48.1715 | -0.04417118 | 63.86866 | 48.17553 | -0.04477104 | 63.86866 | 48.17246 | -0.05011048
63.87534 | 48.17852 | -0.04417377 | 63.87534 | 48.18269 | -0.04477179 | 63.87534 | 48.1795 | -0.05010944
63.882 | 48.18502 | -0.04417911 | 63.882 | 48.18917 | -0.04477066 | 63.882 | 48.18588 | -0.05011135
63.88867 | 48.19192 | -0.04418602 | 63.88867 | 48.19572 | -0.04477272 | 63.88867 | 48.19259 | -0.05011704
63.897 | 48.20032 | -0.04419315 | 63.897 | 48.2041 | -0.04477503 | 63.897 | 48.20094 | -0.05012024
63.90533 | 48.20858 | -0.04419366 | 63.90533 | 48.21256 | -0.04477566 | 63.90533 | 48.20881 | -0.05012036
63.912 | 48.21516 | -0.04419455 | 63.912 | 48.21915 | -0.04477371 | 63.912 | 48.21646 | -0.05012214
63.91866 | 48.22134 | -0.04419766 | 63.91866 | 48.226 | -0.04477254 | 63.91866 | 48.22296 | -0.05012317
63.92533 | 48.2283 | -0.0441998 | 63.92533 | 48.23198 | -0.04477466 | 63.92533 | 48.22954 | -0.05012321
63.932 | 48.23528 | -0.04420198 | 63.932 | 48.23902 | -0.04477482 | 63.932 | 48.2359 | -0.05012156
63.93867 | 48.24209 | -0.0442039 | 63.93867 | 48.24563 | -0.04477325 | 63.93867 | 48.24299 | -0.05012226
63.94534 | 48.24892 | -0.04420713 | 63.94534 | 48.25259 | -0.04477254 | 63.94534 | 48.24942 | -0.05012381
63.952 | 48.25549 | -0.04420669 | 63.952 | 48.25952 | -0.04477101 | 63.952 | 48.25628 | -0.05012679
63.95867 | 48.26174 | -0.04420459 | 63.95867 | 48.26562 | -0.0447684 | 63.95867 | 48.26276 | -0.05012928
63.96533 | 48.26863 | -0.0442036 | 63.96533 | 48.27231 | -0.0447691 | 63.96533 | 48.26947 | -0.05012781
63.972 | 48.27515 | -0.04420346 | 63.972 | 48.27841 | -0.04477206 | 63.972 | 48.2767 | -0.05012937
63.97867 | 48.28254 | -0.04420414 | 63.97867 | 48.28617 | -0.04477563 | 63.97867 | 48.28261 | -0.0501322
63.98533 | 48.28828 | -0.04420484 | 63.98533 | 48.29257 | -0.04477594 | 63.98533 | 48.28979 | -0.0501348
63.992 | 48.29489 | -0.04420724 | 63.992 | 48.299 | -0.0447733 | 63.992 | 48.29592 | -0.05013567
63.99866 | 48.30261 | -0.04420791 | 63.99866 | 48.30602 | -0.04477429 | 63.99866 | 48.3026 | -0.05013996
64.00534 | 48.30926 | -0.04420517 | 64.00534 | 48.31225 | -0.04477184 | 64.00534 | 48.30908 | -0.05014583
64.01201 | 48.31518 | -0.04420578 | 64.01201 | 48.3196 | -0.04477124 | 64.01201 | 48.31612 | -0.05014878
64.01868 | 48.32234 | -0.04420882 | 64.01868 | 48.32581 | -0.0447737 | 64.01868 | 48.32274 | -0.05015048
64.027 | 48.33104 | -0.04421113 | 64.027 | 48.33418 | -0.04477579 | 64.027 | 48.33134 | -0.05015183
64.03534 | 48.33878 | -0.04420987 | 64.03534 | 48.34268 | -0.0447773 | 64.03534 | 48.3396 | -0.05015598
64.042 | 48.34564 | -0.04421325 | 64.042 | 48.34942 | -0.04477772 | 64.042 | 48.34688 | -0.05015906
64.04868 | 48.35205 | -0.04421465 | 64.04868 | 48.35553 | -0.04477708 | 64.04868 | 48.353 | -0.05016162
64.05533 | 48.35874 | -0.04421091 | 64.05533 | 48.36186 | -0.04477964 | 64.05533 | 48.35974 | -0.0501634
64.062 | 48.36512 | -0.04420678 | 64.062 | 48.3691 | -0.04478309 | 64.062 | 48.36678 | -0.0501652
64.06866 | 48.37186 | -0.04420626 | 64.06866 | 48.37553 | -0.0447847 | 64.06866 | 48.37326 | -0.05016937
64.07533 | 48.37852 | -0.04420439 | 64.07533 | 48.38194 | -0.04478492 | 64.07533 | 48.3798 | -0.05017129
64.082 | 48.38566 | -0.04420117 | 64.082 | 48.38946 | -0.0447854 | 64.082 | 48.3865 | -0.05017109
64.08868 | 48.39246 | -0.04419773 | 64.08868 | 48.39578 | -0.04478734 | 64.08868 | 48.39333 | -0.05017418
64.09534 | 48.39922 | -0.04419383 | 64.09534 | 48.4025 | -0.04478731 | 64.09534 | 48.39968 | -0.05018236
64.102 | 48.40544 | -0.04419314 | 64.102 | 48.40926 | -0.04478734 | 64.102 | 48.40663 | -0.05018322
64.10868 | 48.4122 | -0.04418906 | 64.10868 | 48.4157 | -0.04479094 | 64.10868 | 48.41272 | -0.05018272
64.11534 | 48.41918 | -0.04418962 | 64.11534 | 48.42265 | -0.04479264 | 64.11534 | 48.41958 | -0.0501873
64.12201 | 48.42608 | -0.04419241 | 64.12201 | 48.42941 | -0.04479284 | 64.12201 | 48.42666 | -0.0501884
64.12867 | 48.43287 | -0.04419 | 64.12867 | 48.43588 | -0.04479416 | 64.12867 | 48.4327 | -0.05018915
64.13532 | 48.4396 | -0.04418824 | 64.13532 | 48.44285 | -0.04479674 | 64.13532 | 48.44003 | -0.05019202
64.142 | 48.4456 | -0.04418652 | 64.142 | 48.44904 | -0.04479806 | 64.142 | 48.44676 | -0.05019148
64.15034 | 48.45396 | -0.04418575 | 64.15034 | 48.45708 | -0.0447994 | 64.15034 | 48.45461 | -0.05018739
64.15868 | 48.46234 | -0.04418272 | 64.15868 | 48.46593 | -0.04480276 | 64.15868 | 48.46296 | -0.05018821
64.16533 | 48.4687 | -0.04418308 | 64.16533 | 48.4726 | -0.04480511 | 64.16533 | 48.47002 | -0.05019134
64.172 | 48.47566 | -0.04418489 | 64.172 | 48.47887 | -0.04480757 | 64.172 | 48.4764 | -0.05019384
64.17866 | 48.48252 | -0.0441845 | 64.17866 | 48.48566 | -0.04480958 | 64.17866 | 48.48314 | -0.0501919
64.18533 | 48.48903 | -0.04418444 | 64.18533 | 48.49256 | -0.04480808 | 64.18533 | 48.48979 | -0.05019024
64.192 | 48.49528 | -0.04418278 | 64.192 | 48.49869 | -0.04480576 | 64.192 | 48.49615 | -0.0501917
64.19868 | 48.50198 | -0.04418 | 64.19868 | 48.50546 | -0.0448072 | 64.19868 | 48.50346 | -0.0501939
64.20533 | 48.50878 | -0.04417867 | 64.20533 | 48.51202 | -0.04481171 | 64.20533 | 48.50972 | -0.05019394
64.212 | 48.51574 | -0.04417713 | 64.212 | 48.51909 | -0.04481515 | 64.212 | 48.51598 | -0.05019291
64.21868 | 48.52217 | -0.04417425 | 64.21868 | 48.52554 | -0.04481795 | 64.21868 | 48.52254 | -0.05019324
64.22534 | 48.52862 | -0.04417231 | 64.22534 | 48.53229 | -0.04481731 | 64.22534 | 48.52988 | -0.05019097
64.232 | 48.53549 | -0.044173 | 64.232 | 48.53891 | -0.04481668 | 64.232 | 48.53623 | -0.05019024
64.23866 | 48.54224 | -0.04417352 | 64.23866 | 48.54608 | -0.04481918 | 64.23866 | 48.54322 | -0.05019383
64.24533 | 48.54906 | -0.04417263 | 64.24533 | 48.55272 | -0.04481926 | 64.24533 | 48.54986 | -0.0501968
64.252 | 48.5557 | -0.04416996 | 64.252 | 48.55938 | -0.04482006 | 64.252 | 48.55666 | -0.05019752
64.25867 | 48.56252 | -0.04416844 | 64.25867 | 48.56606 | -0.04482334 | 64.25867 | 48.56318 | -0.05019708
64.26533 | 48.56876 | -0.04416904 | 64.26533 | 48.5725 | -0.04482247 | 64.26533 | 48.56962 | -0.050193
64.272 | 48.5753 | -0.04416771 | 64.272 | 48.57926 | -0.04482128 | 64.272 | 48.57578 | -0.05019133
64.28033 | 48.58366 | -0.04416538 | 64.28033 | 48.58722 | -0.0448255 | 64.28033 | 48.58442 | -0.05019618
64.28867 | 48.59187 | -0.04416336 | 64.28867 | 48.5958 | -0.04482788 | 64.28867 | 48.59272 | -0.0501981
64.29534 | 48.59859 | -0.04416115 | 64.29534 | 48.60248 | -0.04482492 | 64.29534 | 48.59992 | -0.05019586
64.302 | 48.60597 | -0.04416141 | 64.302 | 48.6096 | -0.04482437 | 64.302 | 48.60591 | -0.05019808
64.30867 | 48.61188 | -0.04416044 | 64.30867 | 48.61635 | -0.04482208 | 64.30867 | 48.61284 | -0.05019617
64.31534 | 48.6183 | -0.04415713 | 64.31534 | 48.62266 | -0.04482008 | 64.31534 | 48.61953 | -0.05019303
64.32201 | 48.62582 | -0.04415462 | 64.32201 | 48.62955 | -0.04481906 | 64.32201 | 48.62639 | -0.05019383
64.32868 | 48.63214 | -0.04415286 | 64.32868 | 48.63601 | -0.04482149 | 64.32868 | 48.63302 | -0.05019346
64.33534 | 48.63858 | -0.0441499 | 64.33534 | 48.64261 | -0.04482522 | 64.33534 | 48.63997 | -0.05019127
64.342 | 48.64547 | -0.04415065 | 64.342 | 48.64914 | -0.0448255 | 64.342 | 48.64639 | -0.05019183
64.34866 | 48.65153 | -0.04415224 | 64.34866 | 48.6557 | -0.04482636 | 64.34866 | 48.65262 | -0.05019455
64.35533 | 48.6584 | -0.04415024 | 64.35533 | 48.66234 | -0.04482447 | 64.35533 | 48.65899 | -0.05019454
64.362 | 48.66492 | -0.0441514 | 64.362 | 48.66896 | -0.04482428 | 64.362 | 48.6659 | -0.05019338
64.36866 | 48.67208 | -0.04415485 | 64.36866 | 48.67558 | -0.04482822 | 64.36866 | 48.67314 | -0.05019317
64.37534 | 48.67887 | -0.04415484 | 64.37534 | 48.68274 | -0.0448312 | 64.37534 | 48.6795 | -0.05019356
64.382 | 48.68546 | -0.0441539 | 64.382 | 48.6886 | -0.04483032 | 64.382 | 48.6865 | -0.05019269
64.38868 | 48.69238 | -0.044156 | 64.38868 | 48.69542 | -0.04482796 | 64.38868 | 48.69309 | -0.05019152
64.39534 | 48.69921 | -0.04415816 | 64.39534 | 48.70244 | -0.04482752 | 64.39534 | 48.69954 | -0.05019164
64.40368 | 48.70738 | -0.04415869 | 64.40368 | 48.71119 | -0.0448291 | 64.40368 | 48.70782 | -0.05019152
64.412 | 48.715 | -0.04416238 | 64.412 | 48.71926 | -0.0448278 | 64.412 | 48.71638 | -0.05019004
64.41868 | 48.72191 | -0.04416442 | 64.41868 | 48.72607 | -0.04482553 | 64.41868 | 48.72242 | -0.0501923
64.42534 | 48.72866 | -0.04416672 | 64.42534 | 48.73246 | -0.04482502 | 64.42534 | 48.72947 | -0.05019398
64.432 | 48.73572 | -0.04416951 | 64.432 | 48.73874 | -0.04482833 | 64.432 | 48.7364 | -0.05019058
64.43868 | 48.74207 | -0.04416983 | 64.43868 | 48.74592 | -0.04483126 | 64.43868 | 48.7426 | -0.05019135
64.44534 | 48.74854 | -0.04417011 | 64.44534 | 48.75274 | -0.04483253 | 64.44534 | 48.74952 | -0.05019318
64.452 | 48.75497 | -0.04417422 | 64.452 | 48.75982 | -0.04483432 | 64.452 | 48.75629 | -0.05019134
64.45867 | 48.76212 | -0.04417681 | 64.45867 | 48.76602 | -0.04483644 | 64.45867 | 48.7626 | -0.05018873
64.46533 | 48.76875 | -0.04417363 | 64.46533 | 48.77316 | -0.04483928 | 64.46533 | 48.76949 | -0.05018537
64.472 | 48.77516 | -0.04416824 | 64.472 | 48.77926 | -0.04483969 | 64.472 | 48.77584 | -0.05018472
64.47867 | 48.78131 | -0.04416706 | 64.47867 | 48.78624 | -0.0448432 | 64.47867 | 48.78346 | -0.05018864
64.48534 | 48.78867 | -0.04416934 | 64.48534 | 48.79236 | -0.04484604 | 64.48534 | 48.7896 | -0.05019068
64.492 | 48.79516 | -0.04417133 | 64.492 | 48.79912 | -0.04484524 | 64.492 | 48.79639 | -0.05019431
64.49868 | 48.80188 | -0.04417324 | 64.49868 | 48.80544 | -0.04484822 | 64.49868 | 48.80322 | -0.05019762
64.50534 | 48.80883 | -0.0441739 | 64.50534 | 48.81269 | -0.04485383 | 64.50534 | 48.80967 | -0.05019762
64.51201 | 48.81576 | -0.0441757 | 64.51201 | 48.81933 | -0.04485578 | 64.51201 | 48.81661 | -0.05019684
64.51868 | 48.8225 | -0.04417653 | 64.51868 | 48.82648 | -0.04485537 | 64.51868 | 48.82308 | -0.05019874
64.52533 | 48.8289 | -0.04417634 | 64.52533 | 48.83289 | -0.04485454 | 64.52533 | 48.8293 | -0.05020234
64.53367 | 48.83709 | -0.04417684 | 64.53367 | 48.84132 | -0.04485788 | 64.53367 | 48.83832 | -0.05020238
64.542 | 48.84538 | -0.04417606 | 64.542 | 48.84966 | -0.04486438 | 64.542 | 48.84623 | -0.05020003
64.54868 | 48.85196 | -0.04417687 | 64.54868 | 48.85624 | -0.04486672 | 64.54868 | 48.85278 | -0.05019888
64.55533 | 48.85834 | -0.04417769 | 64.55533 | 48.86324 | -0.04486969 | 64.55533 | 48.85981 | -0.05019786
64.562 | 48.86506 | -0.04417935 | 64.562 | 48.8695 | -0.04487133 | 64.562 | 48.86592 | -0.05019788
64.56866 | 48.8721 | -0.0441814 | 64.56866 | 48.87614 | -0.04487252 | 64.56866 | 48.87298 | -0.05019668
64.57533 | 48.87868 | -0.04418479 | 64.57533 | 48.8828 | -0.04487543 | 64.57533 | 48.87929 | -0.05019464
64.582 | 48.88543 | -0.044184 | 64.582 | 48.8891 | -0.0448763 | 64.582 | 48.88634 | -0.05019498
64.58868 | 48.89174 | -0.0441822 | 64.58868 | 48.89594 | -0.04487519 | 64.58868 | 48.89306 | -0.05019575
64.59534 | 48.89884 | -0.0441832 | 64.59534 | 48.90283 | -0.04487579 | 64.59534 | 48.89948 | -0.05019138
64.602 | 48.90551 | -0.04418488 | 64.602 | 48.90944 | -0.04487608 | 64.602 | 48.9059 | -0.05019176
64.60868 | 48.91209 | -0.0441842 | 64.60868 | 48.91619 | -0.04487538 | 64.60868 | 48.91287 | -0.05019851
64.61534 | 48.91837 | -0.04418558 | 64.61534 | 48.9225 | -0.04487204 | 64.61534 | 48.9198 | -0.0502024
64.62201 | 48.92504 | -0.0441881 | 64.62201 | 48.92891 | -0.0448711 | 64.62201 | 48.9264 | -0.05020212
64.62867 | 48.93183 | -0.0441914 | 64.62867 | 48.93591 | -0.04487333 | 64.62867 | 48.93305 | -0.0501983
64.63532 | 48.93816 | -0.044195 | 64.63532 | 48.94311 | -0.04487388 | 64.63532 | 48.93988 | -0.05019598
64.642 | 48.94565 | -0.0441979 | 64.642 | 48.94968 | -0.04487243 | 64.642 | 48.94576 | -0.05019546
64.64868 | 48.95175 | -0.04420004 | 64.64868 | 48.95608 | -0.04487161 | 64.64868 | 48.95272 | -0.05019455
64.657 | 48.9602 | -0.04419961 | 64.657 | 48.96444 | -0.04487374 | 64.657 | 48.9611 | -0.05019407
64.66533 | 48.96886 | -0.04419792 | 64.66533 | 48.97314 | -0.04487204 | 64.66533 | 48.96962 | -0.0501975
64.672 | 48.97608 | -0.04420046 | 64.672 | 48.97961 | -0.04487037 | 64.672 | 48.97615 | -0.05019874
64.67866 | 48.98241 | -0.04420462 | 64.67866 | 48.98602 | -0.04487116 | 64.67866 | 48.98262 | -0.05019856
64.68533 | 48.98887 | -0.04420694 | 64.68533 | 48.99283 | -0.04487236 | 64.68533 | 48.98932 | -0.0501992
64.692 | 48.9951 | -0.04421096 | 64.692 | 48.99913 | -0.0448709 | 64.692 | 48.99648 | -0.05019891
64.69868 | 49.00192 | -0.04421536 | 64.69868 | 49.00641 | -0.0448702 | 64.69868 | 49.00317 | -0.0501986
64.70533 | 49.00874 | -0.04421844 | 64.70533 | 49.01289 | -0.04487168 | 64.70533 | 49.00971 | -0.05019877
64.712 | 49.01547 | -0.04421982 | 64.712 | 49.01996 | -0.0448732 | 64.712 | 49.01631 | -0.05019754
64.71868 | 49.02218 | -0.0442209 | 64.71868 | 49.02608 | -0.0448727 | 64.71868 | 49.023 | -0.05019488
64.72534 | 49.02825 | -0.0442258 | 64.72534 | 49.03256 | -0.04487015 | 64.72534 | 49.02904 | -0.05019828
64.732 | 49.03542 | -0.0442308 | 64.732 | 49.03974 | -0.04486882 | 64.732 | 49.03646 | -0.05020114
64.73866 | 49.0425 | -0.04423388 | 64.73866 | 49.04635 | -0.04486674 | 64.73866 | 49.04268 | -0.05019875
64.74533 | 49.04868 | -0.0442355 | 64.74533 | 49.05254 | -0.04486546 | 64.74533 | 49.04978 | -0.05019467
64.752 | 49.05563 | -0.04423546 | 64.752 | 49.05903 | -0.04486461 | 64.752 | 49.05624 | -0.05019617
64.75867 | 49.06194 | -0.04423718 | 64.75867 | 49.06522 | -0.0448656 | 64.75867 | 49.06335 | -0.05019916
64.76533 | 49.06858 | -0.0442388 | 64.76533 | 49.07292 | -0.04486832 | 64.76533 | 49.07004 | -0.05019696
64.772 | 49.07556 | -0.04423873 | 64.772 | 49.0792 | -0.04486818 | 64.772 | 49.07619 | -0.0501955
64.77868 | 49.08234 | -0.04424097 | 64.77868 | 49.08609 | -0.04486554 | 64.77868 | 49.08293 | -0.05019688
64.787 | 49.09055 | -0.04424508 | 64.787 | 49.09406 | -0.04486498 | 64.787 | 49.09082 | -0.0501998
64.79534 | 49.09824 | -0.0442453 | 64.79534 | 49.10262 | -0.04486641 | 64.79534 | 49.09922 | -0.05019906
64.802 | 49.10513 | -0.04424846 | 64.802 | 49.1096 | -0.04486344 | 64.802 | 49.10598 | -0.0501993
64.80867 | 49.11224 | -0.0442517 | 64.80867 | 49.11597 | -0.04486146 | 64.80867 | 49.11266 | -0.05019963
64.81534 | 49.11866 | -0.04425091 | 64.81534 | 49.12302 | -0.04486094 | 64.81534 | 49.11964 | -0.0501999
64.82201 | 49.12548 | -0.04425186 | 64.82201 | 49.12974 | -0.04486192 | 64.82201 | 49.12624 | -0.0501978
64.82868 | 49.1325 | -0.0442534 | 64.82868 | 49.13603 | -0.04486441 | 64.82868 | 49.13261 | -0.05019772
64.83534 | 49.13875 | -0.04425266 | 64.83534 | 49.14312 | -0.04486637 | 64.83534 | 49.13953 | -0.05020023
64.842 | 49.14512 | -0.04424954 | 64.842 | 49.1497 | -0.04486944 | 64.842 | 49.1463 | -0.05020183
64.84866 | 49.15206 | -0.04424608 | 64.84866 | 49.15598 | -0.0448714 | 64.84866 | 49.15326 | -0.05020433
64.85533 | 49.15834 | -0.04424431 | 64.85533 | 49.16312 | -0.0448739 | 64.85533 | 49.15945 | -0.05020365
64.862 | 49.1659 | -0.04424846 | 64.862 | 49.1697 | -0.04487782 | 64.862 | 49.16607 | -0.05020163
64.86866 | 49.17242 | -0.04425276 | 64.86866 | 49.17623 | -0.04487796 | 64.86866 | 49.17314 | -0.05020078
64.87534 | 49.17885 | -0.04425035 | 64.87534 | 49.18318 | -0.04487541 | 64.87534 | 49.17924 | -0.05020366
64.882 | 49.18542 | -0.04424822 | 64.882 | 49.18906 | -0.04487546 | 64.882 | 49.18643 | -0.0502058
64.88868 | 49.19216 | -0.04424734 | 64.88868 | 49.19617 | -0.04488075 | 64.88868 | 49.19312 | -0.05020523
64.89534 | 49.19897 | -0.0442478 | 64.89534 | 49.20265 | -0.04488246 | 64.89534 | 49.19944 | -0.0502064
64.902 | 49.20515 | -0.04424826 | 64.902 | 49.20912 | -0.04487857 | 64.902 | 49.20631 | -0.05020881
64.91034 | 49.21381 | -0.04424406 | 64.91034 | 49.21814 | -0.04487663 | 64.91034 | 49.21504 | -0.05020953
64.91868 | 49.22197 | -0.04424106 | 64.91868 | 49.2266 | -0.04487726 | 64.91868 | 49.22271 | -0.05021284
64.92534 | 49.2288 | -0.04424238 | 64.92534 | 49.23296 | -0.0448774 | 64.92534 | 49.22983 | -0.05021527
64.932 | 49.23541 | -0.0442431 | 64.932 | 49.23993 | -0.04487919 | 64.932 | 49.23616 | -0.05021504
64.93868 | 49.24206 | -0.04424214 | 64.93868 | 49.24632 | -0.04487794 | 64.93868 | 49.24276 | -0.05021508
64.94534 | 49.24878 | -0.04423912 | 64.94534 | 49.2524 | -0.04487763 | 64.94534 | 49.24942 | -0.0502202
64.952 | 49.25524 | -0.04423708 | 64.952 | 49.25956 | -0.0448825 | 64.952 | 49.25626 | -0.05022516
64.95867 | 49.26162 | -0.04423557 | 64.95867 | 49.26626 | -0.04488574 | 64.95867 | 49.26281 | -0.05022654
64.96533 | 49.2686 | -0.04423376 | 64.96533 | 49.27281 | -0.04488867 | 64.96533 | 49.26966 | -0.0502258
64.972 | 49.27524 | -0.044234 | 64.972 | 49.2792 | -0.04488858 | 64.972 | 49.27662 | -0.0502302
64.97867 | 49.28166 | -0.04423594 | 64.97867 | 49.2861 | -0.04488787 | 64.97867 | 49.28317 | -0.05023622
64.98534 | 49.28848 | -0.0442338 | 64.98534 | 49.29265 | -0.04488877 | 64.98534 | 49.28997 | -0.05023706
64.992 | 49.29561 | -0.04423021 | 64.992 | 49.29848 | -0.04488598 | 64.992 | 49.29625 | -0.05023718
64.99868 | 49.3016 | -0.04423025 | 64.99868 | 49.30587 | -0.0448822 | 64.99868 | 49.30339 | -0.05023826
65.00534 | 49.30887 | -0.04423516 | 65.00534 | 49.31309 | -0.04487961 | 65.00534 | 49.30996 | -0.05024
65.01201 | 49.31574 | -0.04423859 | 65.01201 | 49.31938 | -0.0448791 | 65.01201 | 49.31639 | -0.05024502
65.01868 | 49.32204 | -0.04423504 | 65.01868 | 49.32656 | -0.0448808 | 65.01868 | 49.32252 | -0.05024832
65.02533 | 49.32902 | -0.04423018 | 65.02533 | 49.33284 | -0.04487979 | 65.02533 | 49.32965 | -0.05025201
65.032 | 49.33485 | -0.04423078 | 65.032 | 49.3393 | -0.04487759 | 65.032 | 49.33672 | -0.05025537
65.04034 | 49.34352 | -0.0442358 | 65.04034 | 49.34746 | -0.04488004 | 65.04034 | 49.3449 | -0.05025582
65.04868 | 49.35137 | -0.04423791 | 65.04868 | 49.35596 | -0.04488257 | 65.04868 | 49.3528 | -0.05025768
65.05533 | 49.35806 | -0.04423543 | 65.05533 | 49.36312 | -0.04488172 | 65.05533 | 49.3596 | -0.05025934
65.062 | 49.36524 | -0.044234 | 65.062 | 49.36928 | -0.04488212 | 65.062 | 49.3663 | -0.05026056
65.06866 | 49.3708 | -0.04423161 | 65.06866 | 49.37618 | -0.04488081 | 65.06866 | 49.37278 | -0.05026139
65.07533 | 49.37814 | -0.04422959 | 65.07533 | 49.38265 | -0.0448823 | 65.07533 | 49.37959 | -0.05026131
65.082 | 49.38514 | -0.04423013 | 65.082 | 49.38936 | -0.04488392 | 65.082 | 49.38636 | -0.05026335
65.08868 | 49.3916 | -0.04423037 | 65.08868 | 49.39588 | -0.04488426 | 65.08868 | 49.39314 | -0.05026856
65.09534 | 49.39856 | -0.0442298 | 65.09534 | 49.40278 | -0.0448852 | 65.09534 | 49.39988 | -0.05026986
65.102 | 49.40572 | -0.04422821 | 65.102 | 49.40906 | -0.04488406 | 65.102 | 49.40656 | -0.05027352
65.10868 | 49.41196 | -0.04422866 | 65.10868 | 49.41594 | -0.04488404 | 65.10868 | 49.41396 | -0.05027704
65.11534 | 49.4183 | -0.04422882 | 65.11534 | 49.42264 | -0.04488389 | 65.11534 | 49.4203 | -0.05027774
65.12201 | 49.42494 | -0.04422847 | 65.12201 | 49.42903 | -0.04488544 | 65.12201 | 49.42656 | -0.05028284
65.12867 | 49.43183 | -0.04423096 | 65.12867 | 49.43578 | -0.04488535 | 65.12867 | 49.43309 | -0.0502865
65.13532 | 49.43848 | -0.04422864 | 65.13532 | 49.44285 | -0.04488318 | 65.13532 | 49.44004 | -0.05029072
65.142 | 49.44536 | -0.04422844 | 65.142 | 49.44946 | -0.04488318 | 65.142 | 49.44649 | -0.05029716
65.14868 | 49.45204 | -0.04423242 | 65.14868 | 49.45598 | -0.04488549 | 65.14868 | 49.45338 | -0.05030196
65.15533 | 49.45876 | -0.0442333 | 65.15533 | 49.46276 | -0.04488688 | 65.15533 | 49.4594 | -0.05030441
65.16367 | 49.46705 | -0.04423687 | 65.16367 | 49.47097 | -0.04488663 | 65.16367 | 49.46816 | -0.05030339
65.172 | 49.47496 | -0.04423574 | 65.172 | 49.47944 | -0.04488734 | 65.172 | 49.47562 | -0.05030112
65.17866 | 49.48154 | -0.04423574 | 65.17866 | 49.48608 | -0.04488754 | 65.17866 | 49.48276 | -0.05030298
65.18533 | 49.48826 | -0.04423872 | 65.18533 | 49.49286 | -0.04488794 | 65.18533 | 49.48922 | -0.05030639
65.192 | 49.49464 | -0.04423904 | 65.192 | 49.4998 | -0.04488971 | 65.192 | 49.49687 | -0.05030828
65.19868 | 49.50169 | -0.04423801 | 65.19868 | 49.50598 | -0.04489109 | 65.19868 | 49.50242 | -0.05031034
65.20533 | 49.50882 | -0.04423796 | 65.20533 | 49.51254 | -0.04489098 | 65.20533 | 49.50922 | -0.05030989
65.212 | 49.51516 | -0.0442373 | 65.212 | 49.51941 | -0.04489275 | 65.212 | 49.51652 | -0.05030508
65.21868 | 49.5219 | -0.04423639 | 65.21868 | 49.52612 | -0.04489528 | 65.21868 | 49.52315 | -0.05030668
65.22534 | 49.5284 | -0.04423341 | 65.22534 | 49.5327 | -0.04489652 | 65.22534 | 49.52984 | -0.05030948
65.232 | 49.53467 | -0.04423196 | 65.232 | 49.53908 | -0.044897 | 65.232 | 49.5366 | -0.0503085
65.23866 | 49.54153 | -0.04422974 | 65.23866 | 49.54584 | -0.04489992 | 65.23866 | 49.5435 | -0.05030888
65.24533 | 49.54806 | -0.04422787 | 65.24533 | 49.55266 | -0.04490411 | 65.24533 | 49.54979 | -0.05031156
65.252 | 49.55461 | -0.04422912 | 65.252 | 49.55894 | -0.04490269 | 65.252 | 49.55694 | -0.05031356
65.25867 | 49.56183 | -0.0442293 | 65.25867 | 49.56568 | -0.04489888 | 65.25867 | 49.5631 | -0.05031778
65.26533 | 49.5685 | -0.04422834 | 65.26533 | 49.57213 | -0.0448984 | 65.26533 | 49.56988 | -0.05032398
65.272 | 49.57512 | -0.0442294 | 65.272 | 49.57904 | -0.04489876 | 65.272 | 49.57658 | -0.05032442
65.27868 | 49.58107 | -0.04422918 | 65.27868 | 49.58606 | -0.04490082 | 65.27868 | 49.5836 | -0.05032525
65.28534 | 49.58799 | -0.04422708 | 65.28534 | 49.59243 | -0.04490386 | 65.28534 | 49.59042 | -0.05032969
65.29368 | 49.59646 | -0.04422963 | 65.29368 | 49.60086 | -0.04490286 | 65.29368 | 49.5986 | -0.05033196
65.302 | 49.60466 | -0.04422904 | 65.302 | 49.60917 | -0.04489904 | 65.302 | 49.60666 | -0.0503333
65.30867 | 49.61164 | -0.04422459 | 65.30867 | 49.61606 | -0.0449003 | 65.30867 | 49.61321 | -0.05033208
65.31534 | 49.61861 | -0.04422443 | 65.31534 | 49.62305 | -0.0449035 | 65.31534 | 49.61953 | -0.05033166
65.32201 | 49.62494 | -0.0442231 | 65.32201 | 49.62939 | -0.04490644 | 65.32201 | 49.62616 | -0.0503334
65.32868 | 49.63136 | -0.04422342 | 65.32868 | 49.63638 | -0.04490613 | 65.32868 | 49.6332 | -0.05033288
65.33534 | 49.63819 | -0.04422446 | 65.33534 | 49.64239 | -0.04490791 | 65.33534 | 49.63976 | -0.05033078
65.342 | 49.64484 | -0.04422672 | 65.342 | 49.6491 | -0.04490958 | 65.342 | 49.6461 | -0.05032678
65.34866 | 49.65141 | -0.04423207 | 65.34866 | 49.65549 | -0.04491 | 65.34866 | 49.65286 | -0.0503243
65.35533 | 49.65784 | -0.04423334 | 65.35533 | 49.66238 | -0.04491185 | 65.35533 | 49.65947 | -0.05032312
65.362 | 49.6652 | -0.04423218 | 65.362 | 49.6691 | -0.04491482 | 65.362 | 49.66624 | -0.05032246
65.36866 | 49.6709 | -0.0442316 | 65.36866 | 49.67588 | -0.0449175 | 65.36866 | 49.67269 | -0.05032358
65.37534 | 49.67772 | -0.04423174 | 65.37534 | 49.6821 | -0.04491851 | 65.37534 | 49.6802 | -0.05032366
65.382 | 49.68504 | -0.0442319 | 65.382 | 49.68916 | -0.04491817 | 65.382 | 49.68671 | -0.0503218
65.38868 | 49.6915 | -0.04423358 | 65.38868 | 49.69588 | -0.04491828 | 65.38868 | 49.69309 | -0.05032266
65.39534 | 49.69819 | -0.044234 | 65.39534 | 49.7025 | -0.04491824 | 65.39534 | 49.69998 | -0.05032186
65.402 | 49.70516 | -0.04423382 | 65.402 | 49.70889 | -0.04492043 | 65.402 | 49.70648 | -0.05031924
65.40868 | 49.71132 | -0.04423665 | 65.40868 | 49.71568 | -0.0449225 | 65.40868 | 49.71309 | -0.05032182
65.417 | 49.71984 | -0.04424026 | 65.417 | 49.72416 | -0.0449246 | 65.417 | 49.72131 | -0.05032072
65.42534 | 49.72846 | -0.04424213 | 65.42534 | 49.7326 | -0.04492884 | 65.42534 | 49.72964 | -0.05031954
65.432 | 49.735 | -0.04424322 | 65.432 | 49.73948 | -0.0449288 | 65.432 | 49.7366 | -0.05032341
65.43868 | 49.74146 | -0.04424408 | 65.43868 | 49.74593 | -0.04492676 | 65.43868 | 49.74328 | -0.05032411
65.44534 | 49.74824 | -0.04424309 | 65.44534 | 49.75257 | -0.04492664 | 65.44534 | 49.74976 | -0.0503235
65.452 | 49.75473 | -0.04424286 | 65.452 | 49.75906 | -0.04492768 | 65.452 | 49.75678 | -0.05032394
65.45867 | 49.76176 | -0.04424382 | 65.45867 | 49.76646 | -0.04492752 | 65.45867 | 49.76288 | -0.0503241
65.46533 | 49.76806 | -0.04424703 | 65.46533 | 49.7725 | -0.04492659 | 65.46533 | 49.76969 | -0.05032187
65.472 | 49.77522 | -0.04425016 | 65.472 | 49.7795 | -0.04492754 | 65.472 | 49.77636 | -0.05032162
65.47867 | 49.78188 | -0.04425413 | 65.47867 | 49.78556 | -0.04493031 | 65.47867 | 49.78291 | -0.05032089
65.48534 | 49.78829 | -0.04425961 | 65.48534 | 49.79298 | -0.04493366 | 65.48534 | 49.78931 | -0.05032066
65.492 | 49.79522 | -0.0442633 | 65.492 | 49.79931 | -0.04493752 | 65.492 | 49.79644 | -0.05032098
65.49868 | 49.80148 | -0.04426459 | 65.49868 | 49.8063 | -0.04493904 | 65.49868 | 49.80263 | -0.05032176
65.50534 | 49.80864 | -0.04426669 | 65.50534 | 49.81278 | -0.04493614 | 65.50534 | 49.8091 | -0.05032026
65.51201 | 49.81514 | -0.04427102 | 65.51201 | 49.81922 | -0.04493586 | 65.51201 | 49.816 | -0.05031934
65.51868 | 49.82144 | -0.04427612 | 65.51868 | 49.82572 | -0.04493756 | 65.51868 | 49.82321 | -0.05032187
65.52533 | 49.82843 | -0.04428006 | 65.52533 | 49.83216 | -0.04494097 | 65.52533 | 49.8296 | -0.05032592
65.532 | 49.83492 | -0.04428398 | 65.532 | 49.83884 | -0.04494719 | 65.532 | 49.83578 | -0.0503259
65.53866 | 49.84088 | -0.0442893 | 65.53866 | 49.84474 | -0.04495398 | 65.53866 | 49.84228 | -0.0503287
65.547 | 49.8482 | -0.04430109 | 65.547 | 49.85234 | -0.04496961 | 65.547 | 49.84941 | -0.05033862
65.55532 | 49.85543 | -0.04431902 | 65.55532 | 49.85992 | -0.04499182 | 65.55532 | 49.85644 | -0.05035276
65.562 | 49.86068 | -0.04433586 | 65.562 | 49.86508 | -0.04501679 | 65.562 | 49.86162 | -0.05036608
65.56866 | 49.86604 | -0.04435437 | 65.56866 | 49.8699 | -0.04504666 | 65.56866 | 49.86707 | -0.05037394
65.57532 | 49.87064 | -0.04437106 | 65.57532 | 49.87433 | -0.0450796 | 65.57532 | 49.87142 | -0.05037731
65.582 | 49.87497 | -0.04438282 | 65.582 | 49.87884 | -0.04510742 | 65.582 | 49.87542 | -0.05038383
65.58868 | 49.87894 | -0.04438799 | 65.58868 | 49.88236 | -0.04512818 | 65.58868 | 49.87981 | -0.05037587
65.59534 | 49.88321 | -0.04438013 | 65.59534 | 49.88597 | -0.04514131 | 65.59534 | 49.88359 | -0.05030742
65.602 | 49.88617 | -0.04434618 | 65.602 | 49.8895 | -0.04514441 | 65.602 | 49.88761 | -0.05020733
65.60868 | 49.89004 | -0.04423076 | 65.60868 | 49.89309 | -0.04512432 | 65.60868 | 49.89113 | -0.04995106
65.61534 | 49.8929 | -0.04392496 | 65.61534 | 49.89637 | -0.04499276 | 65.61534 | 49.8943 | -0.04932324
65.62201 | 49.8963 | -0.0433838 | 65.62201 | 49.89922 | -0.04467828 | 65.62201 | 49.89746 | -0.04854065
65.62866 | 49.89877 | -0.0425293 | 65.62866 | 49.90184 | -0.0441575 | 65.62866 | 49.90016 | -0.04761273
65.63532 | 49.90238 | -0.04165985 | 65.63532 | 49.90534 | -0.04329312 | 65.63532 | 49.90326 | -0.04660154
65.642 | 49.90488 | -0.04060707 | 65.642 | 49.90773 | -0.04219766 | 65.642 | 49.90582 | -0.04548254
65.64868 | 49.90783 | -0.03958969 | 65.64868 | 49.9102 | -0.04121415 | 65.64868 | 49.90866 | -0.0444336
65.65532 | 49.91014 | -0.03883833 | 65.65532 | 49.91242 | -0.04032282 | 65.65532 | 49.91092 | -0.0433223
65.662 | 49.9128 | -0.0379263 | 65.662 | 49.91486 | -0.03949496 | 65.662 | 49.91344 | -0.04243054
65.67034 | 49.91572 | -0.0369445 | 65.67034 | 49.9182 | -0.03862126 | 65.67034 | 49.91682 | -0.04128456
65.67866 | 49.9187 | -0.03597796 | 65.67866 | 49.92046 | -0.03730766 | 65.67866 | 49.91953 | -0.04000037
65.68532 | 49.92018 | -0.03515308 | 65.68532 | 49.9225 | -0.03643021 | 65.68532 | 49.92128 | -0.0392135
65.692 | 49.92252 | -0.03428017 | 65.692 | 49.9246 | -0.03571226 | 65.692 | 49.92338 | -0.03833836
65.69868 | 49.92484 | -0.03336788 | 65.69868 | 49.92601 | -0.03492902 | 65.69868 | 49.92566 | -0.03735057
65.70532 | 49.9266 | -0.0326835 | 65.70532 | 49.92785 | -0.03412776 | 65.70532 | 49.92702 | -0.03631375
65.712 | 49.92816 | -0.03199676 | 65.712 | 49.92973 | -0.03332183 | 65.712 | 49.9289 | -0.03557843
65.71868 | 49.92969 | -0.03110398 | 65.71868 | 49.93146 | -0.03262201 | 65.71868 | 49.93037 | -0.03488466
65.72534 | 49.93138 | -0.03036997 | 65.72534 | 49.933 | -0.03179642 | 65.72534 | 49.93214 | -0.03408962
65.732 | 49.93291 | -0.02974205 | 65.732 | 49.93522 | -0.0309318 | 65.732 | 49.9336 | -0.03316286
65.73866 | 49.93441 | -0.02892806 | 65.73866 | 49.93585 | -0.03023906 | 65.73866 | 49.93461 | -0.03207638
65.74532 | 49.93611 | -0.02804397 | 65.74532 | 49.9371 | -0.02944898 | 65.74532 | 49.93634 | -0.03126153
65.752 | 49.93715 | -0.02712435 | 65.752 | 49.9386 | -0.02866388 | 65.752 | 49.93754 | -0.03053976
65.75866 | 49.93829 | -0.02656396 | 65.75866 | 49.94011 | -0.02803625 | 65.75866 | 49.93902 | -0.02979589
65.76532 | 49.93953 | -0.02602008 | 65.76532 | 49.94096 | -0.02741315 | 65.76532 | 49.94015 | -0.0289802
65.772 | 49.94067 | -0.02535326 | 65.772 | 49.94247 | -0.02661161 | 65.772 | 49.94144 | -0.02816454
65.77868 | 49.94197 | -0.0246968 | 65.77868 | 49.94373 | -0.02587678 | 65.77868 | 49.94299 | -0.02744103
65.78534 | 49.94322 | -0.02417542 | 65.78534 | 49.94414 | -0.02529663 | 65.78534 | 49.94383 | -0.02678673
65.792 | 49.94486 | -0.02346834 | 65.792 | 49.945 | -0.02467512 | 65.792 | 49.9446 | -0.02628706
65.80034 | 49.94552 | -0.0226396 | 65.80034 | 49.94672 | -0.02387954 | 65.80034 | 49.9461 | -0.02535761
65.80866 | 49.94718 | -0.02194457 | 65.80866 | 49.94798 | -0.02303498 | 65.80866 | 49.94756 | -0.02445686
65.81534 | 49.94859 | -0.0212131 | 65.81534 | 49.9489 | -0.02240514 | 65.81534 | 49.94853 | -0.02381358
65.82201 | 49.94839 | -0.0206652 | 65.82201 | 49.94952 | -0.02198856 | 65.82201 | 49.94895 | -0.02336092
65.82868 | 49.94947 | -0.02021172 | 65.82868 | 49.95063 | -0.02157376 | 65.82868 | 49.94986 | -0.02283808
65.83534 | 49.95048 | -0.01974304 | 65.83534 | 49.95122 | -0.02091726 | 65.83534 | 49.95036 | -0.02212788
65.842 | 49.95104 | -0.01933617 | 65.842 | 49.95226 | -0.02033897 | 65.842 | 49.9511 | -0.02150396
65.84866 | 49.95134 | -0.01883149 | 65.84866 | 49.95254 | -0.01990795 | 65.84866 | 49.9518 | -0.02097053
65.85532 | 49.95264 | -0.0183622 | 65.85532 | 49.953 | -0.01945515 | 65.85532 | 49.95302 | -0.02058362
65.862 | 49.9527 | -0.01790351 | 65.862 | 49.95358 | -0.01895426 | 65.862 | 49.95358 | -0.02005514
65.86866 | 49.95383 | -0.01748026 | 65.86866 | 49.95517 | -0.0185016 | 65.86866 | 49.95404 | -0.01951967
65.87534 | 49.95488 | -0.01700818 | 65.87534 | 49.95476 | -0.01811744 | 65.87534 | 49.95456 | -0.01910137
65.882 | 49.95535 | -0.01654991 | 65.882 | 49.95649 | -0.0176694 | 65.882 | 49.95584 | -0.01876046
65.88868 | 49.95522 | -0.01619164 | 65.88868 | 49.95664 | -0.01725806 | 65.88868 | 49.95576 | -0.01836489
65.89534 | 49.95617 | -0.01574082 | 65.89534 | 49.957 | -0.01681845 | 65.89534 | 49.95685 | -0.01788586
65.902 | 49.95622 | -0.0153442 | 65.902 | 49.95715 | -0.01637034 | 65.902 | 49.95718 | -0.01747693
65.90868 | 49.95758 | -0.01502788 | 65.90868 | 49.95741 | -0.01606028 | 65.90868 | 49.95781 | -0.0171815
65.91532 | 49.9573 | -0.01464766 | 65.91532 | 49.95789 | -0.01572655 | 65.91532 | 49.95814 | -0.01677924
65.92368 | 49.95772 | -0.01421001 | 65.92368 | 49.95855 | -0.01529329 | 65.92368 | 49.95869 | -0.01635352
65.932 | 49.95866 | -0.01391119 | 65.932 | 49.95937 | -0.0150387 | 65.932 | 49.95941 | -0.01593942
65.93868 | 49.95906 | -0.01361656 | 65.93868 | 49.95984 | -0.01471744 | 65.93868 | 49.95952 | -0.01558342
65.94534 | 49.9598 | -0.01337429 | 65.94534 | 49.95992 | -0.01433758 | 65.94534 | 49.95984 | -0.0153322
65.952 | 49.9604 | -0.01311061 | 65.952 | 49.96103 | -0.01407373 | 65.952 | 49.96038 | -0.01505715
65.95866 | 49.95984 | -0.01281082 | 65.95866 | 49.96094 | -0.01377392 | 65.95866 | 49.96098 | -0.01471502
65.96532 | 49.96134 | -0.01259604 | 65.96532 | 49.96119 | -0.01348306 | 65.96532 | 49.9605 | -0.01444852
65.972 | 49.96148 | -0.01239951 | 65.972 | 49.9619 | -0.0132872 | 65.972 | 49.96083 | -0.01421135
65.97866 | 49.96094 | -0.0121716 | 65.97866 | 49.96182 | -0.01310856 | 65.97866 | 49.96161 | -0.01397671
65.98534 | 49.96126 | -0.01191112 | 65.98534 | 49.96266 | -0.01287782 | 65.98534 | 49.96109 | -0.01375825
65.992 | 49.96197 | -0.01175292 | 65.992 | 49.96264 | -0.01265028 | 65.992 | 49.96236 | -0.01355609
65.99868 | 49.96284 | -0.01161476 | 65.99868 | 49.96246 | -0.01245543 | 65.99868 | 49.96241 | -0.01333391
66.00534 | 49.96288 | -0.01141953 | 66.00534 | 49.96318 | -0.01231318 | 66.00534 | 49.96328 | -0.01315815
66.01201 | 49.96308 | -0.01123193 | 66.01201 | 49.96296 | -0.01218346 | 66.01201 | 49.9636 | -0.01301087
66.01868 | 49.96304 | -0.0111037 | 66.01868 | 49.96339 | -0.0120283 | 66.01868 | 49.964 | -0.01282193
66.02532 | 49.96342 | -0.0108615 | 66.02532 | 49.96356 | -0.01182705 | 66.02532 | 49.96402 | -0.01263514
66.032 | 49.96369 | -0.01067483 | 66.032 | 49.96347 | -0.01162237 | 66.032 | 49.96392 | -0.01246546
66.03866 | 49.96454 | -0.01055948 | 66.03866 | 49.9644 | -0.01144783 | 66.03866 | 49.96407 | -0.0122859
66.04534 | 49.96396 | -0.01038562 | 66.04534 | 49.96408 | -0.01125868 | 66.04534 | 49.9641 | -0.0121855
66.05366 | 49.96402 | -0.01019661 | 66.05366 | 49.96445 | -0.0110889 | 66.05366 | 49.96466 | -0.01201472
66.062 | 49.96461 | -0.01005328 | 66.062 | 49.96506 | -0.01092185 | 66.062 | 49.96506 | -0.01183039
66.06866 | 49.96459 | -0.009937707 | 66.06866 | 49.96493 | -0.01077077 | 66.06866 | 49.9645 | -0.01175563
66.07532 | 49.96424 | -0.009818414 | 66.07532 | 49.965 | -0.01064297 | 66.07532 | 49.96514 | -0.01162924
66.082 | 49.96479 | -0.009717316 | 66.082 | 49.96512 | -0.01050453 | 66.082 | 49.9648 | -0.0114518
66.08868 | 49.96503 | -0.009634316 | 66.08868 | 49.96484 | -0.01041614 | 66.08868 | 49.96582 | -0.01134178
66.09534 | 49.96509 | -0.009521093 | 66.09534 | 49.96534 | -0.01032462 | 66.09534 | 49.96574 | -0.01125449
66.102 | 49.96582 | -0.009406101 | 66.102 | 49.96572 | -0.01021248 | 66.102 | 49.9661 | -0.01118391
66.10868 | 49.96526 | -0.009307169 | 66.10868 | 49.96544 | -0.0101332 | 66.10868 | 49.96598 | -0.01108278
66.11534 | 49.9659 | -0.00921993 | 66.11534 | 49.9655 | -0.01005844 | 66.11534 | 49.96606 | -0.01097514
66.12201 | 49.96602 | -0.009130158 | 66.12201 | 49.96594 | -0.009992719 | 66.12201 | 49.9665 | -0.01091038
66.12866 | 49.96579 | -0.00906258 | 66.12866 | 49.966 | -0.009913842 | 66.12866 | 49.96619 | -0.01086312
66.13532 | 49.96635 | -0.009007345 | 66.13532 | 49.96641 | -0.009841401 | 66.13532 | 49.96692 | -0.01080409
66.142 | 49.96586 | -0.008942216 | 66.142 | 49.96631 | -0.009786431 | 66.142 | 49.96644 | -0.01068943
66.14868 | 49.96661 | -0.008859539 | 66.14868 | 49.96642 | -0.00974215 | 66.14868 | 49.96626 | -0.01054629
66.15532 | 49.96671 | -0.008817014 | 66.15532 | 49.96621 | -0.009694504 | 66.15532 | 49.96692 | -0.01047873
66.162 | 49.96641 | -0.008768792 | 66.162 | 49.96707 | -0.009654459 | 66.162 | 49.96692 | -0.01043329
66.16868 | 49.96654 | -0.008674069 | 66.16868 | 49.96712 | -0.009589672 | 66.16868 | 49.96727 | -0.0103833
66.177 | 49.96676 | -0.008606982 | 66.177 | 49.96692 | -0.009507816 | 66.177 | 49.96688 | -0.01030688
66.18532 | 49.9667 | -0.008548761 | 66.18532 | 49.96689 | -0.00944854 | 66.18532 | 49.96686 | -0.01024577
66.192 | 49.96689 | -0.008506016 | 66.192 | 49.9675 | -0.0094063 | 66.192 | 49.96739 | -0.01019642
66.19868 | 49.96668 | -0.008462882 | 66.19868 | 49.96722 | -0.009362519 | 66.19868 | 49.96734 | -0.01014583
66.20532 | 49.96779 | -0.008407694 | 66.20532 | 49.96688 | -0.009318368 | 66.20532 | 49.9674 | -0.01007552
66.212 | 49.96692 | -0.008361911 | 66.212 | 49.9679 | -0.009275412 | 66.212 | 49.9671 | -0.01000402
66.21868 | 49.96714 | -0.00831745 | 66.21868 | 49.96703 | -0.009232137 | 66.21868 | 49.968 | -0.009953762
66.22534 | 49.96691 | -0.008272369 | 66.22534 | 49.9676 | -0.009187445 | 66.22534 | 49.9678 | -0.009903614
66.232 | 49.96728 | -0.00822497 | 66.232 | 49.9678 | -0.009134036 | 66.232 | 49.96802 | -0.009849262
66.23866 | 49.96762 | -0.008171921 | 66.23866 | 49.96776 | -0.009078226 | 66.23866 | 49.96812 | -0.009792032
66.24532 | 49.96796 | -0.008126915 | 66.24532 | 49.96788 | -0.009030194 | 66.24532 | 49.9675 | -0.009738601
66.252 | 49.96812 | -0.008083725 | 66.252 | 49.96783 | -0.008982069 | 66.252 | 49.96793 | -0.009685548
66.25866 | 49.96778 | -0.008039658 | 66.25866 | 49.96811 | -0.008933559 | 66.25866 | 49.9683 | -0.009636526
66.26532 | 49.96729 | -0.007992399 | 66.26532 | 49.96752 | -0.00888728 | 66.26532 | 49.96822 | -0.009585526
66.272 | 49.96752 | -0.007945522 | 66.272 | 49.96826 | -0.008839905 | 66.272 | 49.96826 | -0.009530122
66.27868 | 49.9683 | -0.00790123 | 66.27868 | 49.96802 | -0.008789292 | 66.27868 | 49.96754 | -0.009474816
66.28534 | 49.96807 | -0.007856964 | 66.28534 | 49.96774 | -0.008742928 | 66.28534 | 49.96771 | -0.009421269
66.292 | 49.96786 | -0.00781181 | 66.292 | 49.96848 | -0.008698301 | 66.292 | 49.96802 | -0.009369918
66.29868 | 49.96776 | -0.007765348 | 66.29868 | 49.9682 | -0.008651321 | 66.29868 | 49.96801 | -0.009320616
66.307 | 49.96802 | -0.007710391 | 66.307 | 49.96814 | -0.008591 | 66.307 | 49.96832 | -0.009257484
66.31534 | 49.96791 | -0.007657439 | 66.31534 | 49.96813 | -0.008530911 | 66.31534 | 49.96818 | -0.009192992
66.32201 | 49.96762 | -0.0076078 | 66.32201 | 49.96837 | -0.008486356 | 66.32201 | 49.9685 | -0.009141208
66.32868 | 49.9681 | -0.007562352 | 66.32868 | 49.96854 | -0.008441586 | 66.32868 | 49.96833 | -0.009087782
66.33534 | 49.9677 | -0.00752482 | 66.33534 | 49.96803 | -0.008392045 | 66.33534 | 49.9682 | -0.009036842
66.342 | 49.96841 | -0.007485709 | 66.342 | 49.96844 | -0.008344613 | 66.342 | 49.96826 | -0.00899043
66.34866 | 49.96836 | -0.007443128 | 66.34866 | 49.9689 | -0.008298725 | 66.34866 | 49.96861 | -0.008942374
66.35532 | 49.96852 | -0.007402593 | 66.35532 | 49.96822 | -0.008250299 | 66.35532 | 49.96896 | -0.008895912
66.362 | 49.96828 | -0.007361665 | 66.362 | 49.96863 | -0.008202858 | 66.362 | 49.96894 | -0.008850176
66.36866 | 49.96836 | -0.00731787 | 66.36866 | 49.96867 | -0.00815895 | 66.36866 | 49.96898 | -0.008803774
66.37534 | 49.96803 | -0.007279415 | 66.37534 | 49.96864 | -0.00811455 | 66.37534 | 49.9689 | -0.008758126
66.382 | 49.96828 | -0.007243032 | 66.382 | 49.96854 | -0.008072079 | 66.382 | 49.9686 | -0.008710831
66.38868 | 49.9682 | -0.007205024 | 66.38868 | 49.96806 | -0.008032761 | 66.38868 | 49.96878 | -0.008663691
66.39534 | 49.96784 | -0.007168509 | 66.39534 | 49.9687 | -0.0079932 | 66.39534 | 49.96848 | -0.008621718
66.402 | 49.9681 | -0.007130189 | 66.402 | 49.9684 | -0.007953572 | 66.402 | 49.96856 | -0.00858172
66.40868 | 49.96863 | -0.00709122 | 66.40868 | 49.96812 | -0.007914825 | 66.40868 | 49.96887 | -0.008539668
66.41532 | 49.96809 | -0.007055103 | 66.41532 | 49.96869 | -0.00787323 | 66.41532 | 49.9689 | -0.008495769
66.422 | 49.96837 | -0.00701957 | 66.422 | 49.969 | -0.007833251 | 66.422 | 49.96911 | -0.008452862
66.43032 | 49.96816 | -0.006969475 | 66.43032 | 49.9688 | -0.00778776 | 66.43032 | 49.96886 | -0.008402965
66.43868 | 49.96824 | -0.006922379 | 66.43868 | 49.96872 | -0.007739444 | 66.43868 | 49.96916 | -0.008352126
66.44534 | 49.96838 | -0.006890594 | 66.44534 | 49.96872 | -0.0077022 | 66.44534 | 49.9691 | -0.008313124
66.452 | 49.96863 | -0.006858539 | 66.452 | 49.96814 | -0.007665318 | 66.452 | 49.96911 | -0.008276856
66.45866 | 49.96861 | -0.006825042 | 66.45866 | 49.9684 | -0.007631519 | 66.45866 | 49.96884 | -0.008238262
66.46532 | 49.96846 | -0.006792621 | 66.46532 | 49.9693 | -0.007598232 | 66.46532 | 49.96928 | -0.008202564
66.472 | 49.96863 | -0.006761876 | 66.472 | 49.96867 | -0.007565478 | 66.472 | 49.96862 | -0.008165142
66.47866 | 49.9687 | -0.006729059 | 66.47866 | 49.96892 | -0.00753303 | 66.47866 | 49.96892 | -0.008127356
66.48534 | 49.96806 | -0.00669802 | 66.48534 | 49.96903 | -0.007500774 | 66.48534 | 49.96886 | -0.008092561
66.492 | 49.9686 | -0.006669641 | 66.492 | 49.96896 | -0.007466101 | 66.492 | 49.969 | -0.008057055
66.50034 | 49.96874 | -0.006636588 | 66.50034 | 49.96896 | -0.007427449 | 66.50034 | 49.96914 | -0.008015374
66.507 | 49.96835 | -0.006610618 | 66.507 | 49.9692 | -0.00740044 | 66.507 | 49.96882 | -0.007980865
66.51532 | 49.96859 | -0.006578655 | 66.51532 | 49.96911 | -0.007363653 | 66.51532 | 49.96903 | -0.007938532
66.522 | 49.96854 | -0.006549358 | 66.522 | 49.96878 | -0.007330737 | 66.522 | 49.96894 | -0.007905894
66.52868 | 49.96824 | -0.006524592 | 66.52868 | 49.9681 | -0.007301914 | 66.52868 | 49.96868 | -0.007877152
66.53534 | 49.9681 | -0.006502002 | 66.53534 | 49.96853 | -0.007281003 | 66.53534 | 49.96812 | -0.007851303
66.542 | 49.96695 | -0.006481839 | 66.542 | 49.9679 | -0.007265049 | 66.542 | 49.96832 | -0.007825796
66.54868 | 49.96685 | -0.006465992 | 66.54868 | 49.96688 | -0.007252478 | 66.54868 | 49.96713 | -0.007803238
66.55532 | 49.96582 | -0.006456702 | 66.55532 | 49.96549 | -0.007243925 | 66.55532 | 49.96616 | -0.007785442
66.562 | 49.96478 | -0.006451816 | 66.562 | 49.96417 | -0.007239952 | 66.562 | 49.96457 | -0.00777107
66.56866 | 49.96313 | -0.006444861 | 66.56866 | 49.96283 | -0.007239869 | 66.56866 | 49.96326 | -0.007753616
66.57532 | 49.9609 | -0.006437 | 66.57532 | 49.96036 | -0.007241102 | 66.57532 | 49.96066 | -0.007730412
66.582 | 49.95859 | -0.006426363 | 66.582 | 49.95813 | -0.007241688 | 66.582 | 49.95834 | -0.007704634
66.58868 | 49.95616 | -0.006410584 | 66.58868 | 49.955 | -0.007241266 | 66.58868 | 49.95561 | -0.007674356
66.59534 | 49.95385 | -0.006388811 | 66.59534 | 49.95216 | -0.007228419 | 66.59534 | 49.9532 | -0.007587891
66.602 | 49.95044 | -0.006328552 | 66.602 | 49.94876 | -0.007192501 | 66.602 | 49.94984 | -0.007290401
66.60868 | 49.94752 | -0.006059996 | 66.60868 | 49.94537 | -0.007100366 | 66.60868 | 49.94674 | -0.006847722
66.61534 | 49.94356 | -0.005526526 | 66.61534 | 49.9418 | -0.006897345 | 66.61534 | 49.9434 | -0.006138992
66.62201 | 49.94004 | -0.004893041 | 66.62201 | 49.93812 | -0.006395527 | 66.62201 | 49.94034 | -0.004946426
66.63032 | 49.93518 | -0.003574014 | 66.63032 | 49.93357 | -0.005234454 | 66.63032 | 49.93531 | -0.003511476
66.63868 | 49.93048 | -0.002212172 | 66.63868 | 49.92924 | -0.003984319 | 66.63868 | 49.93032 | -0.002216142
66.64534 | 49.92688 | -0.001172014 | 66.64534 | 49.92476 | -0.002979572 | 66.64534 | 49.92679 | -0.001132038
66.652 | 49.9229 | -0.0002859537 | 66.652 | 49.9211 | -0.001941302 | 66.652 | 49.92284 | -0.0001817752
66.65868 | 49.91886 | 0.000455553 | 66.65868 | 49.91661 | -0.00107233 | 66.65868 | 49.91876 | 0.0007668054
66.66532 | 49.91474 | 0.001379534 | 66.66532 | 49.91236 | -0.0001557319 | 66.66532 | 49.91446 | 0.001694463
66.672 | 49.90997 | 0.002222261 | 66.672 | 49.90748 | 0.0008170112 | 66.672 | 49.91024 | 0.002831839
66.67866 | 49.90522 | 0.003097096 | 66.67866 | 49.90278 | 0.001532107 | 66.67866 | 49.90518 | 0.003788929
66.68532 | 49.90098 | 0.00402529 | 66.68532 | 49.89821 | 0.002344744 | 66.68532 | 49.90098 | 0.00470414
66.692 | 49.89646 | 0.004746321 | 66.692 | 49.89388 | 0.003148429 | 66.692 | 49.89631 | 0.005525376
66.69868 | 49.89146 | 0.005561008 | 66.69868 | 49.88906 | 0.003899582 | 66.69868 | 49.89156 | 0.006393752
66.70532 | 49.88716 | 0.006450347 | 66.70532 | 49.88446 | 0.004722952 | 66.70532 | 49.88653 | 0.007553169
66.712 | 49.88224 | 0.007141254 | 66.712 | 49.87972 | 0.005629212 | 66.712 | 49.88199 | 0.008375652
66.71868 | 49.87738 | 0.007848965 | 66.71868 | 49.87422 | 0.006567447 | 66.71868 | 49.8767 | 0.009177444
66.72534 | 49.87264 | 0.008729534 | 66.72534 | 49.86961 | 0.007256732 | 66.72534 | 49.8715 | 0.01002901
66.732 | 49.86714 | 0.009381641 | 66.732 | 49.86402 | 0.00795634 | 66.732 | 49.86656 | 0.01092028
66.73866 | 49.862 | 0.01008731 | 66.73866 | 49.85922 | 0.008700528 | 66.73866 | 49.86164 | 0.01188313
66.74532 | 49.85654 | 0.01078318 | 66.74532 | 49.85367 | 0.009406225 | 66.74532 | 49.85562 | 0.01279712
66.752 | 49.85164 | 0.011504 | 66.752 | 49.84876 | 0.01019936 | 66.752 | 49.8504 | 0.01338517
66.76034 | 49.84532 | 0.01247847 | 66.76034 | 49.84178 | 0.01113093 | 66.76034 | 49.84407 | 0.01430253
66.76868 | 49.83828 | 0.01335178 | 66.76868 | 49.83556 | 0.01195125 | 66.76868 | 49.83728 | 0.01533262
66.77532 | 49.83264 | 0.01401013 | 66.77532 | 49.82998 | 0.01263998 | 66.77532 | 49.83171 | 0.01597854
66.782 | 49.82706 | 0.01458165 | 66.782 | 49.82467 | 0.01325449 | 66.782 | 49.82639 | 0.0166355
66.78866 | 49.82224 | 0.01510837 | 66.78866 | 49.81872 | 0.01379783 | 66.78866 | 49.82009 | 0.01740567
66.79534 | 49.81653 | 0.0158077 | 66.79534 | 49.81296 | 0.01446507 | 66.79534 | 49.81494 | 0.01810266
66.802 | 49.81026 | 0.01650424 | 66.802 | 49.8077 | 0.01528273 | 66.802 | 49.80906 | 0.01871941
66.80866 | 49.80459 | 0.01705347 | 66.80866 | 49.80178 | 0.0158123 | 66.80866 | 49.80354 | 0.0192689
66.81534 | 49.79903 | 0.0175306 | 66.81534 | 49.79578 | 0.01611132 | 66.81534 | 49.79812 | 0.01991063
66.82201 | 49.79311 | 0.01811488 | 66.82201 | 49.7907 | 0.01658688 | 66.82201 | 49.7923 | 0.02057844
66.82868 | 49.788 | 0.018636 | 66.82868 | 49.78497 | 0.01731102 | 66.82868 | 49.78647 | 0.0210503
66.83534 | 49.78202 | 0.01908776 | 66.83534 | 49.77926 | 0.01805963 | 66.83534 | 49.78076 | 0.0215364
66.842 | 49.77594 | 0.01951792 | 66.842 | 49.77277 | 0.01848851 | 66.842 | 49.7747 | 0.02208013
66.84866 | 49.76991 | 0.01997733 | 66.84866 | 49.7674 | 0.01881442 | 66.84866 | 49.76919 | 0.02251854
66.85532 | 49.76463 | 0.02062418 | 66.85532 | 49.76124 | 0.01929573 | 66.85532 | 49.76334 | 0.02306818
66.862 | 49.75844 | 0.02101454 | 66.862 | 49.755 | 0.01981488 | 66.862 | 49.75624 | 0.02368466
66.86866 | 49.75285 | 0.02137758 | 66.86866 | 49.74954 | 0.02025242 | 66.86866 | 49.75137 | 0.02410283
66.87534 | 49.74616 | 0.02179287 | 66.87534 | 49.74333 | 0.02071826 | 66.87534 | 49.7451 | 0.02442776
66.88366 | 49.73896 | 0.02234772 | 66.88366 | 49.73578 | 0.02115612 | 66.88366 | 49.73786 | 0.0250386
66.892 | 49.73131 | 0.0228335 | 66.892 | 49.72806 | 0.02169512 | 66.892 | 49.7302 | 0.02563334
66.89868 | 49.72549 | 0.02313147 | 66.89868 | 49.72172 | 0.02210111 | 66.89868 | 49.72397 | 0.02596765
66.90532 | 49.71937 | 0.02350199 | 66.90532 | 49.71631 | 0.02239487 | 66.90532 | 49.7175 | 0.02628167
66.912 | 49.71304 | 0.02380396 | 66.912 | 49.70953 | 0.02271568 | 66.912 | 49.71144 | 0.02660911
66.91868 | 49.70696 | 0.02409585 | 66.91868 | 49.70364 | 0.02307796 | 66.91868 | 49.70504 | 0.02699072
66.92534 | 49.70078 | 0.02441606 | 66.92534 | 49.69743 | 0.02341123 | 66.92534 | 49.6988 | 0.0274028
66.932 | 49.69455 | 0.02473468 | 66.932 | 49.69136 | 0.02370144 | 66.932 | 49.69318 | 0.02782318
66.93868 | 49.68824 | 0.02505965 | 66.93868 | 49.68464 | 0.02397682 | 66.93868 | 49.6868 | 0.02809908
66.94534 | 49.68242 | 0.0253061 | 66.94534 | 49.67894 | 0.02421914 | 66.94534 | 49.68071 | 0.02841428
66.952 | 49.67634 | 0.02553296 | 66.952 | 49.67248 | 0.02455568 | 66.952 | 49.67386 | 0.02874732
66.95866 | 49.6699 | 0.02580178 | 66.95866 | 49.66664 | 0.02488176 | 66.95866 | 49.66793 | 0.02897196
66.96532 | 49.66362 | 0.02604907 | 66.96532 | 49.66002 | 0.02514452 | 66.96532 | 49.66178 | 0.02917627
66.972 | 49.65762 | 0.02629509 | 66.972 | 49.6539 | 0.02540918 | 66.972 | 49.65535 | 0.02944932
66.97866 | 49.6511 | 0.02650998 | 66.97866 | 49.64756 | 0.02557174 | 66.97866 | 49.64854 | 0.02971367
66.98534 | 49.64507 | 0.02672682 | 66.98534 | 49.6418 | 0.02570802 | 66.98534 | 49.64303 | 0.02992714
66.992 | 49.63879 | 0.02696328 | 66.992 | 49.63492 | 0.02588068 | 66.992 | 49.63608 | 0.03010925
66.99868 | 49.6319 | 0.0271542 | 66.99868 | 49.62847 | 0.02606817 | 66.99868 | 49.63008 | 0.0303258
67.00534 | 49.62578 | 0.02728 | 67.00534 | 49.62209 | 0.02629888 | 67.00534 | 49.62359 | 0.03052298
67.01368 | 49.61788 | 0.02747969 | 67.01368 | 49.61398 | 0.0265318 | 67.01368 | 49.61527 | 0.03079578
67.022 | 49.60978 | 0.02775125 | 67.022 | 49.60633 | 0.02675583 | 67.022 | 49.60783 | 0.03102463
67.02868 | 49.60366 | 0.02792775 | 67.02868 | 49.60061 | 0.02691978 | 67.02868 | 49.60102 | 0.03117122
67.03534 | 49.5975 | 0.02807907 | 67.03534 | 49.59348 | 0.02712372 | 67.03534 | 49.59426 | 0.03130437
67.042 | 49.59048 | 0.02820459 | 67.042 | 49.58761 | 0.02727417 | 67.042 | 49.58822 | 0.03142177
67.04868 | 49.58428 | 0.02834194 | 67.04868 | 49.5811 | 0.02738128 | 67.04868 | 49.58162 | 0.03159545
67.05532 | 49.5778 | 0.02849219 | 67.05532 | 49.57463 | 0.02750436 | 67.05532 | 49.57535 | 0.03179747
67.062 | 49.57131 | 0.02861162 | 67.062 | 49.56824 | 0.02765562 | 67.062 | 49.56946 | 0.0319052
67.06866 | 49.56522 | 0.02869356 | 67.06866 | 49.56121 | 0.02777185 | 67.06866 | 49.56254 | 0.03196697
67.07532 | 49.55832 | 0.02880709 | 67.07532 | 49.55566 | 0.02785916 | 67.07532 | 49.55637 | 0.03206992
67.082 | 49.55209 | 0.02891753 | 67.082 | 49.54874 | 0.0279719 | 67.082 | 49.5496 | 0.03226416
67.08868 | 49.54615 | 0.0290083 | 67.08868 | 49.54213 | 0.02806833 | 67.08868 | 49.54297 | 0.03239638
67.09534 | 49.53948 | 0.02911482 | 67.09534 | 49.53604 | 0.02813575 | 67.09534 | 49.53629 | 0.03247066
67.102 | 49.53276 | 0.02923511 | 67.102 | 49.52968 | 0.02822662 | 67.102 | 49.53024 | 0.03254966
67.10868 | 49.52686 | 0.0293274 | 67.10868 | 49.52296 | 0.02831117 | 67.10868 | 49.52378 | 0.03262644
67.11534 | 49.51983 | 0.0293952 | 67.11534 | 49.51676 | 0.02839946 | 67.11534 | 49.51689 | 0.03268875
67.12201 | 49.5134 | 0.02946106 | 67.12201 | 49.50972 | 0.02847896 | 67.12201 | 49.51085 | 0.03274982
67.12866 | 49.50682 | 0.02953502 | 67.12866 | 49.50332 | 0.02853627 | 67.12866 | 49.50432 | 0.03281954
67.137 | 49.49874 | 0.02962705 | 67.137 | 49.49509 | 0.02862878 | 67.137 | 49.49597 | 0.03294194
67.14534 | 49.49068 | 0.02971437 | 67.14534 | 49.48724 | 0.02873392 | 67.14534 | 49.48757 | 0.03302191
67.152 | 49.48414 | 0.0297727 | 67.152 | 49.48024 | 0.02880043 | 67.152 | 49.48072 | 0.03308011
67.15868 | 49.47784 | 0.02981124 | 67.15868 | 49.47441 | 0.0288564 | 67.15868 | 49.47524 | 0.03313121
67.16532 | 49.47128 | 0.02987505 | 67.16532 | 49.46744 | 0.02892865 | 67.16532 | 49.46782 | 0.03319137
67.172 | 49.46553 | 0.02997434 | 67.172 | 49.46109 | 0.02902009 | 67.172 | 49.46131 | 0.03324866
67.17866 | 49.45767 | 0.0300452 | 67.17866 | 49.4543 | 0.02908722 | 67.17866 | 49.4552 | 0.03329886
67.18532 | 49.45124 | 0.03011328 | 67.18532 | 49.44854 | 0.02913088 | 67.18532 | 49.44828 | 0.03336787
67.192 | 49.44477 | 0.03016637 | 67.192 | 49.44211 | 0.02918937 | 67.192 | 49.4417 | 0.03342415
67.19868 | 49.43868 | 0.03021066 | 67.19868 | 49.43509 | 0.02925759 | 67.19868 | 49.43512 | 0.03347432
67.20532 | 49.43164 | 0.03025702 | 67.20532 | 49.42825 | 0.02930435 | 67.20532 | 49.42912 | 0.03353566
67.212 | 49.42533 | 0.03030312 | 67.212 | 49.42152 | 0.02935047 | 67.212 | 49.42224 | 0.03359341
67.21868 | 49.41867 | 0.03034928 | 67.21868 | 49.41592 | 0.02939531 | 67.21868 | 49.4155 | 0.03364662
67.22534 | 49.41196 | 0.03039694 | 67.22534 | 49.40866 | 0.02944144 | 67.22534 | 49.40874 | 0.03369725
67.232 | 49.40572 | 0.03044411 | 67.232 | 49.40204 | 0.0294895 | 67.232 | 49.40158 | 0.03376037
67.23866 | 49.39914 | 0.03049228 | 67.23866 | 49.39568 | 0.02953894 | 67.23866 | 49.3953 | 0.03383544
67.24532 | 49.3925 | 0.03054053 | 67.24532 | 49.38924 | 0.02958807 | 67.24532 | 49.38898 | 0.03389142
67.252 | 49.38574 | 0.03058846 | 67.252 | 49.38223 | 0.02963578 | 67.252 | 49.38204 | 0.03394646
67.25866 | 49.3791 | 0.03063785 | 67.25866 | 49.37568 | 0.0296864 | 67.25866 | 49.37648 | 0.03400384
67.267 | 49.37134 | 0.03069517 | 67.267 | 49.36748 | 0.02974869 | 67.267 | 49.36762 | 0.0340732
67.27532 | 49.36304 | 0.03075068 | 67.27532 | 49.35889 | 0.02980563 | 67.27532 | 49.35953 | 0.0341427
67.282 | 49.35644 | 0.03079863 | 67.282 | 49.35281 | 0.02985487 | 67.282 | 49.35298 | 0.03420059
67.28866 | 49.34974 | 0.03084546 | 67.28866 | 49.34598 | 0.02990494 | 67.28866 | 49.34672 | 0.03425657
67.29534 | 49.34307 | 0.0308893 | 67.29534 | 49.33991 | 0.02995588 | 67.29534 | 49.33981 | 0.03430718
67.302 | 49.33691 | 0.0309373 | 67.302 | 49.33282 | 0.03000916 | 67.302 | 49.33313 | 0.03435684
67.30866 | 49.32982 | 0.03098674 | 67.30866 | 49.32682 | 0.03005794 | 67.30866 | 49.32618 | 0.03440792
67.31534 | 49.32336 | 0.03103387 | 67.31534 | 49.31944 | 0.03010518 | 67.31534 | 49.32006 | 0.03445902
67.32201 | 49.31724 | 0.03108199 | 67.32201 | 49.3126 | 0.0301522 | 67.32201 | 49.31291 | 0.03451154
67.32868 | 49.31009 | 0.03112898 | 67.32868 | 49.30662 | 0.03019766 | 67.32868 | 49.30696 | 0.03455984
67.33534 | 49.30366 | 0.03117191 | 67.33534 | 49.29983 | 0.03024364 | 67.33534 | 49.30042 | 0.03460844
67.342 | 49.29722 | 0.03121386 | 67.342 | 49.29356 | 0.0302906 | 67.342 | 49.2935 | 0.03466267
67.34866 | 49.29042 | 0.03126096 | 67.34866 | 49.28705 | 0.03033958 | 67.34866 | 49.28705 | 0.0347117
67.35532 | 49.28386 | 0.03130698 | 67.35532 | 49.28012 | 0.03038403 | 67.35532 | 49.28046 | 0.03475806
67.362 | 49.27705 | 0.03134976 | 67.362 | 49.27386 | 0.03042565 | 67.362 | 49.27378 | 0.03480514
67.36866 | 49.27032 | 0.0313919 | 67.36866 | 49.26701 | 0.03047262 | 67.36866 | 49.26688 | 0.03485272
67.37534 | 49.26356 | 0.0314339 | 67.37534 | 49.26008 | 0.0305177 | 67.37534 | 49.25996 | 0.03490159
67.382 | 49.25762 | 0.03147356 | 67.382 | 49.25387 | 0.03055979 | 67.382 | 49.25368 | 0.0349482
67.39032 | 49.24902 | 0.03152762 | 67.39032 | 49.24554 | 0.03061155 | 67.39032 | 49.24522 | 0.03500195
67.39868 | 49.24085 | 0.03158164 | 67.39868 | 49.2371 | 0.03066588 | 67.39868 | 49.23722 | 0.03505862
67.40532 | 49.23418 | 0.03162253 | 67.40532 | 49.23058 | 0.03070688 | 67.40532 | 49.23048 | 0.035104
67.412 | 49.22694 | 0.03166293 | 67.412 | 49.22348 | 0.03074636 | 67.412 | 49.22376 | 0.03514831
67.41868 | 49.22076 | 0.03170286 | 67.41868 | 49.2172 | 0.03078707 | 67.41868 | 49.21719 | 0.03519019
67.42534 | 49.21356 | 0.03174226 | 67.42534 | 49.21104 | 0.03082837 | 67.42534 | 49.21042 | 0.03522998
67.432 | 49.20722 | 0.0317805 | 67.432 | 49.20419 | 0.03086865 | 67.432 | 49.20404 | 0.03527275
67.43868 | 49.2008 | 0.03181845 | 67.43868 | 49.19738 | 0.03091022 | 67.43868 | 49.197 | 0.03531238
67.44534 | 49.19389 | 0.03185694 | 67.44534 | 49.19078 | 0.03095154 | 67.44534 | 49.19071 | 0.03535029
67.452 | 49.1874 | 0.03189728 | 67.452 | 49.18393 | 0.03099 | 67.452 | 49.18388 | 0.03538723
67.45866 | 49.18121 | 0.03193691 | 67.45866 | 49.17761 | 0.03102833 | 67.45866 | 49.17778 | 0.03542267
67.46532 | 49.17419 | 0.03197131 | 67.46532 | 49.17054 | 0.0310648 | 67.46532 | 49.17128 | 0.03546024
67.472 | 49.16785 | 0.03200411 | 67.472 | 49.16379 | 0.0310984 | 67.472 | 49.16403 | 0.03549914
67.47866 | 49.16115 | 0.03203994 | 67.47866 | 49.15746 | 0.03113305 | 67.47866 | 49.1579 | 0.03553842
67.48534 | 49.1543 | 0.03207578 | 67.48534 | 49.15071 | 0.03116951 | 67.48534 | 49.15047 | 0.03557314
67.492 | 49.14791 | 0.03210865 | 67.492 | 49.14498 | 0.0312065 | 67.492 | 49.1441 | 0.03560257
67.49868 | 49.14107 | 0.0321408 | 67.49868 | 49.13757 | 0.0312409 | 67.49868 | 49.13736 | 0.03563354
67.50534 | 49.13456 | 0.03217306 | 67.50534 | 49.1313 | 0.03127295 | 67.50534 | 49.13096 | 0.03566646
67.51201 | 49.12834 | 0.03220249 | 67.51201 | 49.12459 | 0.03130708 | 67.51201 | 49.12456 | 0.03570114
67.52034 | 49.1197 | 0.03223676 | 67.52034 | 49.11593 | 0.03134814 | 67.52034 | 49.11627 | 0.03573954
67.52868 | 49.11138 | 0.03227158 | 67.52868 | 49.10728 | 0.03138796 | 67.52868 | 49.10752 | 0.03577522
67.53534 | 49.10434 | 0.03229992 | 67.53534 | 49.10106 | 0.03141865 | 67.53534 | 49.10126 | 0.0358031
67.542 | 49.0984 | 0.0323277 | 67.542 | 49.09409 | 0.03144866 | 67.542 | 49.09425 | 0.035826
67.54868 | 49.09152 | 0.03235413 | 67.54868 | 49.08728 | 0.03147822 | 67.54868 | 49.08746 | 0.03584828
67.55532 | 49.08524 | 0.03238528 | 67.55532 | 49.08106 | 0.03150383 | 67.55532 | 49.08094 | 0.03587475
67.562 | 49.07782 | 0.03241332 | 67.562 | 49.07468 | 0.03153539 | 67.562 | 49.07478 | 0.0358995
67.56866 | 49.07144 | 0.0324359 | 67.56866 | 49.06705 | 0.03157241 | 67.56866 | 49.06811 | 0.03592619
67.57532 | 49.06504 | 0.0324594 | 67.57532 | 49.06133 | 0.03160195 | 67.57532 | 49.06138 | 0.0359516
67.582 | 49.0584 | 0.03248522 | 67.582 | 49.05466 | 0.03162895 | 67.582 | 49.05526 | 0.03597328
67.58868 | 49.05208 | 0.03251285 | 67.58868 | 49.04774 | 0.03165852 | 67.58868 | 49.04844 | 0.03599892
67.59534 | 49.04526 | 0.03253814 | 67.59534 | 49.04123 | 0.03168479 | 67.59534 | 49.04192 | 0.0360245
67.602 | 49.03818 | 0.03256164 | 67.602 | 49.03484 | 0.03170824 | 67.602 | 49.03482 | 0.03604726
67.60868 | 49.03171 | 0.03258594 | 67.60868 | 49.02809 | 0.03173185 | 67.60868 | 49.02746 | 0.03606735
67.61534 | 49.02476 | 0.03260852 | 67.61534 | 49.02142 | 0.03175524 | 67.61534 | 49.02134 | 0.03608514
67.62201 | 49.01816 | 0.03263025 | 67.62201 | 49.01474 | 0.03177709 | 67.62201 | 49.01524 | 0.03610836
67.62866 | 49.01202 | 0.03265263 | 67.62866 | 49.00833 | 0.0317995 | 67.62866 | 49.0082 | 0.036134
67.63532 | 49.00474 | 0.0326758 | 67.63532 | 49.00156 | 0.03182392 | 67.63532 | 49.00118 | 0.03615674
67.64368 | 48.99653 | 0.03270334 | 67.64368 | 48.9931 | 0.03185126 | 67.64368 | 48.99328 | 0.03618335
67.652 | 48.98812 | 0.03273009 | 67.652 | 48.98487 | 0.03188116 | 67.652 | 48.98482 | 0.03620694
67.65868 | 48.9814 | 0.03275426 | 67.65868 | 48.9779 | 0.03190525 | 67.65868 | 48.97816 | 0.0362293
67.66532 | 48.97484 | 0.03277671 | 67.66532 | 48.97124 | 0.03192495 | 67.66532 | 48.97166 | 0.03624986
67.672 | 48.96822 | 0.03279647 | 67.672 | 48.96475 | 0.03194544 | 67.672 | 48.96472 | 0.03626883
67.67866 | 48.96148 | 0.03281564 | 67.67866 | 48.95818 | 0.03196661 | 67.67866 | 48.95818 | 0.0362891
67.68532 | 48.9552 | 0.032834 | 67.68532 | 48.9517 | 0.0319842 | 67.68532 | 48.95158 | 0.03630926
67.692 | 48.9484 | 0.03285077 | 67.692 | 48.94464 | 0.03200331 | 67.692 | 48.9452 | 0.03632965
67.69868 | 48.94226 | 0.0328707 | 67.69868 | 48.93781 | 0.03202308 | 67.69868 | 48.9381 | 0.0363479
67.70532 | 48.93487 | 0.03289085 | 67.70532 | 48.9312 | 0.03204329 | 67.70532 | 48.93187 | 0.03636672
67.712 | 48.92834 | 0.0329071 | 67.712 | 48.92447 | 0.03206516 | 67.712 | 48.92514 | 0.03638869
67.71868 | 48.92119 | 0.03292102 | 67.71868 | 48.91844 | 0.03208162 | 67.71868 | 48.91802 | 0.03640693
67.72534 | 48.91474 | 0.03293548 | 67.72534 | 48.91171 | 0.03209914 | 67.72534 | 48.91214 | 0.03642596
67.732 | 48.9081 | 0.03294762 | 67.732 | 48.90446 | 0.03211941 | 67.732 | 48.90534 | 0.03644162
67.73866 | 48.90169 | 0.03296063 | 67.73866 | 48.89783 | 0.03213532 | 67.73866 | 48.89828 | 0.03645378
67.74532 | 48.89516 | 0.03297839 | 67.74532 | 48.8916 | 0.03215101 | 67.74532 | 48.892 | 0.03646828
67.752 | 48.88815 | 0.03299854 | 67.752 | 48.8851 | 0.0321678 | 67.752 | 48.88465 | 0.03648631
67.75866 | 48.88188 | 0.03301446 | 67.75866 | 48.87868 | 0.03218282 | 67.75866 | 48.87857 | 0.03650184
67.76532 | 48.87545 | 0.03302547 | 67.76532 | 48.87176 | 0.03219904 | 67.76532 | 48.87215 | 0.03651398
67.77368 | 48.8663 | 0.0330407 | 67.77368 | 48.86361 | 0.03221791 | 67.77368 | 48.86366 | 0.0365277
67.782 | 48.8586 | 0.03305671 | 67.782 | 48.85519 | 0.03223938 | 67.782 | 48.85479 | 0.036546
67.78866 | 48.8519 | 0.03306972 | 67.78866 | 48.84807 | 0.03225453 | 67.78866 | 48.84844 | 0.03655852
67.79534 | 48.84534 | 0.03308164 | 67.79534 | 48.8414 | 0.0322685 | 67.79534 | 48.84171 | 0.03657217
67.802 | 48.83846 | 0.03309102 | 67.802 | 48.8348 | 0.032281 | 67.802 | 48.83541 | 0.0365868
67.80866 | 48.83207 | 0.03310364 | 67.80866 | 48.82864 | 0.03229084 | 67.80866 | 48.8287 | 0.03659963
67.81534 | 48.82488 | 0.03311592 | 67.81534 | 48.82209 | 0.03230181 | 67.81534 | 48.82204 | 0.03661
67.82201 | 48.81867 | 0.0331247 | 67.82201 | 48.81539 | 0.03231514 | 67.82201 | 48.81502 | 0.03662415
67.82868 | 48.81174 | 0.0331345 | 67.82868 | 48.80802 | 0.03232843 | 67.82868 | 48.8081 | 0.03663641
67.83534 | 48.8052 | 0.03314551 | 67.83534 | 48.8018 | 0.03234004 | 67.83534 | 48.8014 | 0.03664629
67.842 | 48.79904 | 0.03315624 | 67.842 | 48.79519 | 0.03234982 | 67.842 | 48.795 | 0.03665497
67.84866 | 48.79146 | 0.03316436 | 67.84866 | 48.78804 | 0.03236044 | 67.84866 | 48.78834 | 0.03666515
67.85532 | 48.7854 | 0.03317253 | 67.85532 | 48.78131 | 0.03237237 | 67.85532 | 48.78214 | 0.03667997
67.862 | 48.77826 | 0.0331836 | 67.862 | 48.77463 | 0.03238368 | 67.862 | 48.77562 | 0.0366931
67.86866 | 48.77149 | 0.03319382 | 67.86866 | 48.76818 | 0.0323955 | 67.86866 | 48.76892 | 0.03670292
67.87534 | 48.7651 | 0.0332058 | 67.87534 | 48.76163 | 0.0324103 | 67.87534 | 48.76254 | 0.03671139
67.882 | 48.75852 | 0.03321704 | 67.882 | 48.75484 | 0.03242189 | 67.882 | 48.75537 | 0.0367191
67.88868 | 48.75172 | 0.03322268 | 67.88868 | 48.74858 | 0.03243092 | 67.88868 | 48.74918 | 0.03672752
67.897 | 48.74379 | 0.03323328 | 67.897 | 48.74015 | 0.03244345 | 67.897 | 48.73986 | 0.03673952
67.90532 | 48.73531 | 0.03324665 | 67.90532 | 48.73126 | 0.03245705 | 67.90532 | 48.73197 | 0.03674615
67.912 | 48.72828 | 0.03325701 | 67.912 | 48.72481 | 0.03246482 | 67.912 | 48.72561 | 0.03675365
67.91868 | 48.72242 | 0.03326296 | 67.91868 | 48.71848 | 0.03246857 | 67.91868 | 48.71853 | 0.036763
67.92534 | 48.71574 | 0.03327006 | 67.92534 | 48.7118 | 0.03247446 | 67.92534 | 48.71216 | 0.03677246
67.932 | 48.70876 | 0.03327908 | 67.932 | 48.70478 | 0.032484 | 67.932 | 48.70522 | 0.03678455
67.93868 | 48.70236 | 0.03328656 | 67.93868 | 48.6986 | 0.0324917 | 67.93868 | 48.69847 | 0.03679633
67.94534 | 48.69524 | 0.03329136 | 67.94534 | 48.69206 | 0.03249602 | 67.94534 | 48.69207 | 0.03680211
67.952 | 48.68837 | 0.03329626 | 67.952 | 48.6856 | 0.03250278 | 67.952 | 48.68555 | 0.0368077
67.95866 | 48.68203 | 0.03330359 | 67.95866 | 48.67914 | 0.03251164 | 67.95866 | 48.67892 | 0.03682113
67.96532 | 48.67572 | 0.0333119 | 67.96532 | 48.67216 | 0.0325177 | 67.96532 | 48.6724 | 0.03683209
67.972 | 48.66908 | 0.03331746 | 67.972 | 48.66575 | 0.0325221 | 67.972 | 48.66552 | 0.03683433
67.97866 | 48.66226 | 0.03332078 | 67.97866 | 48.65844 | 0.0325282 | 67.97866 | 48.65848 | 0.03683702
67.98534 | 48.65539 | 0.03332728 | 67.98534 | 48.65192 | 0.0325315 | 67.98534 | 48.6523 | 0.0368431
67.992 | 48.64863 | 0.03333411 | 67.992 | 48.64461 | 0.0325337 | 67.992 | 48.6454 | 0.0368484
67.99868 | 48.64254 | 0.03333693 | 67.99868 | 48.63855 | 0.03254075 | 67.99868 | 48.63838 | 0.03685353
68.00534 | 48.6354 | 0.03334292 | 68.00534 | 48.63188 | 0.03254619 | 68.00534 | 48.63164 | 0.0368588
68.01201 | 48.62872 | 0.03335006 | 68.01201 | 48.62553 | 0.03254865 | 68.01201 | 48.6252 | 0.03686398
68.01868 | 48.62196 | 0.03335348 | 68.01868 | 48.61876 | 0.03255502 | 68.01868 | 48.61921 | 0.0368705
68.027 | 48.61372 | 0.03335934 | 68.027 | 48.6105 | 0.03256509 | 68.027 | 48.61063 | 0.03687656
68.03534 | 48.60552 | 0.0333653 | 68.03534 | 48.60254 | 0.03257242 | 68.03534 | 48.60247 | 0.03687912
68.042 | 48.59918 | 0.03337106 | 68.042 | 48.59567 | 0.03257554 | 68.042 | 48.59594 | 0.03688135
68.04868 | 48.59232 | 0.03337724 | 68.04868 | 48.58902 | 0.0325818 | 68.04868 | 48.58894 | 0.03688568
68.05532 | 48.58585 | 0.0333817 | 68.05532 | 48.58243 | 0.0325873 | 68.05532 | 48.58223 | 0.03689166
68.062 | 48.57867 | 0.0333877 | 68.062 | 48.57528 | 0.0325917 | 68.062 | 48.5761 | 0.03689541
68.06866 | 48.57231 | 0.03339272 | 68.06866 | 48.56865 | 0.03259436 | 68.06866 | 48.56863 | 0.03689611
68.07532 | 48.56534 | 0.03339586 | 68.07532 | 48.56204 | 0.03259749 | 68.07532 | 48.56259 | 0.0369007
68.082 | 48.5586 | 0.03340018 | 68.082 | 48.5553 | 0.03260133 | 68.082 | 48.55559 | 0.03690774
68.08868 | 48.55235 | 0.03340225 | 68.08868 | 48.5487 | 0.03260247 | 68.08868 | 48.54866 | 0.03691216
68.09534 | 48.5458 | 0.03340578 | 68.09534 | 48.54239 | 0.03260512 | 68.09534 | 48.54239 | 0.0369168
68.102 | 48.5389 | 0.0334085 | 68.102 | 48.5354 | 0.03260885 | 68.102 | 48.53576 | 0.03692126
68.10868 | 48.5326 | 0.03340666 | 68.10868 | 48.52833 | 0.03261084 | 68.10868 | 48.52922 | 0.03692212
68.11534 | 48.52567 | 0.03341134 | 68.11534 | 48.52203 | 0.03261451 | 68.11534 | 48.52242 | 0.03692335
68.12201 | 48.5195 | 0.03341722 | 68.12201 | 48.51562 | 0.03262096 | 68.12201 | 48.51607 | 0.03692608
68.12866 | 48.51224 | 0.03342142 | 68.12866 | 48.50904 | 0.03262486 | 68.12866 | 48.5087 | 0.03692908
68.13532 | 48.50564 | 0.03342537 | 68.13532 | 48.502 | 0.03263203 | 68.13532 | 48.5025 | 0.03693256
68.142 | 48.49906 | 0.03342596 | 68.142 | 48.49576 | 0.0326399 | 68.142 | 48.4956 | 0.0369376
68.15034 | 48.49036 | 0.03342639 | 68.15034 | 48.48716 | 0.03264993 | 68.15034 | 48.48711 | 0.03694154
68.15868 | 48.48226 | 0.03342659 | 68.15868 | 48.47895 | 0.03265591 | 68.15868 | 48.47954 | 0.03694717
68.16532 | 48.47582 | 0.03342741 | 68.16532 | 48.47234 | 0.0326564 | 68.16532 | 48.4723 | 0.03695056
68.172 | 48.46894 | 0.03343109 | 68.172 | 48.46549 | 0.03266216 | 68.172 | 48.46547 | 0.03695041
68.17866 | 48.46244 | 0.03343829 | 68.17866 | 48.45902 | 0.03266856 | 68.17866 | 48.45926 | 0.03695169
68.18532 | 48.4562 | 0.03344266 | 68.18532 | 48.45256 | 0.0326745 | 68.18532 | 48.4523 | 0.03695705
68.192 | 48.44958 | 0.0334455 | 68.192 | 48.4456 | 0.03267561 | 68.192 | 48.44581 | 0.03696111
68.19868 | 48.44228 | 0.03344711 | 68.19868 | 48.43894 | 0.032677 | 68.19868 | 48.43953 | 0.03696385
68.20532 | 48.43597 | 0.0334501 | 68.20532 | 48.43204 | 0.03268125 | 68.20532 | 48.43256 | 0.03696914
68.212 | 48.42883 | 0.03345479 | 68.212 | 48.42586 | 0.0326841 | 68.212 | 48.42542 | 0.03697176
68.21868 | 48.42265 | 0.03345783 | 68.21868 | 48.41872 | 0.03268815 | 68.21868 | 48.41934 | 0.03697078
68.22534 | 48.41605 | 0.03346221 | 68.22534 | 48.41269 | 0.03269274 | 68.22534 | 48.41266 | 0.03696878
68.232 | 48.40876 | 0.03346628 | 68.232 | 48.40524 | 0.03269789 | 68.232 | 48.406 | 0.03697072
68.23866 | 48.40185 | 0.03346778 | 68.23866 | 48.39828 | 0.03270615 | 68.23866 | 48.39935 | 0.0369738
68.24532 | 48.39563 | 0.03347012 | 68.24532 | 48.39214 | 0.03270841 | 68.24532 | 48.39293 | 0.03697689
68.252 | 48.38954 | 0.03347516 | 68.252 | 48.38588 | 0.03270736 | 68.252 | 48.38571 | 0.03698028
68.25866 | 48.38256 | 0.03347903 | 68.25866 | 48.37866 | 0.03271106 | 68.25866 | 48.37906 | 0.03698289
68.26532 | 48.37589 | 0.03347984 | 68.26532 | 48.37211 | 0.03271436 | 68.26532 | 48.37238 | 0.0369821
68.272 | 48.36866 | 0.03348033 | 68.272 | 48.36568 | 0.03271387 | 68.272 | 48.3662 | 0.03698358
68.28032 | 48.36097 | 0.03348284 | 68.28032 | 48.35756 | 0.03271623 | 68.28032 | 48.35739 | 0.03699203
68.28866 | 48.35265 | 0.03348313 | 68.28866 | 48.34928 | 0.03272281 | 68.28866 | 48.34928 | 0.0369925
68.29534 | 48.3458 | 0.03348328 | 68.29534 | 48.34232 | 0.03272732 | 68.29534 | 48.34286 | 0.03699347
68.302 | 48.33917 | 0.03348852 | 68.302 | 48.33512 | 0.03273027 | 68.302 | 48.33637 | 0.03699637
68.30866 | 48.33248 | 0.03349478 | 68.30866 | 48.32869 | 0.03273225 | 68.30866 | 48.32976 | 0.03699881
68.31534 | 48.32532 | 0.0334949 | 68.31534 | 48.32214 | 0.0327341 | 68.31534 | 48.32266 | 0.03700228
68.32201 | 48.31956 | 0.03349616 | 68.32201 | 48.31554 | 0.03273684 | 68.32201 | 48.31602 | 0.037006
68.32868 | 48.31227 | 0.0335002 | 68.32868 | 48.30912 | 0.03273938 | 68.32868 | 48.30966 | 0.03701002
68.33534 | 48.30623 | 0.0335003 | 68.33534 | 48.3022 | 0.03273966 | 68.33534 | 48.3018 | 0.03700961
68.342 | 48.29932 | 0.03350281 | 68.342 | 48.29554 | 0.03274193 | 68.342 | 48.29608 | 0.03700874
68.34866 | 48.29242 | 0.03350586 | 68.34866 | 48.28902 | 0.03274336 | 68.34866 | 48.28894 | 0.0370143
68.35532 | 48.28615 | 0.03350517 | 68.35532 | 48.2819 | 0.0327466 | 68.35532 | 48.28248 | 0.03702153
68.362 | 48.27893 | 0.0335063 | 68.362 | 48.27558 | 0.032749 | 68.362 | 48.27594 | 0.03702471
68.36866 | 48.27304 | 0.03350856 | 68.36866 | 48.26892 | 0.03274907 | 68.36866 | 48.26871 | 0.03702759
68.37534 | 48.26598 | 0.03350932 | 68.37534 | 48.2625 | 0.0327499 | 68.37534 | 48.26264 | 0.03702775
68.382 | 48.25937 | 0.03351055 | 68.382 | 48.25549 | 0.03275332 | 68.382 | 48.25553 | 0.03703305
68.38868 | 48.25256 | 0.03351009 | 68.38868 | 48.2488 | 0.032754 | 68.38868 | 48.24956 | 0.03703804
68.39534 | 48.24633 | 0.03351319 | 68.39534 | 48.24278 | 0.03275356 | 68.39534 | 48.24231 | 0.03704097
68.40368 | 48.2375 | 0.03351865 | 68.40368 | 48.23436 | 0.03275691 | 68.40368 | 48.23442 | 0.03704643
68.412 | 48.2297 | 0.03352008 | 68.412 | 48.22613 | 0.0327582 | 68.412 | 48.22598 | 0.03705081
68.41868 | 48.2225 | 0.03352192 | 68.41868 | 48.21936 | 0.03275582 | 68.41868 | 48.21941 | 0.03705012
68.42534 | 48.21631 | 0.03352445 | 68.42534 | 48.21276 | 0.03275546 | 68.42534 | 48.21293 | 0.03704992
68.432 | 48.2093 | 0.03352469 | 68.432 | 48.20602 | 0.032755 | 68.432 | 48.20645 | 0.03705242
68.43868 | 48.20256 | 0.0335255 | 68.43868 | 48.1989 | 0.03275559 | 68.43868 | 48.19952 | 0.03705362
68.44534 | 48.19571 | 0.03352791 | 68.44534 | 48.1927 | 0.03275565 | 68.44534 | 48.19224 | 0.0370534
68.452 | 48.18914 | 0.03353214 | 68.452 | 48.18546 | 0.03275531 | 68.452 | 48.18639 | 0.03705044
68.45866 | 48.18291 | 0.03353384 | 68.45866 | 48.17871 | 0.03275788 | 68.45866 | 48.17993 | 0.03704727
68.46532 | 48.17632 | 0.0335352 | 68.46532 | 48.1725 | 0.03275849 | 68.46532 | 48.17296 | 0.03704617
68.472 | 48.16969 | 0.03353994 | 68.472 | 48.1656 | 0.03275906 | 68.472 | 48.16666 | 0.03704446
68.47866 | 48.16228 | 0.03354383 | 68.47866 | 48.15919 | 0.0327597 | 68.47866 | 48.15972 | 0.03704646
68.48534 | 48.15566 | 0.03354471 | 68.48534 | 48.15253 | 0.03276077 | 68.48534 | 48.15276 | 0.03705056
68.492 | 48.14904 | 0.03354569 | 68.492 | 48.14613 | 0.03276254 | 68.492 | 48.14568 | 0.03704959
68.49868 | 48.14308 | 0.03354747 | 68.49868 | 48.1386 | 0.03276602 | 68.49868 | 48.13954 | 0.0370436
68.50534 | 48.13585 | 0.03354774 | 68.50534 | 48.13258 | 0.03276865 | 68.50534 | 48.13276 | 0.03704134
68.51201 | 48.12939 | 0.03354967 | 68.51201 | 48.12582 | 0.03276922 | 68.51201 | 48.12622 | 0.03704318
68.51868 | 48.12328 | 0.03355198 | 68.51868 | 48.11887 | 0.03277031 | 68.51868 | 48.11858 | 0.03704631
68.52532 | 48.11637 | 0.03355563 | 68.52532 | 48.1123 | 0.03277024 | 68.52532 | 48.11309 | 0.03704672
68.53366 | 48.10772 | 0.03356244 | 68.53366 | 48.10385 | 0.0327712 | 68.53366 | 48.1044 | 0.03704672
68.542 | 48.09921 | 0.03356574 | 68.542 | 48.09604 | 0.03277124 | 68.542 | 48.0959 | 0.03704938
68.54868 | 48.0931 | 0.0335669 | 68.54868 | 48.08912 | 0.03277164 | 68.54868 | 48.08937 | 0.03705267
68.55532 | 48.08579 | 0.03356906 | 68.55532 | 48.08211 | 0.03277609 | 68.55532 | 48.08261 | 0.03705606
68.562 | 48.0793 | 0.0335708 | 68.562 | 48.07574 | 0.03277981 | 68.562 | 48.07588 | 0.03705925
68.56866 | 48.0722 | 0.0335732 | 68.56866 | 48.06917 | 0.03277825 | 68.56866 | 48.06998 | 0.03705954
68.57532 | 48.06652 | 0.03357837 | 68.57532 | 48.06236 | 0.0327799 | 68.57532 | 48.06262 | 0.03706082
68.582 | 48.05957 | 0.03358233 | 68.582 | 48.0553 | 0.032784 | 68.582 | 48.05618 | 0.03706384
68.58868 | 48.05248 | 0.03358215 | 68.58868 | 48.0489 | 0.03278278 | 68.58868 | 48.04964 | 0.037063
68.59534 | 48.04617 | 0.03358347 | 68.59534 | 48.04234 | 0.03278298 | 68.59534 | 48.04272 | 0.03706
68.602 | 48.03897 | 0.03358641 | 68.602 | 48.03588 | 0.03278586 | 68.602 | 48.03611 | 0.03706055
68.60868 | 48.03272 | 0.0335912 | 68.60868 | 48.0292 | 0.03278614 | 68.60868 | 48.02968 | 0.0370615
68.61534 | 48.02604 | 0.0335957 | 68.61534 | 48.02204 | 0.03278709 | 68.61534 | 48.02266 | 0.03705817
68.62201 | 48.01902 | 0.03359672 | 68.62201 | 48.01622 | 0.03278781 | 68.62201 | 48.01609 | 0.03705686
68.62866 | 48.01266 | 0.03359766 | 68.62866 | 48.00916 | 0.03278616 | 68.62866 | 48.00989 | 0.03705862
68.63532 | 48.00597 | 0.03360126 | 68.63532 | 48.00289 | 0.03278407 | 68.63532 | 48.00278 | 0.0370606
68.642 | 47.99936 | 0.0336045 | 68.642 | 47.99546 | 0.0327875 | 68.642 | 47.99666 | 0.03705963
68.64868 | 47.99278 | 0.03360759 | 68.64868 | 47.98934 | 0.032791 | 68.64868 | 47.9897 | 0.03706189
68.657 | 47.98451 | 0.0336094 | 68.657 | 47.98079 | 0.03279086 | 68.657 | 47.98127 | 0.03706944
68.66532 | 47.97614 | 0.0336111 | 68.66532 | 47.9726 | 0.03278882 | 68.66532 | 47.9727 | 0.0370729
68.672 | 47.96968 | 0.03361511 | 68.672 | 47.96597 | 0.03278668 | 68.672 | 47.9664 | 0.03707352
68.67866 | 47.96257 | 0.0336134 | 68.67866 | 47.9593 | 0.03278946 | 68.67866 | 47.95932 | 0.03707461
68.68532 | 47.95602 | 0.033611 | 68.68532 | 47.9528 | 0.03279148 | 68.68532 | 47.9527 | 0.03707234
68.692 | 47.94906 | 0.03361262 | 68.692 | 47.94544 | 0.03279086 | 68.692 | 47.94633 | 0.03707386
68.69868 | 47.9425 | 0.03361516 | 68.69868 | 47.93964 | 0.03278956 | 68.69868 | 47.93945 | 0.03707722
68.70532 | 47.93586 | 0.03361569 | 68.70532 | 47.93233 | 0.03279336 | 68.70532 | 47.93339 | 0.03707848
68.712 | 47.92939 | 0.03361326 | 68.712 | 47.9255 | 0.0328 | 68.712 | 47.92587 | 0.0370806
68.71868 | 47.92266 | 0.03361489 | 68.71868 | 47.91895 | 0.03280234 | 68.71868 | 47.91968 | 0.0370824
68.72534 | 47.91568 | 0.03361775 | 68.72534 | 47.91219 | 0.03280044 | 68.72534 | 47.9129 | 0.03708464
68.732 | 47.90918 | 0.03361834 | 68.732 | 47.90609 | 0.03280002 | 68.732 | 47.9068 | 0.03708591
68.73866 | 47.90284 | 0.03362085 | 68.73866 | 47.89938 | 0.03280155 | 68.73866 | 47.89978 | 0.03708768
68.74532 | 47.89596 | 0.03362317 | 68.74532 | 47.89219 | 0.03280342 | 68.74532 | 47.89281 | 0.03709078
68.752 | 47.88988 | 0.03362378 | 68.752 | 47.88594 | 0.03280594 | 68.752 | 47.88606 | 0.03709105
68.75866 | 47.88266 | 0.03362533 | 68.75866 | 47.87912 | 0.03280622 | 68.75866 | 47.87973 | 0.03709581
68.76532 | 47.87597 | 0.03362361 | 68.76532 | 47.87266 | 0.03280496 | 68.76532 | 47.87314 | 0.03710115
68.772 | 47.86986 | 0.03361828 | 68.772 | 47.8661 | 0.03280408 | 68.772 | 47.8658 | 0.03710354
68.77868 | 47.86286 | 0.0336163 | 68.77868 | 47.85933 | 0.03280391 | 68.77868 | 47.85904 | 0.03710742
68.787 | 47.85453 | 0.03361856 | 68.787 | 47.85124 | 0.03280572 | 68.787 | 47.85127 | 0.03711108
68.79534 | 47.84643 | 0.03361958 | 68.79534 | 47.84211 | 0.03280934 | 68.79534 | 47.84213 | 0.03711383
68.802 | 47.83968 | 0.03361728 | 68.802 | 47.83594 | 0.03280903 | 68.802 | 47.8365 | 0.03711426
68.80866 | 47.8326 | 0.0336166 | 68.80866 | 47.82885 | 0.03280863 | 68.80866 | 47.8297 | 0.03711359
68.81534 | 47.82617 | 0.03361804 | 68.81534 | 47.8222 | 0.03280747 | 68.81534 | 47.82306 | 0.0371165
68.82201 | 47.81981 | 0.0336177 | 68.82201 | 47.81623 | 0.03280965 | 68.82201 | 47.81606 | 0.03711984
68.82868 | 47.81279 | 0.03361634 | 68.82868 | 47.80948 | 0.03281181 | 68.82868 | 47.80976 | 0.03712137
68.83534 | 47.80591 | 0.03361455 | 68.83534 | 47.8027 | 0.03281341 | 68.83534 | 47.80321 | 0.03712458
68.842 | 47.79976 | 0.03361408 | 68.842 | 47.79602 | 0.03281358 | 68.842 | 47.7963 | 0.03712471
68.84866 | 47.79337 | 0.03361392 | 68.84866 | 47.7891 | 0.03281252 | 68.84866 | 47.78953 | 0.0371258
68.85532 | 47.78604 | 0.03361438 | 68.85532 | 47.78238 | 0.03281072 | 68.85532 | 47.78296 | 0.03712694
68.862 | 47.7794 | 0.0336127 | 68.862 | 47.77539 | 0.03280867 | 68.862 | 47.77629 | 0.0371248
68.86866 | 47.77334 | 0.03361342 | 68.86866 | 47.76935 | 0.03281068 | 68.86866 | 47.7697 | 0.0371215
68.87534 | 47.76572 | 0.03361535 | 68.87534 | 47.76221 | 0.0328132 | 68.87534 | 47.76346 | 0.0371241
68.882 | 47.7594 | 0.03361533 | 68.882 | 47.75629 | 0.03281438 | 68.882 | 47.7567 | 0.03712787
68.88868 | 47.75302 | 0.03361593 | 68.88868 | 47.7495 | 0.03281638 | 68.88868 | 47.74962 | 0.03712698
68.89534 | 47.74594 | 0.03361484 | 68.89534 | 47.7424 | 0.03281648 | 68.89534 | 47.74319 | 0.03712818
68.902 | 47.7395 | 0.03361352 | 68.902 | 47.73619 | 0.0328151 | 68.902 | 47.73614 | 0.03712861
68.91034 | 47.73121 | 0.03361511 | 68.91034 | 47.7277 | 0.0328194 | 68.91034 | 47.72781 | 0.03712778
68.91868 | 47.72221 | 0.03361926 | 68.91868 | 47.71912 | 0.03281914 | 68.91868 | 47.71937 | 0.03713081
68.92534 | 47.7163 | 0.03362086 | 68.92534 | 47.71252 | 0.0328167 | 68.92534 | 47.71296 | 0.03713298
68.932 | 47.70969 | 0.03362072 | 68.932 | 47.7059 | 0.03281781 | 68.932 | 47.7066 | 0.03713514
68.93868 | 47.70276 | 0.03362255 | 68.93868 | 47.69947 | 0.0328165 | 68.93868 | 47.6994 | 0.03713715
68.94534 | 47.69639 | 0.03362152 | 68.94534 | 47.69275 | 0.03281804 | 68.94534 | 47.69308 | 0.03714062
68.952 | 47.69004 | 0.0336189 | 68.952 | 47.68562 | 0.03282279 | 68.952 | 47.68634 | 0.03714317
68.95866 | 47.6829 | 0.03361743 | 68.95866 | 47.67904 | 0.03282234 | 68.95866 | 47.67926 | 0.03714187
68.96532 | 47.6759 | 0.0336179 | 68.96532 | 47.6725 | 0.03281969 | 68.96532 | 47.67228 | 0.0371469
68.972 | 47.66986 | 0.03361614 | 68.972 | 47.66626 | 0.03281449 | 68.972 | 47.66667 | 0.0371511
68.97866 | 47.66366 | 0.03361504 | 68.97866 | 47.65932 | 0.0328124 | 68.97866 | 47.6596 | 0.03714865
68.98534 | 47.65656 | 0.03361796 | 68.98534 | 47.65241 | 0.03281579 | 68.98534 | 47.65369 | 0.03714885
68.992 | 47.64991 | 0.03361865 | 68.992 | 47.64556 | 0.03281716 | 68.992 | 47.64612 | 0.03715168
68.99868 | 47.64304 | 0.03361811 | 68.99868 | 47.63895 | 0.03281778 | 68.99868 | 47.63988 | 0.0371551
69.00534 | 47.6366 | 0.03361582 | 69.00534 | 47.63237 | 0.03282058 | 69.00534 | 47.63315 | 0.03715653
69.01201 | 47.62979 | 0.03361197 | 69.01201 | 47.62514 | 0.03282309 | 69.01201 | 47.62639 | 0.03715678
69.01868 | 47.62328 | 0.0336119 | 69.01868 | 47.6184 | 0.03282433 | 69.01868 | 47.61941 | 0.03715571
69.02532 | 47.61568 | 0.03361339 | 69.02532 | 47.61215 | 0.03282545 | 69.02532 | 47.6129 | 0.03715506
69.032 | 47.60946 | 0.0336154 | 69.032 | 47.60567 | 0.03282517 | 69.032 | 47.60626 | 0.03715447
69.04034 | 47.60139 | 0.0336143 | 69.04034 | 47.59739 | 0.03282588 | 69.04034 | 47.59809 | 0.03715055
69.04868 | 47.5927 | 0.03361658 | 69.04868 | 47.58889 | 0.03282795 | 69.04868 | 47.58975 | 0.03714764
69.05532 | 47.5867 | 0.03362226 | 69.05532 | 47.58254 | 0.03282665 | 69.05532 | 47.58282 | 0.03715042
69.062 | 47.58016 | 0.03362826 | 69.062 | 47.57566 | 0.03282692 | 69.062 | 47.57652 | 0.03715094
69.06866 | 47.57316 | 0.03362958 | 69.06866 | 47.56939 | 0.03282734 | 69.06866 | 47.56928 | 0.03715283
69.07532 | 47.56672 | 0.03362993 | 69.07532 | 47.56238 | 0.03282622 | 69.07532 | 47.56338 | 0.03715566
69.082 | 47.55996 | 0.03363012 | 69.082 | 47.55619 | 0.03282735 | 69.082 | 47.55686 | 0.03715354
69.08868 | 47.55317 | 0.03362699 | 69.08868 | 47.54908 | 0.03282826 | 69.08868 | 47.54954 | 0.03715344
69.09534 | 47.54688 | 0.03362554 | 69.09534 | 47.54244 | 0.0328243 | 69.09534 | 47.5431 | 0.03715156
69.102 | 47.53994 | 0.03362522 | 69.102 | 47.536 | 0.03282138 | 69.102 | 47.536 | 0.03715182
69.10868 | 47.5332 | 0.03362223 | 69.10868 | 47.52886 | 0.0328216 | 69.10868 | 47.52926 | 0.0371549
69.11534 | 47.52621 | 0.03362274 | 69.11534 | 47.52248 | 0.03281975 | 69.11534 | 47.52329 | 0.03715424
69.12201 | 47.5193 | 0.03362717 | 69.12201 | 47.51542 | 0.0328179 | 69.12201 | 47.51662 | 0.03715381
69.12866 | 47.51308 | 0.03362996 | 69.12866 | 47.50912 | 0.03281723 | 69.12866 | 47.5096 | 0.03715506
69.13532 | 47.50631 | 0.03363194 | 69.13532 | 47.50205 | 0.03281487 | 69.13532 | 47.50278 | 0.0371553
69.142 | 47.4997 | 0.0336339 | 69.142 | 47.4949 | 0.03281306 | 69.142 | 47.4964 | 0.03715739
69.14868 | 47.49272 | 0.03363548 | 69.14868 | 47.48926 | 0.03281348 | 69.14868 | 47.49 | 0.03716075
69.15532 | 47.48675 | 0.03363884 | 69.15532 | 47.48274 | 0.03281267 | 69.15532 | 47.48256 | 0.03716276
69.16366 | 47.4775 | 0.0336462 | 69.16366 | 47.47381 | 0.0328139 | 69.16366 | 47.47472 | 0.0371623
69.172 | 47.46951 | 0.03364694 | 69.172 | 47.46607 | 0.03281553 | 69.172 | 47.4661 | 0.0371639
69.17866 | 47.46286 | 0.03364885 | 69.17866 | 47.4593 | 0.0328118 | 69.17866 | 47.46016 | 0.03716453
69.18532 | 47.45645 | 0.033652 | 69.18532 | 47.45318 | 0.03280703 | 69.18532 | 47.45304 | 0.03716217
69.192 | 47.44938 | 0.03365263 | 69.192 | 47.44586 | 0.03280769 | 69.192 | 47.44611 | 0.03716306
69.19868 | 47.44278 | 0.0336509 | 69.19868 | 47.43947 | 0.03280719 | 69.19868 | 47.4394 | 0.03716591
69.20532 | 47.43631 | 0.03365228 | 69.20532 | 47.4334 | 0.03280422 | 69.20532 | 47.43304 | 0.03716882
69.212 | 47.42989 | 0.03365622 | 69.212 | 47.42541 | 0.03280217 | 69.212 | 47.4266 | 0.03716966
69.21868 | 47.42299 | 0.0336565 | 69.21868 | 47.41925 | 0.03279775 | 69.21868 | 47.41978 | 0.03716922
69.22534 | 47.41661 | 0.03365313 | 69.22534 | 47.41287 | 0.03279537 | 69.22534 | 47.41291 | 0.03716755
69.232 | 47.40953 | 0.03365228 | 69.232 | 47.40561 | 0.03279433 | 69.232 | 47.4061 | 0.03716824
69.23866 | 47.40286 | 0.03365538 | 69.23866 | 47.39918 | 0.032793 | 69.23866 | 47.39974 | 0.03716972
69.24532 | 47.39636 | 0.03365989 | 69.24532 | 47.39262 | 0.03279384 | 69.24532 | 47.3934 | 0.037168
69.252 | 47.38902 | 0.03366179 | 69.252 | 47.3861 | 0.03279422 | 69.252 | 47.38622 | 0.03716878
69.25866 | 47.38274 | 0.03366024 | 69.25866 | 47.379 | 0.03279114 | 69.25866 | 47.37967 | 0.03716902
69.26532 | 47.37674 | 0.0336597 | 69.26532 | 47.37288 | 0.03278968 | 69.26532 | 47.37334 | 0.03717113
69.272 | 47.36948 | 0.03365843 | 69.272 | 47.36658 | 0.03279114 | 69.272 | 47.36585 | 0.03717614
69.27868 | 47.3631 | 0.03365779 | 69.27868 | 47.35944 | 0.03278744 | 69.27868 | 47.35998 | 0.03717506
69.28534 | 47.35616 | 0.03366022 | 69.28534 | 47.35322 | 0.03278653 | 69.28534 | 47.35314 | 0.03717254
69.29368 | 47.34769 | 0.03365955 | 69.29368 | 47.34407 | 0.0327904 | 69.29368 | 47.345 | 0.03717511
69.302 | 47.3395 | 0.03365848 | 69.302 | 47.33638 | 0.03278866 | 69.302 | 47.3366 | 0.03717926
69.30866 | 47.33315 | 0.03365959 | 69.30866 | 47.32916 | 0.0327884 | 69.30866 | 47.32969 | 0.0371829
69.31534 | 47.3261 | 0.03365642 | 69.31534 | 47.32236 | 0.03278779 | 69.31534 | 47.32316 | 0.03718268
69.32201 | 47.31996 | 0.03365526 | 69.32201 | 47.31598 | 0.03278687 | 69.32201 | 47.31664 | 0.03717784
69.32868 | 47.31296 | 0.03365692 | 69.32868 | 47.30906 | 0.03278545 | 69.32868 | 47.30994 | 0.0371741
69.33534 | 47.30644 | 0.03365869 | 69.33534 | 47.30299 | 0.032786 | 69.33534 | 47.30284 | 0.03717584
69.342 | 47.2997 | 0.0336608 | 69.342 | 47.2955 | 0.0327919 | 69.342 | 47.29624 | 0.03717865
69.34866 | 47.29288 | 0.03365922 | 69.34866 | 47.2894 | 0.03279641 | 69.34866 | 47.28984 | 0.0371796
69.35532 | 47.28581 | 0.03365831 | 69.35532 | 47.28272 | 0.03280239 | 69.35532 | 47.28304 | 0.03718239
69.362 | 47.27956 | 0.033658 | 69.362 | 47.2762 | 0.03280424 | 69.362 | 47.2763 | 0.03718056
69.36866 | 47.2731 | 0.03365535 | 69.36866 | 47.26926 | 0.03280198 | 69.36866 | 47.26976 | 0.03717678
69.37534 | 47.26608 | 0.03365502 | 69.37534 | 47.26313 | 0.0328029 | 69.37534 | 47.26294 | 0.03717732
69.382 | 47.26004 | 0.03365379 | 69.382 | 47.25629 | 0.03280403 | 69.382 | 47.25636 | 0.03717728
69.38868 | 47.25276 | 0.03364963 | 69.38868 | 47.24989 | 0.03280774 | 69.38868 | 47.24946 | 0.03717618
69.39534 | 47.246 | 0.03364768 | 69.39534 | 47.24282 | 0.03281118 | 69.39534 | 47.2434 | 0.03717671
69.402 | 47.23977 | 0.03364798 | 69.402 | 47.23637 | 0.03281247 | 69.402 | 47.23628 | 0.03717694
69.40868 | 47.23242 | 0.03364914 | 69.40868 | 47.22914 | 0.03281478 | 69.40868 | 47.22984 | 0.03717794
69.417 | 47.22458 | 0.03365006 | 69.417 | 47.22104 | 0.03281692 | 69.417 | 47.221 | 0.03717759
69.42534 | 47.21653 | 0.03364958 | 69.42534 | 47.21284 | 0.03281686 | 69.42534 | 47.2125 | 0.03717587
69.432 | 47.21015 | 0.03364852 | 69.432 | 47.20649 | 0.03281433 | 69.432 | 47.20646 | 0.03717781
69.43868 | 47.20324 | 0.03364865 | 69.43868 | 47.19948 | 0.0328158 | 69.43868 | 47.19934 | 0.03718197
69.44534 | 47.19644 | 0.03364725 | 69.44534 | 47.19302 | 0.0328194 | 69.44534 | 47.19313 | 0.03718298
69.452 | 47.18937 | 0.033646 | 69.452 | 47.1865 | 0.03282168 | 69.452 | 47.1865 | 0.03718298
69.45866 | 47.1832 | 0.03364602 | 69.45866 | 47.17946 | 0.03282425 | 69.45866 | 47.17974 | 0.03718317
69.46532 | 47.17592 | 0.03364591 | 69.46532 | 47.17293 | 0.03282568 | 69.46532 | 47.17288 | 0.03718316
69.472 | 47.16994 | 0.03364516 | 69.472 | 47.16608 | 0.03282574 | 69.472 | 47.16624 | 0.03718176
69.47866 | 47.16299 | 0.03364429 | 69.47866 | 47.15957 | 0.03282716 | 69.47866 | 47.15988 | 0.03718164
69.48534 | 47.1567 | 0.03364633 | 69.48534 | 47.15269 | 0.03283032 | 69.48534 | 47.15254 | 0.03717989
69.492 | 47.14916 | 0.03364898 | 69.492 | 47.1459 | 0.03283307 | 69.492 | 47.14588 | 0.03717412
69.49868 | 47.14293 | 0.03364937 | 69.49868 | 47.14011 | 0.03283397 | 69.49868 | 47.13957 | 0.03717544
69.50534 | 47.13619 | 0.03364898 | 69.50534 | 47.13286 | 0.03283713 | 69.50534 | 47.13286 | 0.03718025
69.51201 | 47.12938 | 0.03364798 | 69.51201 | 47.12638 | 0.03284009 | 69.51201 | 47.12622 | 0.03717985
69.51868 | 47.12288 | 0.03364628 | 69.51868 | 47.11966 | 0.03284285 | 69.51868 | 47.1198 | 0.03717558
69.52532 | 47.1159 | 0.03364477 | 69.52532 | 47.11258 | 0.03284744 | 69.52532 | 47.11335 | 0.03717372
69.532 | 47.1098 | 0.03364424 | 69.532 | 47.10642 | 0.0328497 | 69.532 | 47.10654 | 0.03717227
69.53866 | 47.10284 | 0.03364587 | 69.53866 | 47.09935 | 0.0328479 | 69.53866 | 47.0992 | 0.03717152
69.547 | 47.09456 | 0.03364865 | 69.547 | 47.09114 | 0.03284822 | 69.547 | 47.09102 | 0.03717106
69.55532 | 47.08653 | 0.03365207 | 69.55532 | 47.08272 | 0.03285101 | 69.55532 | 47.08282 | 0.03717356
69.562 | 47.07976 | 0.03365128 | 69.562 | 47.0762 | 0.03285219 | 69.562 | 47.07636 | 0.0371741
69.56866 | 47.07317 | 0.03364846 | 69.56866 | 47.07007 | 0.03285252 | 69.56866 | 47.06968 | 0.03717113
69.57532 | 47.06596 | 0.03364851 | 69.57532 | 47.06289 | 0.03285306 | 69.57532 | 47.06286 | 0.03716804
69.582 | 47.05948 | 0.03364963 | 69.582 | 47.05666 | 0.0328536 | 69.582 | 47.05592 | 0.03717045
69.58868 | 47.05278 | 0.0336494 | 69.58868 | 47.04974 | 0.03285699 | 69.58868 | 47.04932 | 0.03717539
69.59534 | 47.04634 | 0.03364674 | 69.59534 | 47.04302 | 0.0328617 | 69.59534 | 47.04266 | 0.0371794
69.602 | 47.04019 | 0.03364472 | 69.602 | 47.03638 | 0.03286297 | 69.602 | 47.0359 | 0.03717844
69.60868 | 47.03299 | 0.03364395 | 69.60868 | 47.02978 | 0.03286123 | 69.60868 | 47.02959 | 0.0371732
69.61534 | 47.02596 | 0.03364265 | 69.61534 | 47.02309 | 0.03285896 | 69.61534 | 47.02288 | 0.03717067
69.62201 | 47.01961 | 0.03364387 | 69.62201 | 47.01652 | 0.03285877 | 69.62201 | 47.01648 | 0.03716902
69.62866 | 47.01274 | 0.03364653 | 69.62866 | 47.00964 | 0.03286053 | 69.62866 | 47.00942 | 0.03716875
69.63532 | 47.00622 | 0.03364723 | 69.63532 | 47.0028 | 0.03286048 | 69.63532 | 47.00312 | 0.0371705
69.642 | 46.99949 | 0.03364783 | 69.642 | 46.99616 | 0.03285916 | 69.642 | 46.99619 | 0.03717055
69.64868 | 46.99354 | 0.03364808 | 69.64868 | 46.98974 | 0.03285854 | 69.64868 | 46.98922 | 0.03716865
69.65532 | 46.9867 | 0.03364989 | 69.65532 | 46.98333 | 0.03286074 | 69.65532 | 46.98246 | 0.03717067
69.662 | 46.97978 | 0.0336521 | 69.662 | 46.97674 | 0.03286453 | 69.662 | 46.97662 | 0.03716977
69.67034 | 46.97114 | 0.03365329 | 69.67034 | 46.96817 | 0.03286391 | 69.67034 | 46.96824 | 0.03716475
69.67866 | 46.963 | 0.03365264 | 69.67866 | 46.96011 | 0.03286449 | 69.67866 | 46.95994 | 0.03716475
69.68532 | 46.95618 | 0.03364895 | 69.68532 | 46.95348 | 0.0328649 | 69.68532 | 46.95324 | 0.03716511
69.692 | 46.94959 | 0.03364978 | 69.692 | 46.94669 | 0.03286608 | 69.692 | 46.94663 | 0.03716504
69.69868 | 46.9433 | 0.03364889 | 69.69868 | 46.94023 | 0.03286652 | 69.69868 | 46.9396 | 0.03716925
69.70532 | 46.93613 | 0.0336468 | 69.70532 | 46.93295 | 0.03286674 | 69.70532 | 46.9333 | 0.03716962
69.712 | 46.92933 | 0.03364948 | 69.712 | 46.92694 | 0.03286631 | 69.712 | 46.92624 | 0.03717014
69.71868 | 46.92262 | 0.03365124 | 69.71868 | 46.91947 | 0.03286487 | 69.71868 | 46.91942 | 0.03717306
69.72534 | 46.91582 | 0.03365016 | 69.72534 | 46.9132 | 0.0328633 | 69.72534 | 46.91293 | 0.0371762
69.732 | 46.9095 | 0.03365213 | 69.732 | 46.90676 | 0.03286765 | 69.732 | 46.90592 | 0.03717625
69.73866 | 46.90295 | 0.03365438 | 69.73866 | 46.89972 | 0.03287133 | 69.73866 | 46.89947 | 0.03717385
69.74532 | 46.89574 | 0.03365297 | 69.74532 | 46.89254 | 0.03287006 | 69.74532 | 46.89248 | 0.03717494
69.752 | 46.8897 | 0.03365094 | 69.752 | 46.88644 | 0.03286946 | 69.752 | 46.88598 | 0.03717614
69.75866 | 46.8831 | 0.03365097 | 69.75866 | 46.87957 | 0.03287254 | 69.75866 | 46.87961 | 0.03717448
69.76532 | 46.87606 | 0.03365193 | 69.76532 | 46.87332 | 0.03287697 | 69.76532 | 46.87265 | 0.03717429
69.772 | 46.8698 | 0.0336536 | 69.772 | 46.86676 | 0.03287896 | 69.772 | 46.86656 | 0.03717599
69.77868 | 46.86238 | 0.03365734 | 69.77868 | 46.85984 | 0.0328789 | 69.77868 | 46.85967 | 0.03717935
69.78534 | 46.85616 | 0.0336592 | 69.78534 | 46.8536 | 0.03288139 | 69.78534 | 46.85278 | 0.03718136
69.792 | 46.84958 | 0.03365529 | 69.792 | 46.84694 | 0.03288626 | 69.792 | 46.8458 | 0.03718123
69.80034 | 46.84146 | 0.03365338 | 69.80034 | 46.83842 | 0.03288788 | 69.80034 | 46.83746 | 0.03718206
69.80866 | 46.83264 | 0.03365534 | 69.80866 | 46.83 | 0.03288895 | 69.80866 | 46.82917 | 0.03718083
69.81534 | 46.82684 | 0.03365231 | 69.81534 | 46.8235 | 0.0328854 | 69.81534 | 46.8227 | 0.03718248
69.82201 | 46.81941 | 0.03365088 | 69.82201 | 46.81624 | 0.03288317 | 69.82201 | 46.81612 | 0.03717932
69.82868 | 46.813 | 0.03365059 | 69.82868 | 46.81062 | 0.03288305 | 69.82868 | 46.80959 | 0.03717773
69.83534 | 46.80574 | 0.0336517 | 69.83534 | 46.80342 | 0.03288355 | 69.83534 | 46.80287 | 0.0371819
69.842 | 46.79976 | 0.033653 | 69.842 | 46.79691 | 0.03288335 | 69.842 | 46.79608 | 0.03718537
69.84866 | 46.7934 | 0.03365256 | 69.84866 | 46.78991 | 0.03288336 | 69.84866 | 46.78952 | 0.03718416
69.85532 | 46.7866 | 0.03365261 | 69.85532 | 46.78364 | 0.03288554 | 69.85532 | 46.78304 | 0.03718334
69.862 | 46.77959 | 0.03365343 | 69.862 | 46.77633 | 0.03288666 | 69.862 | 46.77638 | 0.0371837
69.86866 | 46.7728 | 0.03365481 | 69.86866 | 46.76996 | 0.0328833 | 69.86866 | 46.76975 | 0.0371863
69.87534 | 46.76672 | 0.03365497 | 69.87534 | 46.76335 | 0.03288444 | 69.87534 | 46.7626 | 0.03718419
69.882 | 46.76024 | 0.033654 | 69.882 | 46.7564 | 0.03288925 | 69.882 | 46.756 | 0.03717794
69.88868 | 46.75292 | 0.03365442 | 69.88868 | 46.75004 | 0.03289082 | 69.88868 | 46.74968 | 0.0371739
69.89534 | 46.74625 | 0.03365539 | 69.89534 | 46.74368 | 0.03289202 | 69.89534 | 46.74263 | 0.03717382
69.902 | 46.73998 | 0.03365583 | 69.902 | 46.73652 | 0.0328905 | 69.902 | 46.73632 | 0.0371778
69.90868 | 46.73264 | 0.03365338 | 69.90868 | 46.73009 | 0.03288928 | 69.90868 | 46.72959 | 0.03717926
69.91532 | 46.72637 | 0.03365266 | 69.91532 | 46.72388 | 0.03289032 | 69.91532 | 46.72268 | 0.03717981
69.92368 | 46.71801 | 0.03365341 | 69.92368 | 46.71506 | 0.03289517 | 69.92368 | 46.71464 | 0.03718294
69.932 | 46.7095 | 0.03365469 | 69.932 | 46.70648 | 0.03289562 | 69.932 | 46.70567 | 0.03718711
69.93868 | 46.70308 | 0.03365569 | 69.93868 | 46.7004 | 0.03289222 | 69.93868 | 46.69906 | 0.03718714
69.94534 | 46.69646 | 0.0336549 | 69.94534 | 46.69344 | 0.03289324 | 69.94534 | 46.6926 | 0.0371852
69.952 | 46.68979 | 0.0336581 | 69.952 | 46.68586 | 0.03289181 | 69.952 | 46.68572 | 0.03718477
69.95866 | 46.68293 | 0.03366013 | 69.95866 | 46.68 | 0.03288926 | 69.95866 | 46.6792 | 0.03718709
69.96532 | 46.67671 | 0.03365839 | 69.96532 | 46.67314 | 0.0328898 | 69.96532 | 46.67262 | 0.03718916
69.972 | 46.66949 | 0.03365722 | 69.972 | 46.66682 | 0.0328941 | 69.972 | 46.66628 | 0.03718952
69.97866 | 46.66286 | 0.03365808 | 69.97866 | 46.65984 | 0.0328983 | 69.97866 | 46.65942 | 0.03718994
69.98534 | 46.65593 | 0.03365958 | 69.98534 | 46.6536 | 0.0328995 | 69.98534 | 46.65269 | 0.03719027
69.992 | 46.64949 | 0.03366126 | 69.992 | 46.64656 | 0.03289852 | 69.992 | 46.64611 | 0.0371886
69.99868 | 46.64337 | 0.03366042 | 69.99868 | 46.64053 | 0.03289912 | 69.99868 | 46.63982 | 0.0371887
70.00534 | 46.63656 | 0.03365788 | 70.00534 | 46.63303 | 0.03289823 | 70.00534 | 46.63333 | 0.03719065
70.01201 | 46.62998 | 0.03365364 | 70.01201 | 46.62624 | 0.03289587 | 70.01201 | 46.62614 | 0.03719014
70.01868 | 46.62342 | 0.03365045 | 70.01868 | 46.61982 | 0.03289458 | 70.01868 | 46.6195 | 0.03718864
70.02532 | 46.61664 | 0.03364859 | 70.02532 | 46.61304 | 0.03289475 | 70.02532 | 46.61303 | 0.03718569
70.032 | 46.61035 | 0.03364868 | 70.032 | 46.60683 | 0.03289521 | 70.032 | 46.6064 | 0.0371821
70.03866 | 46.60344 | 0.03364925 | 70.03866 | 46.5998 | 0.03289625 | 70.03866 | 46.59919 | 0.03718086
70.04534 | 46.59663 | 0.03364804 | 70.04534 | 46.5934 | 0.03289692 | 70.04534 | 46.59273 | 0.0371771
70.05366 | 46.5879 | 0.03364996 | 70.05366 | 46.58476 | 0.03289398 | 70.05366 | 46.5844 | 0.0371754
70.062 | 46.5798 | 0.03364694 | 70.062 | 46.57684 | 0.032894 | 70.062 | 46.57586 | 0.03717556
70.06866 | 46.57352 | 0.03364617 | 70.06866 | 46.5696 | 0.0328948 | 70.06866 | 46.56954 | 0.03717044
70.07532 | 46.56688 | 0.03364712 | 70.07532 | 46.5629 | 0.03289294 | 70.07532 | 46.56302 | 0.03716981
70.082 | 46.55978 | 0.03364959 | 70.082 | 46.55688 | 0.03289062 | 70.082 | 46.55598 | 0.03717266
70.08868 | 46.55299 | 0.03364961 | 70.08868 | 46.5496 | 0.03289156 | 70.08868 | 46.5496 | 0.0371707
70.09534 | 46.5466 | 0.03364655 | 70.09534 | 46.54328 | 0.03289405 | 70.09534 | 46.54254 | 0.03717196
70.102 | 46.53944 | 0.03364672 | 70.102 | 46.53705 | 0.03289381 | 70.102 | 46.53571 | 0.03717442
70.10868 | 46.53311 | 0.03364628 | 70.10868 | 46.53 | 0.03289019 | 70.10868 | 46.52908 | 0.03716994
70.11534 | 46.52644 | 0.0336457 | 70.11534 | 46.52393 | 0.03288901 | 70.11534 | 46.5229 | 0.03716969
70.12201 | 46.51996 | 0.03364633 | 70.12201 | 46.51652 | 0.03288884 | 70.12201 | 46.51624 | 0.03717217
70.12866 | 46.51312 | 0.03364825 | 70.12866 | 46.50971 | 0.03288695 | 70.12866 | 46.5097 | 0.03717034
70.13532 | 46.50619 | 0.0336498 | 70.13532 | 46.50304 | 0.03288633 | 70.13532 | 46.50284 | 0.03716678
70.142 | 46.50011 | 0.0336524 | 70.142 | 46.49634 | 0.03288758 | 70.142 | 46.49646 | 0.03716582
70.14868 | 46.49307 | 0.03365574 | 70.14868 | 46.48949 | 0.03288631 | 70.14868 | 46.48963 | 0.03716657
70.15532 | 46.48696 | 0.03365625 | 70.15532 | 46.48331 | 0.0328845 | 70.15532 | 46.48322 | 0.037164
70.162 | 46.47945 | 0.03365796 | 70.162 | 46.47634 | 0.03288092 | 70.162 | 46.47637 | 0.03716213
70.16868 | 46.47242 | 0.03366026 | 70.16868 | 46.47029 | 0.0328816 | 70.16868 | 46.46969 | 0.03716306
70.177 | 46.46512 | 0.03365976 | 70.177 | 46.46139 | 0.03288452 | 70.177 | 46.4612 | 0.037163
70.18532 | 46.4565 | 0.03365942 | 70.18532 | 46.45328 | 0.03288464 | 70.18532 | 46.45256 | 0.03716141
70.192 | 46.4495 | 0.03365929 | 70.192 | 46.44638 | 0.03288876 | 70.192 | 46.44652 | 0.0371602
70.19868 | 46.44306 | 0.03366184 | 70.19868 | 46.43969 | 0.03288716 | 70.19868 | 46.43948 | 0.03716394
70.20532 | 46.43668 | 0.03366674 | 70.20532 | 46.4332 | 0.0328822 | 70.20532 | 46.43233 | 0.03716504
70.212 | 46.42975 | 0.03366806 | 70.212 | 46.42676 | 0.03288299 | 70.212 | 46.42563 | 0.03716579
70.21868 | 46.42334 | 0.03366844 | 70.21868 | 46.42029 | 0.03288324 | 70.21868 | 46.41937 | 0.03716498
70.22534 | 46.4169 | 0.03366872 | 70.22534 | 46.41372 | 0.0328807 | 70.22534 | 46.41275 | 0.03716595
70.232 | 46.40978 | 0.03367019 | 70.232 | 46.40683 | 0.03287746 | 70.232 | 46.40585 | 0.03716759
70.23866 | 46.40292 | 0.03367192 | 70.23866 | 46.4003 | 0.03287981 | 70.23866 | 46.39938 | 0.03716956
70.24532 | 46.39594 | 0.03367152 | 70.24532 | 46.39289 | 0.03288183 | 70.24532 | 46.39284 | 0.03717334
70.252 | 46.3897 | 0.033669 | 70.252 | 46.38628 | 0.03287686 | 70.252 | 46.38564 | 0.03717691
70.25866 | 46.38303 | 0.03366496 | 70.25866 | 46.37992 | 0.0328721 | 70.25866 | 46.37898 | 0.03718102
70.26532 | 46.37634 | 0.0336624 | 70.26532 | 46.37294 | 0.03287223 | 70.26532 | 46.37231 | 0.03718226
70.272 | 46.36959 | 0.03366726 | 70.272 | 46.36687 | 0.03287372 | 70.272 | 46.366 | 0.03718424
70.27868 | 46.36266 | 0.03367114 | 70.27868 | 46.3605 | 0.03287357 | 70.27868 | 46.35928 | 0.03718558
70.28534 | 46.35614 | 0.03367144 | 70.28534 | 46.35378 | 0.03287467 | 70.28534 | 46.35257 | 0.03718862
70.292 | 46.34947 | 0.03367183 | 70.292 | 46.3461 | 0.03287485 | 70.292 | 46.34567 | 0.03719348
70.29868 | 46.34292 | 0.0336718 | 70.29868 | 46.34013 | 0.03287284 | 70.29868 | 46.33916 | 0.03719413
70.307 | 46.33428 | 0.03367322 | 70.307 | 46.33166 | 0.03287237 | 70.307 | 46.33066 | 0.03719403
70.31534 | 46.32657 | 0.03367354 | 70.31534 | 46.3231 | 0.03286972 | 70.31534 | 46.32244 | 0.03719687
70.32201 | 46.31937 | 0.03367466 | 70.32201 | 46.31689 | 0.0328699 | 70.32201 | 46.31542 | 0.03719982
70.32868 | 46.31284 | 0.0336741 | 70.32868 | 46.31021 | 0.03287065 | 70.32868 | 46.30916 | 0.03720388
70.33534 | 46.30686 | 0.03367258 | 70.33534 | 46.30363 | 0.03286937 | 70.33534 | 46.30297 | 0.037207
70.342 | 46.30022 | 0.03367481 | 70.342 | 46.2965 | 0.03287086 | 70.342 | 46.29576 | 0.03720704
70.34866 | 46.29324 | 0.03367519 | 70.34866 | 46.2901 | 0.0328715 | 70.34866 | 46.28912 | 0.03720534
70.35532 | 46.28616 | 0.03367317 | 70.35532 | 46.28403 | 0.03287109 | 70.35532 | 46.28322 | 0.0372087
70.362 | 46.2797 | 0.0336722 | 70.362 | 46.27662 | 0.03287091 | 70.362 | 46.27613 | 0.03721309
70.36866 | 46.27315 | 0.03366997 | 70.36866 | 46.27044 | 0.0328689 | 70.36866 | 46.26933 | 0.03721084
70.37534 | 46.26676 | 0.03366992 | 70.37534 | 46.26272 | 0.03287039 | 70.37534 | 46.2625 | 0.0372062
70.382 | 46.2593 | 0.03367178 | 70.382 | 46.25653 | 0.03287315 | 70.382 | 46.25602 | 0.0372039
70.38868 | 46.25332 | 0.03367145 | 70.38868 | 46.25012 | 0.0328759 | 70.38868 | 46.2496 | 0.03720258
70.39534 | 46.24628 | 0.0336719 | 70.39534 | 46.2434 | 0.03287933 | 70.39534 | 46.24259 | 0.03720328
70.402 | 46.23984 | 0.033673 | 70.402 | 46.23656 | 0.03288266 | 70.402 | 46.23606 | 0.03720535
70.40868 | 46.23311 | 0.03367255 | 70.40868 | 46.22976 | 0.03288266 | 70.40868 | 46.22866 | 0.0372068
70.41532 | 46.22629 | 0.03367264 | 70.41532 | 46.2228 | 0.0328798 | 70.41532 | 46.2225 | 0.03720728
70.422 | 46.21919 | 0.03367613 | 70.422 | 46.21658 | 0.03288162 | 70.422 | 46.21554 | 0.0372109
70.43032 | 46.21112 | 0.03368042 | 70.43032 | 46.20816 | 0.03288426 | 70.43032 | 46.2078 | 0.03721188
70.43868 | 46.20234 | 0.033684 | 70.43868 | 46.20028 | 0.03288618 | 70.43868 | 46.19936 | 0.03721678
70.44534 | 46.19633 | 0.03368361 | 70.44534 | 46.19353 | 0.03288626 | 70.44534 | 46.19226 | 0.03721656
70.452 | 46.18962 | 0.03368303 | 70.452 | 46.18676 | 0.03288586 | 70.452 | 46.18639 | 0.03721443
70.45866 | 46.18329 | 0.03368466 | 70.45866 | 46.17993 | 0.03288525 | 70.45866 | 46.1794 | 0.03721664
70.46532 | 46.1763 | 0.03368417 | 70.46532 | 46.17328 | 0.0328857 | 70.46532 | 46.17236 | 0.0372187
70.472 | 46.16951 | 0.03368441 | 70.472 | 46.16644 | 0.03288776 | 70.472 | 46.16553 | 0.03721785
70.47866 | 46.16312 | 0.03368518 | 70.47866 | 46.1603 | 0.03288765 | 70.47866 | 46.1594 | 0.03721575
70.48534 | 46.15616 | 0.03368479 | 70.48534 | 46.15355 | 0.03288632 | 70.48534 | 46.15238 | 0.03721698
70.492 | 46.14993 | 0.03368568 | 70.492 | 46.14679 | 0.03288855 | 70.492 | 46.1457 | 0.03721779
70.49868 | 46.14344 | 0.03368565 | 70.49868 | 46.1399 | 0.0328889 | 70.49868 | 46.13938 | 0.03721723
70.50534 | 46.13593 | 0.03368444 | 70.50534 | 46.13353 | 0.03288412 | 70.50534 | 46.1329 | 0.03721576
70.51201 | 46.12938 | 0.033682 | 70.51201 | 46.12706 | 0.03288139 | 70.51201 | 46.12616 | 0.03721365
70.51868 | 46.12281 | 0.03368146 | 70.51868 | 46.1203 | 0.03288288 | 70.51868 | 46.11884 | 0.0372105
70.52532 | 46.11663 | 0.0336821 | 70.52532 | 46.11308 | 0.03288438 | 70.52532 | 46.11226 | 0.03720613
70.532 | 46.10942 | 0.0336836 | 70.532 | 46.10656 | 0.03288588 | 70.532 | 46.10602 | 0.03720725
70.53866 | 46.10246 | 0.03368462 | 70.53866 | 46.1001 | 0.03288656 | 70.53866 | 46.09942 | 0.03720953
70.54534 | 46.09605 | 0.03368408 | 70.54534 | 46.09381 | 0.03288409 | 70.54534 | 46.0924 | 0.03720844
70.552 | 46.08922 | 0.03368484 | 70.552 | 46.0871 | 0.03288123 | 70.552 | 46.08596 | 0.03720857
70.56032 | 46.08157 | 0.0336844 | 70.56032 | 46.07824 | 0.03288046 | 70.56032 | 46.07776 | 0.03720722
70.56866 | 46.07288 | 0.03368248 | 70.56866 | 46.07034 | 0.03288192 | 70.56866 | 46.06908 | 0.03720264
70.57532 | 46.0661 | 0.03368133 | 70.57532 | 46.06342 | 0.03288455 | 70.57532 | 46.0625 | 0.03719904
70.582 | 46.06006 | 0.03367981 | 70.582 | 46.05641 | 0.03288588 | 70.582 | 46.05596 | 0.0372017
70.58868 | 46.05301 | 0.03367822 | 70.58868 | 46.05054 | 0.0328871 | 70.58868 | 46.04904 | 0.03720409
70.59534 | 46.04679 | 0.03367785 | 70.59534 | 46.04322 | 0.03288841 | 70.59534 | 46.04346 | 0.03719953
70.602 | 46.0393 | 0.0336765 | 70.602 | 46.03693 | 0.03288777 | 70.602 | 46.03594 | 0.03719366
70.60868 | 46.03306 | 0.03367546 | 70.60868 | 46.03012 | 0.03288974 | 70.60868 | 46.02978 | 0.03719184
70.61534 | 46.02612 | 0.03367624 | 70.61534 | 46.0235 | 0.03289172 | 70.61534 | 46.02296 | 0.03719172
70.62201 | 46.0199 | 0.03367325 | 70.62201 | 46.01686 | 0.03289466 | 70.62201 | 46.01576 | 0.03719004
70.62866 | 46.01252 | 0.03366928 | 70.62866 | 46.0102 | 0.03289861 | 70.62866 | 46.00988 | 0.03718938
70.63532 | 46.00615 | 0.03366928 | 70.63532 | 46.00329 | 0.03290086 | 70.63532 | 46.00273 | 0.0371875
70.642 | 45.99926 | 0.03367116 | 70.642 | 45.99648 | 0.03290149 | 70.642 | 45.99607 | 0.0371833
70.64868 | 45.9925 | 0.0336721 | 70.64868 | 45.98986 | 0.03290084 | 70.64868 | 45.98934 | 0.03717873
70.65532 | 45.98636 | 0.03367459 | 70.65532 | 45.98346 | 0.03290038 | 70.65532 | 45.98246 | 0.03717996
70.662 | 45.97959 | 0.0336755 | 70.662 | 45.9769 | 0.0329049 | 70.662 | 45.97611 | 0.03718015
70.66868 | 45.97313 | 0.0336739 | 70.66868 | 45.97046 | 0.03290777 | 70.66868 | 45.96959 | 0.03717753
70.67534 | 45.96644 | 0.03367369 | 70.67534 | 45.96343 | 0.03290754 | 70.67534 | 45.96284 | 0.03717263
70.68366 | 45.95794 | 0.03367344 | 70.68366 | 45.95524 | 0.03290936 | 70.68366 | 45.95476 | 0.0371659
70.692 | 45.94926 | 0.03367088 | 70.692 | 45.94662 | 0.0329159 | 70.692 | 45.94662 | 0.03716587
70.69868 | 45.94362 | 0.03366735 | 70.69868 | 45.94047 | 0.03291643 | 70.69868 | 45.93974 | 0.03716594
70.70532 | 45.93672 | 0.03366346 | 70.70532 | 45.93356 | 0.03291298 | 70.70532 | 45.93272 | 0.03716694
70.712 | 45.92966 | 0.03365994 | 70.712 | 45.92716 | 0.03291538 | 70.712 | 45.92647 | 0.03716504
70.71868 | 45.92306 | 0.03365861 | 70.71868 | 45.9197 | 0.03291888 | 70.71868 | 45.91936 | 0.03716232
70.72534 | 45.91622 | 0.03365438 | 70.72534 | 45.91266 | 0.03292208 | 70.72534 | 45.91274 | 0.0371571
70.732 | 45.91012 | 0.03365078 | 70.732 | 45.90634 | 0.03292459 | 70.732 | 45.90641 | 0.03715234
70.73866 | 45.90279 | 0.03365046 | 70.73866 | 45.89996 | 0.03292567 | 70.73866 | 45.89953 | 0.03715334
70.74532 | 45.8965 | 0.03365125 | 70.74532 | 45.89338 | 0.03292501 | 70.74532 | 45.89261 | 0.03715656
70.752 | 45.8902 | 0.03365088 | 70.752 | 45.88646 | 0.03292818 | 70.752 | 45.8865 | 0.03715773
70.75866 | 45.883 | 0.03365272 | 70.75866 | 45.88036 | 0.03292894 | 70.75866 | 45.87938 | 0.03715804
70.76532 | 45.8765 | 0.03365396 | 70.76532 | 45.87336 | 0.03292945 | 70.76532 | 45.87272 | 0.03715587
70.772 | 45.86966 | 0.03365432 | 70.772 | 45.86685 | 0.03292978 | 70.772 | 45.86616 | 0.03715232
70.77868 | 45.86252 | 0.03365236 | 70.77868 | 45.86035 | 0.03292922 | 70.77868 | 45.8595 | 0.03714943
70.78534 | 45.85638 | 0.03365042 | 70.78534 | 45.85373 | 0.03293093 | 70.78534 | 45.85248 | 0.0371508
70.792 | 45.84935 | 0.03365325 | 70.792 | 45.84717 | 0.03293197 | 70.792 | 45.84622 | 0.03714842
70.79868 | 45.84278 | 0.0336537 | 70.79868 | 45.84032 | 0.03293231 | 70.79868 | 45.83937 | 0.03714744
70.80532 | 45.83631 | 0.03365198 | 70.80532 | 45.83348 | 0.03293193 | 70.80532 | 45.83227 | 0.03714714
70.81366 | 45.82838 | 0.033654 | 70.81366 | 45.82454 | 0.03293244 | 70.81366 | 45.82466 | 0.03714959
70.82201 | 45.81972 | 0.03365569 | 70.82201 | 45.81668 | 0.03293596 | 70.82201 | 45.81657 | 0.03714657
70.82868 | 45.81363 | 0.0336547 | 70.82868 | 45.81031 | 0.0329364 | 70.82868 | 45.80966 | 0.03714274
70.83534 | 45.80637 | 0.03365556 | 70.83534 | 45.80278 | 0.03293622 | 70.83534 | 45.80292 | 0.03713931
70.842 | 45.79993 | 0.03365463 | 70.842 | 45.79674 | 0.03293648 | 70.842 | 45.79596 | 0.03713666
70.84866 | 45.79287 | 0.03365198 | 70.84866 | 45.79068 | 0.0329355 | 70.84866 | 45.79008 | 0.03713321
70.85532 | 45.78583 | 0.03364897 | 70.85532 | 45.7836 | 0.03293938 | 70.85532 | 45.7833 | 0.03712959
70.862 | 45.77955 | 0.03364696 | 70.862 | 45.77669 | 0.0329445 | 70.862 | 45.77603 | 0.03712884
70.86866 | 45.77283 | 0.03364624 | 70.86866 | 45.77076 | 0.03295052 | 70.86866 | 45.76977 | 0.03712378
70.87534 | 45.76688 | 0.03364322 | 70.87534 | 45.76304 | 0.03295352 | 70.87534 | 45.76292 | 0.03712013
70.882 | 45.76002 | 0.03364381 | 70.882 | 45.75648 | 0.0329508 | 70.882 | 45.75598 | 0.03712303
70.88868 | 45.75346 | 0.03364792 | 70.88868 | 45.75024 | 0.03295092 | 70.88868 | 45.74931 | 0.03712016
70.89534 | 45.74598 | 0.03364932 | 70.89534 | 45.74328 | 0.03295258 | 70.89534 | 45.74286 | 0.0371142
70.902 | 45.73969 | 0.03364898 | 70.902 | 45.73657 | 0.03295009 | 70.902 | 45.73607 | 0.03711416
70.90868 | 45.7337 | 0.03364563 | 70.90868 | 45.73004 | 0.03294967 | 70.90868 | 45.72997 | 0.03711626
70.91532 | 45.72714 | 0.03364186 | 70.91532 | 45.72318 | 0.0329548 | 70.91532 | 45.72315 | 0.03711545
70.922 | 45.72047 | 0.03364226 | 70.922 | 45.71704 | 0.032958 | 70.922 | 45.71648 | 0.03711363
70.92866 | 45.71372 | 0.0336405 | 70.92866 | 45.71019 | 0.03296033 | 70.92866 | 45.70994 | 0.03711395
70.937 | 45.70546 | 0.0336358 | 70.937 | 45.70179 | 0.03296268 | 70.937 | 45.70172 | 0.0371158
70.94534 | 45.69683 | 0.03363336 | 70.94534 | 45.69413 | 0.03296255 | 70.94534 | 45.69264 | 0.03711537
70.952 | 45.68998 | 0.03363259 | 70.952 | 45.68701 | 0.03296447 | 70.952 | 45.68656 | 0.03711616
70.95866 | 45.68292 | 0.03363397 | 70.95866 | 45.67996 | 0.0329688 | 70.95866 | 45.68004 | 0.0371143
70.96532 | 45.67647 | 0.03363404 | 70.96532 | 45.67375 | 0.03297024 | 70.96532 | 45.67346 | 0.03711239
70.972 | 45.67009 | 0.03363464 | 70.972 | 45.66646 | 0.03297126 | 70.972 | 45.66638 | 0.03711364
70.97866 | 45.6635 | 0.03363674 | 70.97866 | 45.66004 | 0.03297321 | 70.97866 | 45.66013 | 0.03711411
70.98534 | 45.6565 | 0.03363656 | 70.98534 | 45.6533 | 0.03297525 | 70.98534 | 45.65314 | 0.0371117
70.992 | 45.64988 | 0.0336367 | 70.992 | 45.64683 | 0.03297989 | 70.992 | 45.64682 | 0.03710864
70.99868 | 45.64344 | 0.03363748 | 70.99868 | 45.64012 | 0.03298346 | 70.99868 | 45.64029 | 0.03710697
71.00534 | 45.6368 | 0.03363922 | 71.00534 | 45.63321 | 0.03298587 | 71.00534 | 45.63347 | 0.03710648
71.01201 | 45.63063 | 0.03364013 | 71.01201 | 45.62636 | 0.03298824 | 71.01201 | 45.62682 | 0.03710948
71.01868 | 45.62354 | 0.03364024 | 71.01868 | 45.62 | 0.03298839 | 71.01868 | 45.62 | 0.03711084
71.02532 | 45.617 | 0.03363905 | 71.02532 | 45.61351 | 0.03299215 | 71.02532 | 45.61328 | 0.03711008
71.032 | 45.61069 | 0.03363878 | 71.032 | 45.60716 | 0.0329996 | 71.032 | 45.60608 | 0.03711292
71.03866 | 45.60336 | 0.03363893 | 71.03866 | 45.6008 | 0.03300238 | 71.03866 | 45.59946 | 0.03711448
71.04534 | 45.5965 | 0.03363564 | 71.04534 | 45.59372 | 0.03300305 | 71.04534 | 45.59366 | 0.03711125
71.052 | 45.58954 | 0.03363578 | 71.052 | 45.58672 | 0.03300393 | 71.052 | 45.58658 | 0.03710889
71.05866 | 45.58321 | 0.03363811 | 71.05866 | 45.57965 | 0.03300288 | 71.05866 | 45.58026 | 0.03711058
71.067 | 45.57486 | 0.03363593 | 71.067 | 45.57192 | 0.03300067 | 71.067 | 45.57196 | 0.03711442
71.07532 | 45.56699 | 0.03363484 | 71.07532 | 45.56352 | 0.03300192 | 71.07532 | 45.56304 | 0.03711765
71.082 | 45.56004 | 0.03363762 | 71.082 | 45.55717 | 0.03300226 | 71.082 | 45.55661 | 0.03712145
71.08868 | 45.55384 | 0.03363872 | 71.08868 | 45.55017 | 0.03300603 | 71.08868 | 45.54941 | 0.03712378
71.09534 | 45.54669 | 0.03364184 | 71.09534 | 45.54306 | 0.03301052 | 71.09534 | 45.54306 | 0.03712426
71.102 | 45.54057 | 0.03364542 | 71.102 | 45.53652 | 0.0330111 | 71.102 | 45.5366 | 0.0371229
71.10868 | 45.53362 | 0.03364761 | 71.10868 | 45.53004 | 0.03301185 | 71.10868 | 45.5302 | 0.0371202
71.11534 | 45.52707 | 0.0336487 | 71.11534 | 45.52328 | 0.03301403 | 71.11534 | 45.52348 | 0.03711846
71.12201 | 45.5203 | 0.0336513 | 71.12201 | 45.51684 | 0.03301724 | 71.12201 | 45.51656 | 0.03712141
71.12866 | 45.51333 | 0.03365326 | 71.12866 | 45.5097 | 0.03302054 | 71.12866 | 45.51002 | 0.03712616
71.13532 | 45.5067 | 0.03365252 | 71.13532 | 45.50321 | 0.03302364 | 71.13532 | 45.50341 | 0.03712575
71.142 | 45.50038 | 0.0336512 | 71.142 | 45.49652 | 0.03302566 | 71.142 | 45.4971 | 0.03712594
71.14868 | 45.49369 | 0.03365356 | 71.14868 | 45.49004 | 0.03302742 | 71.14868 | 45.48996 | 0.03712914
71.15532 | 45.4869 | 0.0336564 | 71.15532 | 45.48346 | 0.03302458 | 71.15532 | 45.48285 | 0.03713176
71.162 | 45.48047 | 0.03365662 | 71.162 | 45.47678 | 0.03302488 | 71.162 | 45.47628 | 0.03713253
71.16868 | 45.47367 | 0.03365546 | 71.16868 | 45.47026 | 0.03302961 | 71.16868 | 45.46959 | 0.03713356
71.17534 | 45.46703 | 0.03365364 | 71.17534 | 45.46344 | 0.03303032 | 71.17534 | 45.46298 | 0.03713466
71.182 | 45.46035 | 0.0336575 | 71.182 | 45.45662 | 0.03302922 | 71.182 | 45.45621 | 0.03713412
71.19034 | 45.45174 | 0.0336641 | 71.19034 | 45.44846 | 0.03302774 | 71.19034 | 45.44828 | 0.03713584
71.19868 | 45.4434 | 0.03366735 | 71.19868 | 45.43984 | 0.03302834 | 71.19868 | 45.44026 | 0.03713551
71.20532 | 45.43643 | 0.03366766 | 71.20532 | 45.43286 | 0.03303056 | 71.20532 | 45.43355 | 0.03713732
71.212 | 45.43035 | 0.0336666 | 71.212 | 45.42634 | 0.03302826 | 71.212 | 45.4267 | 0.03714365
71.21868 | 45.42336 | 0.03366672 | 71.21868 | 45.42003 | 0.03302519 | 71.21868 | 45.42016 | 0.03714695
71.22534 | 45.4165 | 0.03366986 | 71.22534 | 45.41287 | 0.03302625 | 71.22534 | 45.41336 | 0.03714436
71.232 | 45.40974 | 0.03367406 | 71.232 | 45.40652 | 0.03302762 | 71.232 | 45.40716 | 0.03714375
71.23866 | 45.40316 | 0.03367668 | 71.23866 | 45.3997 | 0.0330318 | 71.23866 | 45.4001 | 0.03714482
71.24532 | 45.39672 | 0.03367624 | 71.24532 | 45.39359 | 0.03303411 | 71.24532 | 45.39316 | 0.03714516
71.252 | 45.38998 | 0.03367795 | 71.252 | 45.38674 | 0.03303409 | 71.252 | 45.38652 | 0.03714537
71.25866 | 45.38407 | 0.03368172 | 71.25866 | 45.3803 | 0.0330311 | 71.25866 | 45.37962 | 0.0371435
71.26532 | 45.37716 | 0.03368394 | 71.26532 | 45.3738 | 0.03302364 | 71.26532 | 45.37306 | 0.03714368
71.272 | 45.37015 | 0.03368538 | 71.272 | 45.36692 | 0.0330193 | 71.272 | 45.36671 | 0.03714861
71.27868 | 45.36363 | 0.0336879 | 71.27868 | 45.36042 | 0.03302145 | 71.27868 | 45.35944 | 0.03715075
71.28534 | 45.3571 | 0.03368931 | 71.28534 | 45.3532 | 0.03302084 | 71.28534 | 45.35346 | 0.03715156
71.292 | 45.35027 | 0.03369153 | 71.292 | 45.34606 | 0.03301663 | 71.292 | 45.34641 | 0.0371521
71.29868 | 45.34382 | 0.03369381 | 71.29868 | 45.33969 | 0.03301328 | 71.29868 | 45.33984 | 0.0371529
71.30532 | 45.33662 | 0.03369558 | 71.30532 | 45.33362 | 0.03301296 | 71.30532 | 45.33277 | 0.0371565
71.312 | 45.3299 | 0.03369522 | 71.312 | 45.32657 | 0.03301227 | 71.312 | 45.32631 | 0.0371588
71.32034 | 45.32196 | 0.03369524 | 71.32034 | 45.31814 | 0.03301083 | 71.32034 | 45.31796 | 0.03716286
71.32868 | 45.31336 | 0.03369714 | 71.32868 | 45.31023 | 0.03301243 | 71.32868 | 45.30998 | 0.03716402
71.33534 | 45.3066 | 0.0336992 | 71.33534 | 45.30372 | 0.03301451 | 71.33534 | 45.30338 | 0.03716508
71.342 | 45.2997 | 0.03370291 | 71.342 | 45.29639 | 0.03301484 | 71.342 | 45.29666 | 0.03716696
71.34866 | 45.29328 | 0.0337049 | 71.34866 | 45.29051 | 0.03301223 | 71.34866 | 45.2898 | 0.03716816
71.35532 | 45.28662 | 0.0337055 | 71.35532 | 45.28334 | 0.03301178 | 71.35532 | 45.28287 | 0.03716785
71.362 | 45.28 | 0.03370998 | 71.362 | 45.27662 | 0.03301566 | 71.362 | 45.27684 | 0.03716521
71.36866 | 45.27356 | 0.03371348 | 71.36866 | 45.27042 | 0.03301709 | 71.36866 | 45.2698 | 0.0371676
71.37534 | 45.26713 | 0.03371457 | 71.37534 | 45.26346 | 0.0330143 | 71.37534 | 45.2631 | 0.03716718
71.382 | 45.25997 | 0.03371736 | 71.382 | 45.25674 | 0.03301178 | 71.382 | 45.25668 | 0.03716396
71.38868 | 45.25333 | 0.03371997 | 71.38868 | 45.25 | 0.03301 | 71.38868 | 45.24984 | 0.03716834
71.39534 | 45.24704 | 0.03372264 | 71.39534 | 45.24376 | 0.03300785 | 71.39534 | 45.24344 | 0.03717287
71.402 | 45.23985 | 0.03372487 | 71.402 | 45.23678 | 0.03300576 | 71.402 | 45.23663 | 0.0371742
71.40868 | 45.23336 | 0.03372369 | 71.40868 | 45.23021 | 0.03300211 | 71.40868 | 45.23004 | 0.03717505
71.41532 | 45.22702 | 0.0337232 | 71.41532 | 45.2233 | 0.03300032 | 71.41532 | 45.22263 | 0.03717609
71.422 | 45.22011 | 0.03372348 | 71.422 | 45.21663 | 0.03300287 | 71.422 | 45.21636 | 0.03717615
71.42866 | 45.21361 | 0.03372392 | 71.42866 | 45.21044 | 0.03300317 | 71.42866 | 45.21023 | 0.03717444
71.43532 | 45.20632 | 0.0337278 | 71.43532 | 45.20348 | 0.03300055 | 71.43532 | 45.2035 | 0.03717928
71.44368 | 45.19833 | 0.03372971 | 71.44368 | 45.19497 | 0.03300208 | 71.44368 | 45.19469 | 0.03718784
71.452 | 45.1896 | 0.0337294 | 71.452 | 45.18686 | 0.03299804 | 71.452 | 45.18604 | 0.03718606
71.45866 | 45.18365 | 0.03372672 | 71.45866 | 45.18008 | 0.03299671 | 71.45866 | 45.17967 | 0.03718305
71.46532 | 45.1771 | 0.03372622 | 71.46532 | 45.1735 | 0.03300209 | 71.46532 | 45.17316 | 0.03718252
71.472 | 45.17063 | 0.0337316 | 71.472 | 45.16703 | 0.03300385 | 71.472 | 45.16644 | 0.0371816
71.47866 | 45.16352 | 0.03373606 | 71.47866 | 45.15996 | 0.03300442 | 71.47866 | 45.15988 | 0.03718326
71.48534 | 45.15684 | 0.03373372 | 71.48534 | 45.15304 | 0.03300394 | 71.48534 | 45.15326 | 0.03718863
71.492 | 45.15008 | 0.03373016 | 71.492 | 45.14626 | 0.03300347 | 71.492 | 45.14642 | 0.03720044
71.49868 | 45.14356 | 0.03373009 | 71.49868 | 45.13967 | 0.03300708 | 71.49868 | 45.13966 | 0.03720505
71.50534 | 45.13718 | 0.03372981 | 71.50534 | 45.13328 | 0.0330093 | 71.50534 | 45.13292 | 0.0372015
71.51201 | 45.13033 | 0.0337282 | 71.51201 | 45.12691 | 0.033009 | 71.51201 | 45.1269 | 0.03719988
71.51868 | 45.12368 | 0.0337298 | 71.51868 | 45.12059 | 0.03301026 | 71.51868 | 45.11942 | 0.0371989
71.52532 | 45.11674 | 0.03373018 | 71.52532 | 45.11328 | 0.03301148 | 71.52532 | 45.11294 | 0.0371972
71.532 | 45.11032 | 0.03372745 | 71.532 | 45.10724 | 0.03301187 | 71.532 | 45.10634 | 0.03719684
71.53866 | 45.10333 | 0.03372605 | 71.53866 | 45.09969 | 0.03301294 | 71.53866 | 45.09984 | 0.03719886
71.54534 | 45.09709 | 0.0337259 | 71.54534 | 45.09328 | 0.03301433 | 71.54534 | 45.09265 | 0.03720117
71.552 | 45.0904 | 0.03372982 | 71.552 | 45.08674 | 0.03301785 | 71.552 | 45.0859 | 0.03719958
71.55866 | 45.0835 | 0.03373284 | 71.55866 | 45.08024 | 0.03301672 | 71.55866 | 45.07984 | 0.0371977
71.56534 | 45.07662 | 0.03373056 | 71.56534 | 45.07354 | 0.03301407 | 71.56534 | 45.07334 | 0.03719991
71.57368 | 45.06898 | 0.03372761 | 71.57368 | 45.06514 | 0.03301438 | 71.57368 | 45.06465 | 0.03719914
71.582 | 45.05986 | 0.03372532 | 71.582 | 45.0566 | 0.03301818 | 71.582 | 45.05637 | 0.03719911
71.58868 | 45.05376 | 0.03372085 | 71.58868 | 45.04965 | 0.03302072 | 71.58868 | 45.04954 | 0.03719801
71.59534 | 45.04731 | 0.03371926 | 71.59534 | 45.04308 | 0.03302159 | 71.59534 | 45.04312 | 0.0371952
71.602 | 45.04013 | 0.03371856 | 71.602 | 45.03671 | 0.0330191 | 71.602 | 45.03618 | 0.03719711
71.60868 | 45.03396 | 0.03371399 | 71.60868 | 45.02982 | 0.03301592 | 71.60868 | 45.02939 | 0.03719339
71.61534 | 45.02669 | 0.03371135 | 71.61534 | 45.02368 | 0.03301562 | 71.61534 | 45.02356 | 0.03718789
71.62201 | 45.02079 | 0.0337116 | 71.62201 | 45.01648 | 0.0330146 | 71.62201 | 45.01631 | 0.0371907
71.62866 | 45.01372 | 0.0337128 | 71.62866 | 45.00988 | 0.03301534 | 71.62866 | 45.00953 | 0.0371914
71.63532 | 45.00696 | 0.03371118 | 71.63532 | 45.00317 | 0.0330157 | 71.63532 | 45.00297 | 0.03718652
71.642 | 45.0003 | 0.03370918 | 71.642 | 44.99618 | 0.03301556 | 71.642 | 44.9965 | 0.03718302
71.64868 | 44.99376 | 0.03370811 | 71.64868 | 44.98952 | 0.03301312 | 71.64868 | 44.9897 | 0.03718008
71.65532 | 44.98703 | 0.03370837 | 71.65532 | 44.98325 | 0.03301084 | 71.65532 | 44.9828 | 0.037177
71.662 | 44.9806 | 0.03370662 | 71.662 | 44.9766 | 0.03300817 | 71.662 | 44.97665 | 0.0371731
71.66868 | 44.97338 | 0.03370514 | 71.66868 | 44.97041 | 0.03300765 | 71.66868 | 44.96966 | 0.03717091
71.67534 | 44.96713 | 0.033705 | 71.67534 | 44.96378 | 0.03300825 | 71.67534 | 44.96287 | 0.03716937
71.682 | 44.96008 | 0.03370623 | 71.682 | 44.95707 | 0.03301172 | 71.682 | 44.95697 | 0.03716994
71.68868 | 44.95391 | 0.03370944 | 71.68868 | 44.94966 | 0.03301174 | 71.68868 | 44.95014 | 0.03716775
71.69701 | 44.94528 | 0.03371373 | 71.69701 | 44.94162 | 0.03301032 | 71.69701 | 44.9417 | 0.0371634
71.70532 | 44.9371 | 0.03371286 | 71.70532 | 44.93374 | 0.03300834 | 71.70532 | 44.93264 | 0.03715875
71.712 | 44.93064 | 0.03370787 | 71.712 | 44.92666 | 0.03300613 | 71.712 | 44.92654 | 0.03715434
71.71868 | 44.92406 | 0.0337075 | 71.71868 | 44.91984 | 0.03300359 | 71.71868 | 44.91998 | 0.03715312
71.72534 | 44.9172 | 0.03371136 | 71.72534 | 44.91328 | 0.03300408 | 71.72534 | 44.91355 | 0.03715115
71.732 | 44.91068 | 0.03371312 | 71.732 | 44.90674 | 0.03300537 | 71.732 | 44.90672 | 0.03714575
71.73866 | 44.9041 | 0.03371182 | 71.73866 | 44.89984 | 0.03300271 | 71.73866 | 44.90016 | 0.03714334
71.74532 | 44.8975 | 0.0337107 | 71.74532 | 44.8935 | 0.03299714 | 71.74532 | 44.89339 | 0.0371388
71.752 | 44.89012 | 0.03371072 | 71.752 | 44.88654 | 0.03299589 | 71.752 | 44.88656 | 0.03713698
71.75866 | 44.88377 | 0.03371391 | 71.75866 | 44.88026 | 0.0329955 | 71.75866 | 44.87992 | 0.03713739
71.76532 | 44.87668 | 0.03371486 | 71.76532 | 44.87339 | 0.03299205 | 71.76532 | 44.87335 | 0.037136
71.772 | 44.8704 | 0.03371513 | 71.772 | 44.86728 | 0.03299111 | 71.772 | 44.86653 | 0.037135
71.77868 | 44.86368 | 0.0337155 | 71.77868 | 44.86034 | 0.0329909 | 71.77868 | 44.8597 | 0.03713572
71.78534 | 44.85733 | 0.03371704 | 71.78534 | 44.85344 | 0.03299079 | 71.78534 | 44.85306 | 0.03713639
71.792 | 44.85011 | 0.03371971 | 71.792 | 44.84669 | 0.03299112 | 71.792 | 44.84682 | 0.03713428
71.79868 | 44.84388 | 0.03372327 | 71.79868 | 44.83998 | 0.03298762 | 71.79868 | 44.83964 | 0.0371322
71.80532 | 44.83709 | 0.03372732 | 71.80532 | 44.83312 | 0.03298528 | 71.80532 | 44.8332 | 0.0371305
71.812 | 44.83057 | 0.03372986 | 71.812 | 44.82688 | 0.0329866 | 71.812 | 44.82647 | 0.0371309
71.81866 | 44.82428 | 0.03372904 | 71.81866 | 44.82006 | 0.03298494 | 71.81866 | 44.8195 | 0.03713372
71.827 | 44.81552 | 0.033729 | 71.827 | 44.8116 | 0.03298398 | 71.827 | 44.81128 | 0.03713256
71.83534 | 44.80666 | 0.03372925 | 71.83534 | 44.80332 | 0.03298683 | 71.83534 | 44.80334 | 0.03713236
71.842 | 44.80067 | 0.0337285 | 71.842 | 44.79615 | 0.03298718 | 71.842 | 44.79668 | 0.03713508
71.84866 | 44.79378 | 0.03373039 | 71.84866 | 44.7895 | 0.03298576 | 71.84866 | 44.78941 | 0.03713536
71.85532 | 44.78689 | 0.03372868 | 71.85532 | 44.78321 | 0.0329849 | 71.85532 | 44.78275 | 0.03713662
71.862 | 44.78016 | 0.0337247 | 71.862 | 44.77692 | 0.03298275 | 71.862 | 44.77664 | 0.03713481
71.86866 | 44.77356 | 0.03372473 | 71.86866 | 44.76996 | 0.03298558 | 71.86866 | 44.76952 | 0.03713294
71.87534 | 44.76748 | 0.03372444 | 71.87534 | 44.76331 | 0.03298924 | 71.87534 | 44.76324 | 0.03713377
71.882 | 44.76031 | 0.033724 | 71.882 | 44.75646 | 0.03298748 | 71.882 | 44.75666 | 0.03713148
71.88868 | 44.75451 | 0.03372566 | 71.88868 | 44.7507 | 0.03298347 | 71.88868 | 44.74956 | 0.0371266
71.89534 | 44.74726 | 0.03372699 | 71.89534 | 44.74306 | 0.03298088 | 71.89534 | 44.74383 | 0.03712278
71.902 | 44.74066 | 0.03372729 | 71.902 | 44.7371 | 0.0329798 | 71.902 | 44.7368 | 0.0371185
71.90868 | 44.73412 | 0.03372707 | 71.90868 | 44.72976 | 0.03297852 | 71.90868 | 44.7301 | 0.03711476
71.91532 | 44.72732 | 0.03372796 | 71.91532 | 44.72326 | 0.03297584 | 71.91532 | 44.72307 | 0.03711437
71.922 | 44.72034 | 0.03372614 | 71.922 | 44.71613 | 0.03297652 | 71.922 | 44.71696 | 0.03711698
71.92866 | 44.71398 | 0.03372475 | 71.92866 | 44.70934 | 0.03297754 | 71.92866 | 44.71042 | 0.03711638
71.93532 | 44.70741 | 0.0337264 | 71.93532 | 44.70348 | 0.03297386 | 71.93532 | 44.70321 | 0.03711443
71.942 | 44.70041 | 0.03372772 | 71.942 | 44.69642 | 0.03297105 | 71.942 | 44.69667 | 0.0371174
71.95032 | 44.69224 | 0.03372596 | 71.95032 | 44.6883 | 0.0329724 | 71.95032 | 44.68839 | 0.0371196
71.95866 | 44.6837 | 0.03372338 | 71.95866 | 44.67963 | 0.032971 | 71.95866 | 44.67994 | 0.0371198
71.96532 | 44.6767 | 0.03372131 | 71.96532 | 44.67337 | 0.03297304 | 71.96532 | 44.67303 | 0.03711583
71.972 | 44.67011 | 0.03372358 | 71.972 | 44.66638 | 0.03297482 | 71.972 | 44.6669 | 0.03711054
71.97866 | 44.66386 | 0.03372489 | 71.97866 | 44.65964 | 0.03297344 | 71.97866 | 44.65988 | 0.03711093
71.98534 | 44.65756 | 0.03372399 | 71.98534 | 44.6533 | 0.0329723 | 71.98534 | 44.65297 | 0.03711742
71.992 | 44.6504 | 0.0337255 | 71.992 | 44.64668 | 0.03297061 | 71.992 | 44.64684 | 0.03711822
71.99868 | 44.64391 | 0.03372677 | 71.99868 | 44.64035 | 0.03296847 | 71.99868 | 44.63967 | 0.03711486
72.00534 | 44.63728 | 0.0337279 | 72.00534 | 44.63326 | 0.03296634 | 72.00534 | 44.63334 | 0.0371136
72.01201 | 44.63061 | 0.03373053 | 72.01201 | 44.62665 | 0.0329666 | 72.01201 | 44.6262 | 0.03711291
72.01868 | 44.62382 | 0.03373024 | 72.01868 | 44.62 | 0.03296616 | 72.01868 | 44.61963 | 0.0371157
72.02532 | 44.61699 | 0.03373056 | 72.02532 | 44.61331 | 0.032965 | 72.02532 | 44.6134 | 0.03712038
72.032 | 44.61093 | 0.03373304 | 72.032 | 44.60649 | 0.0329663 | 72.032 | 44.60615 | 0.0371212
72.03866 | 44.60379 | 0.03373268 | 72.03866 | 44.59972 | 0.03296383 | 72.03866 | 44.59935 | 0.03712378
72.04534 | 44.59738 | 0.03373222 | 72.04534 | 44.59322 | 0.03295918 | 72.04534 | 44.59332 | 0.03712748
72.052 | 44.59054 | 0.0337353 | 72.052 | 44.58713 | 0.0329577 | 72.052 | 44.58636 | 0.03712854
72.05866 | 44.58408 | 0.03373711 | 72.05866 | 44.58056 | 0.03295672 | 72.05866 | 44.57974 | 0.03712811
72.06534 | 44.5771 | 0.03373704 | 72.06534 | 44.57376 | 0.03295734 | 72.06534 | 44.57312 | 0.03712944
72.07201 | 44.57059 | 0.03373802 | 72.07201 | 44.56652 | 0.03295684 | 72.07201 | 44.5664 | 0.03713172
72.08032 | 44.56231 | 0.03374011 | 72.08032 | 44.55846 | 0.0329545 | 72.08032 | 44.55834 | 0.03713322
72.08868 | 44.55363 | 0.03374095 | 72.08868 | 44.54979 | 0.0329514 | 72.08868 | 44.54979 | 0.03713534
72.09534 | 44.54697 | 0.03374305 | 72.09534 | 44.54412 | 0.03294899 | 72.09534 | 44.54348 | 0.03713803
72.102 | 44.54024 | 0.03374441 | 72.102 | 44.53697 | 0.03294933 | 72.102 | 44.53656 | 0.03713933
72.10868 | 44.53388 | 0.03374416 | 72.10868 | 44.53004 | 0.03295048 | 72.10868 | 44.53008 | 0.03713933
72.11534 | 44.5269 | 0.03374524 | 72.11534 | 44.52347 | 0.03294992 | 72.11534 | 44.52359 | 0.03713898
72.12201 | 44.5207 | 0.0337485 | 72.12201 | 44.5169 | 0.0329469 | 72.12201 | 44.51588 | 0.03714049
72.12866 | 44.51392 | 0.03374924 | 72.12866 | 44.5098 | 0.03294318 | 72.12866 | 44.50926 | 0.03713976
72.13532 | 44.50712 | 0.03375086 | 72.13532 | 44.50357 | 0.03294304 | 72.13532 | 44.50254 | 0.03713648
72.142 | 44.50034 | 0.03375325 | 72.142 | 44.4961 | 0.03294564 | 72.142 | 44.49641 | 0.03713362
72.14868 | 44.49359 | 0.03375354 | 72.14868 | 44.48991 | 0.03294542 | 72.14868 | 44.48916 | 0.03713642
72.15532 | 44.48726 | 0.03375166 | 72.15532 | 44.4835 | 0.03294554 | 72.15532 | 44.48256 | 0.03713927
72.162 | 44.48006 | 0.03374995 | 72.162 | 44.47661 | 0.03294664 | 72.162 | 44.47646 | 0.03713992
72.16868 | 44.4735 | 0.03374998 | 72.16868 | 44.47028 | 0.032949 | 72.16868 | 44.46984 | 0.03714095
72.17534 | 44.46714 | 0.033751 | 72.17534 | 44.46321 | 0.0329522 | 72.17534 | 44.4633 | 0.0371432
72.182 | 44.45985 | 0.0337529 | 72.182 | 44.4562 | 0.03295436 | 72.182 | 44.45657 | 0.0371488
72.18868 | 44.45363 | 0.03375325 | 72.18868 | 44.4503 | 0.03295764 | 72.18868 | 44.44974 | 0.03714856
72.19534 | 44.44676 | 0.03375144 | 72.19534 | 44.44359 | 0.03295937 | 72.19534 | 44.443 | 0.03714316
72.20366 | 44.43884 | 0.03375143 | 72.20366 | 44.43489 | 0.03296108 | 72.20366 | 44.43508 | 0.0371387
72.212 | 44.43061 | 0.03375157 | 72.212 | 44.42703 | 0.03296102 | 72.212 | 44.42646 | 0.03713733
72.21868 | 44.42392 | 0.03375229 | 72.21868 | 44.42068 | 0.03296055 | 72.21868 | 44.41972 | 0.03713635
72.22534 | 44.41746 | 0.03375175 | 72.22534 | 44.41326 | 0.03296335 | 72.22534 | 44.41328 | 0.03713288
72.232 | 44.41059 | 0.03375191 | 72.232 | 44.40672 | 0.03296404 | 72.232 | 44.40702 | 0.03713013
72.23866 | 44.40368 | 0.03375397 | 72.23866 | 44.40018 | 0.03296365 | 72.23866 | 44.39964 | 0.03713
72.24532 | 44.39692 | 0.0337532 | 72.24532 | 44.39387 | 0.03296306 | 72.24532 | 44.39328 | 0.03712965
72.252 | 44.39024 | 0.0337499 | 72.252 | 44.38672 | 0.03296322 | 72.252 | 44.38632 | 0.0371261
72.25866 | 44.38368 | 0.03374778 | 72.25866 | 44.3803 | 0.03296228 | 72.25866 | 44.38 | 0.0371233
72.26532 | 44.37706 | 0.03374691 | 72.26532 | 44.37396 | 0.03296422 | 72.26532 | 44.37304 | 0.03712488
72.272 | 44.36976 | 0.03374717 | 72.272 | 44.36666 | 0.03296703 | 72.272 | 44.36667 | 0.03712578
72.27868 | 44.3638 | 0.03374629 | 72.27868 | 44.36008 | 0.03296884 | 72.27868 | 44.36011 | 0.03712343
72.28534 | 44.35734 | 0.03374666 | 72.28534 | 44.35298 | 0.03296884 | 72.28534 | 44.35328 | 0.03712183
72.292 | 44.35049 | 0.03375022 | 72.292 | 44.347 | 0.0329665 | 72.292 | 44.34674 | 0.03712362
72.29868 | 44.34366 | 0.0337528 | 72.29868 | 44.34078 | 0.03296418 | 72.29868 | 44.3397 | 0.0371253
72.30532 | 44.33706 | 0.03375639 | 72.30532 | 44.33343 | 0.03296498 | 72.30532 | 44.33326 | 0.0371252
72.312 | 44.33036 | 0.03376072 | 72.312 | 44.32676 | 0.03296524 | 72.312 | 44.32631 | 0.037126
72.31866 | 44.32347 | 0.03376191 | 72.31866 | 44.32034 | 0.03296273 | 72.31866 | 44.31982 | 0.03712568
72.32532 | 44.31672 | 0.03376548 | 72.32532 | 44.31368 | 0.0329625 | 72.32532 | 44.31375 | 0.0371266
72.33368 | 44.30843 | 0.03376618 | 72.33368 | 44.30518 | 0.03296535 | 72.33368 | 44.30518 | 0.03712732
72.342 | 44.30011 | 0.03376498 | 72.342 | 44.29678 | 0.03296779 | 72.342 | 44.29678 | 0.03712864
72.34866 | 44.29355 | 0.03376954 | 72.34866 | 44.29057 | 0.03296836 | 72.34866 | 44.29046 | 0.03712334
72.35532 | 44.2869 | 0.03377197 | 72.35532 | 44.28374 | 0.03296801 | 72.35532 | 44.28326 | 0.03712267
72.362 | 44.28044 | 0.03377322 | 72.362 | 44.27738 | 0.03296756 | 72.362 | 44.27622 | 0.03712512
72.36866 | 44.27338 | 0.03377656 | 72.36866 | 44.27032 | 0.03296795 | 72.36866 | 44.26964 | 0.03712471
72.37534 | 44.26716 | 0.03377618 | 72.37534 | 44.26376 | 0.03296794 | 72.37534 | 44.26368 | 0.03712762
72.382 | 44.26028 | 0.03377476 | 72.382 | 44.2573 | 0.0329683 | 72.382 | 44.25681 | 0.03712902
72.38868 | 44.2541 | 0.03377346 | 72.38868 | 44.25006 | 0.03297094 | 72.38868 | 44.25002 | 0.03712933
72.39534 | 44.24742 | 0.03377081 | 72.39534 | 44.24358 | 0.03297107 | 72.39534 | 44.24362 | 0.0371266
72.402 | 44.2405 | 0.03377136 | 72.402 | 44.23642 | 0.03296988 | 72.402 | 44.23672 | 0.03712413
72.40868 | 44.23367 | 0.03377292 | 72.40868 | 44.23071 | 0.03296756 | 72.40868 | 44.22982 | 0.03712425
72.41532 | 44.22741 | 0.0337722 | 72.41532 | 44.22344 | 0.03296738 | 72.41532 | 44.2233 | 0.03712424
72.422 | 44.2205 | 0.0337706 | 72.422 | 44.2171 | 0.0329696 | 72.422 | 44.2168 | 0.03712307
72.42866 | 44.21371 | 0.03377131 | 72.42866 | 44.2104 | 0.03296968 | 72.42866 | 44.21033 | 0.03712347
72.43532 | 44.20707 | 0.03377092 | 72.43532 | 44.20394 | 0.0329687 | 72.43532 | 44.2035 | 0.03712304
72.442 | 44.19981 | 0.03377196 | 72.442 | 44.19684 | 0.03297014 | 72.442 | 44.19669 | 0.03712339
72.44868 | 44.1936 | 0.03377155 | 72.44868 | 44.1906 | 0.03297189 | 72.44868 | 44.19034 | 0.03712329
72.457 | 44.18556 | 0.03377094 | 72.457 | 44.18187 | 0.03297182 | 72.457 | 44.18156 | 0.03712318
72.46532 | 44.17684 | 0.0337718 | 72.46532 | 44.1738 | 0.03296986 | 72.46532 | 44.17384 | 0.03712563
72.472 | 44.17026 | 0.03377374 | 72.472 | 44.1674 | 0.03296858 | 72.472 | 44.1664 | 0.0371283
72.47866 | 44.1633 | 0.0337774 | 72.47866 | 44.16039 | 0.03296875 | 72.47866 | 44.15988 | 0.03713089
72.48534 | 44.1569 | 0.03378228 | 72.48534 | 44.1537 | 0.03296836 | 72.48534 | 44.15321 | 0.0371295
72.492 | 44.15 | 0.03378636 | 72.492 | 44.1474 | 0.03296833 | 72.492 | 44.14699 | 0.03712895
72.49868 | 44.14347 | 0.03378844 | 72.49868 | 44.14039 | 0.03296771 | 72.49868 | 44.14006 | 0.03713147
72.50534 | 44.13726 | 0.03378876 | 72.50534 | 44.13356 | 0.0329641 | 72.50534 | 44.1337 | 0.0371293
72.51201 | 44.1301 | 0.03378744 | 72.51201 | 44.12663 | 0.03296328 | 72.51201 | 44.12671 | 0.03712826
72.51868 | 44.12392 | 0.03378675 | 72.51868 | 44.12054 | 0.03296506 | 72.51868 | 44.12068 | 0.03712906
72.52532 | 44.1171 | 0.03379 | 72.52532 | 44.11322 | 0.03296642 | 72.52532 | 44.11386 | 0.03712982
72.532 | 44.11028 | 0.0337905 | 72.532 | 44.10705 | 0.03296417 | 72.532 | 44.10708 | 0.03713109
72.53866 | 44.10378 | 0.033788 | 72.53866 | 44.09992 | 0.03296309 | 72.53866 | 44.09952 | 0.03712969
72.54534 | 44.09738 | 0.03378838 | 72.54534 | 44.09369 | 0.03296352 | 72.54534 | 44.09367 | 0.03713115
72.552 | 44.0905 | 0.03378894 | 72.552 | 44.08688 | 0.03296466 | 72.552 | 44.08682 | 0.03713484
72.55866 | 44.0833 | 0.03378662 | 72.55866 | 44.08022 | 0.0329673 | 72.55866 | 44.07987 | 0.03714059
72.56534 | 44.07734 | 0.0337847 | 72.56534 | 44.07356 | 0.03296558 | 72.56534 | 44.07293 | 0.0371455
72.57201 | 44.07003 | 0.03378416 | 72.57201 | 44.06716 | 0.0329661 | 72.57201 | 44.06666 | 0.03714748
72.57868 | 44.06383 | 0.03378298 | 72.57868 | 44.06046 | 0.03297056 | 72.57868 | 44.06042 | 0.03714755
72.587 | 44.05533 | 0.03378429 | 72.587 | 44.05206 | 0.0329727 | 72.587 | 44.05176 | 0.03714925
72.59534 | 44.04668 | 0.03378672 | 72.59534 | 44.04336 | 0.03297061 | 72.59534 | 44.04344 | 0.0371538
72.602 | 44.03998 | 0.03378698 | 72.602 | 44.03692 | 0.03296852 | 72.602 | 44.03636 | 0.03715601
72.60868 | 44.0335 | 0.03378744 | 72.60868 | 44.03038 | 0.03296902 | 72.60868 | 44.03004 | 0.0371577
72.61534 | 44.02683 | 0.03378718 | 72.61534 | 44.02314 | 0.03296674 | 72.61534 | 44.02288 | 0.03716002
72.62201 | 44.0199 | 0.03379022 | 72.62201 | 44.01706 | 0.03296536 | 72.62201 | 44.01635 | 0.03716034
72.62866 | 44.01306 | 0.03379398 | 72.62866 | 44.01019 | 0.03296619 | 72.62866 | 44.0102 | 0.03716138
72.63532 | 44.0063 | 0.03379688 | 72.63532 | 44.00396 | 0.03296712 | 72.63532 | 44.00434 | 0.03716244
72.642 | 44.00048 | 0.03379787 | 72.642 | 43.99676 | 0.03297381 | 72.642 | 43.99662 | 0.03716346
72.64868 | 43.9931 | 0.03379904 | 72.64868 | 43.99016 | 0.03297904 | 72.64868 | 43.98998 | 0.03716204
72.65532 | 43.98668 | 0.03380342 | 72.65532 | 43.98372 | 0.03297724 | 72.65532 | 43.98369 | 0.03716189
72.662 | 43.97961 | 0.03380704 | 72.662 | 43.9772 | 0.03297855 | 72.662 | 43.97704 | 0.03716114
72.66868 | 43.97348 | 0.03380579 | 72.66868 | 43.96996 | 0.03298394 | 72.66868 | 43.96988 | 0.03716182
72.67534 | 43.96739 | 0.03380462 | 72.67534 | 43.96373 | 0.03298678 | 72.67534 | 43.96394 | 0.0371627
72.682 | 43.95985 | 0.03380332 | 72.682 | 43.95727 | 0.03298758 | 72.682 | 43.95708 | 0.0371568
72.68868 | 43.95331 | 0.03380192 | 72.68868 | 43.94994 | 0.03298628 | 72.68868 | 43.95054 | 0.03715195
72.69534 | 43.94696 | 0.03380291 | 72.69534 | 43.9437 | 0.03298709 | 72.69534 | 43.94364 | 0.03715296
72.702 | 43.94026 | 0.03380158 | 72.702 | 43.93648 | 0.03299271 | 72.702 | 43.93643 | 0.0371555
72.71032 | 43.93232 | 0.0338007 | 72.71032 | 43.92815 | 0.03299598 | 72.71032 | 43.92887 | 0.03715654
72.71868 | 43.92348 | 0.0337998 | 72.71868 | 43.92036 | 0.0329988 | 72.71868 | 43.92 | 0.03715711
72.72534 | 43.91695 | 0.03379856 | 72.72534 | 43.91304 | 0.03300244 | 72.72534 | 43.9133 | 0.03715375
72.732 | 43.91018 | 0.03380032 | 72.732 | 43.90671 | 0.0330064 | 72.732 | 43.90706 | 0.0371516
72.73866 | 43.90371 | 0.03379932 | 72.73866 | 43.90044 | 0.0330075 | 72.73866 | 43.89988 | 0.03715298
72.74532 | 43.89699 | 0.03379691 | 72.74532 | 43.89339 | 0.03300662 | 72.74532 | 43.89314 | 0.03715176
72.752 | 43.89 | 0.03379563 | 72.752 | 43.88665 | 0.03301047 | 72.752 | 43.88691 | 0.0371508
72.75866 | 43.88347 | 0.03379399 | 72.75866 | 43.88042 | 0.03301498 | 72.75866 | 43.88036 | 0.03715268
72.76532 | 43.8769 | 0.0337896 | 72.76532 | 43.87348 | 0.0330177 | 72.76532 | 43.87366 | 0.0371532
72.772 | 43.87038 | 0.03378894 | 72.772 | 43.86694 | 0.03301816 | 72.772 | 43.8675 | 0.03714971
72.77868 | 43.86337 | 0.03379242 | 72.77868 | 43.85978 | 0.03301925 | 72.77868 | 43.86054 | 0.03714825
72.78534 | 43.85622 | 0.0337944 | 72.78534 | 43.8533 | 0.03302066 | 72.78534 | 43.85375 | 0.03715088
72.792 | 43.8494 | 0.03379554 | 72.792 | 43.84672 | 0.03302117 | 72.792 | 43.8473 | 0.03715489
72.79868 | 43.84348 | 0.03379466 | 72.79868 | 43.84013 | 0.03302324 | 72.79868 | 43.84074 | 0.03715732
72.80532 | 43.8366 | 0.03379485 | 72.80532 | 43.83346 | 0.03302767 | 72.80532 | 43.83394 | 0.03715698
72.812 | 43.83053 | 0.03379685 | 72.812 | 43.82667 | 0.033034 | 72.812 | 43.82696 | 0.03715448
72.81866 | 43.82358 | 0.03379713 | 72.81866 | 43.81991 | 0.03303882 | 72.81866 | 43.81989 | 0.03715424
72.82532 | 43.81696 | 0.03379906 | 72.82532 | 43.81329 | 0.03304044 | 72.82532 | 43.81324 | 0.03715682
72.832 | 43.81024 | 0.03380129 | 72.832 | 43.8063 | 0.0330438 | 72.832 | 43.80659 | 0.03715809
72.84032 | 43.80208 | 0.03379692 | 72.84032 | 43.79783 | 0.03304988 | 72.84032 | 43.79844 | 0.03715372
72.84866 | 43.79387 | 0.03379348 | 72.84866 | 43.79026 | 0.03305617 | 72.84866 | 43.79008 | 0.03715315
72.85532 | 43.78689 | 0.03379453 | 72.85532 | 43.78278 | 0.03305988 | 72.85532 | 43.78347 | 0.03715591
72.862 | 43.77996 | 0.0337929 | 72.862 | 43.77613 | 0.03306046 | 72.862 | 43.7768 | 0.0371584
72.86866 | 43.77372 | 0.0337899 | 72.86866 | 43.7699 | 0.03306024 | 72.86866 | 43.77018 | 0.03716238
72.87534 | 43.76688 | 0.03378937 | 72.87534 | 43.76297 | 0.03306516 | 72.87534 | 43.76338 | 0.03716488
72.882 | 43.7606 | 0.03378693 | 72.882 | 43.75615 | 0.03306715 | 72.882 | 43.75712 | 0.03716389
72.88868 | 43.75374 | 0.0337825 | 72.88868 | 43.7494 | 0.03306793 | 72.88868 | 43.75 | 0.03716149
72.89534 | 43.7466 | 0.03378095 | 72.89534 | 43.74304 | 0.03306944 | 72.89534 | 43.74377 | 0.03716074
72.902 | 43.74033 | 0.03378064 | 72.902 | 43.73694 | 0.03306947 | 72.902 | 43.73772 | 0.0371617
72.90868 | 43.73391 | 0.03377916 | 72.90868 | 43.73006 | 0.03307058 | 72.90868 | 43.73038 | 0.03716026
72.91532 | 43.72711 | 0.03377626 | 72.91532 | 43.72348 | 0.03307219 | 72.91532 | 43.72372 | 0.03715869
72.922 | 43.72064 | 0.03377517 | 72.922 | 43.7169 | 0.03307258 | 72.922 | 43.71672 | 0.03715605
72.92866 | 43.71379 | 0.03377569 | 72.92866 | 43.70976 | 0.03307464 | 72.92866 | 43.71036 | 0.03715447
72.93532 | 43.70696 | 0.03377674 | 72.93532 | 43.70368 | 0.0330767 | 72.93532 | 43.70354 | 0.03715277
72.942 | 43.70048 | 0.03377635 | 72.942 | 43.6965 | 0.03307453 | 72.942 | 43.69662 | 0.03715136
72.94868 | 43.69372 | 0.03377539 | 72.94868 | 43.69031 | 0.03307455 | 72.94868 | 43.69011 | 0.03715332
72.95532 | 43.68705 | 0.03377638 | 72.95532 | 43.68352 | 0.0330736 | 72.95532 | 43.68342 | 0.03715592
72.96368 | 43.67866 | 0.03377264 | 72.96368 | 43.67478 | 0.033068 | 72.96368 | 43.67519 | 0.03715549
72.972 | 43.67007 | 0.03376611 | 72.972 | 43.66631 | 0.03306378 | 72.972 | 43.66709 | 0.03715551
72.97866 | 43.6643 | 0.03376344 | 72.97866 | 43.65998 | 0.03306168 | 72.97866 | 43.66004 | 0.03715591
72.98534 | 43.65746 | 0.03376361 | 72.98534 | 43.65352 | 0.0330626 | 72.98534 | 43.6531 | 0.03715604
72.992 | 43.64941 | 0.03376553 | 72.992 | 43.64627 | 0.03306028 | 72.992 | 43.64725 | 0.03715813
72.99868 | 43.64389 | 0.03376553 | 72.99868 | 43.63992 | 0.03306019 | 72.99868 | 43.64053 | 0.03715741
73.00534 | 43.63713 | 0.03376474 | 73.00534 | 43.63313 | 0.03306094 | 73.00534 | 43.63404 | 0.03715482
73.01201 | 43.6301 | 0.03376454 | 73.01201 | 43.62652 | 0.03306103 | 73.01201 | 43.62667 | 0.03715521
73.01868 | 43.62398 | 0.03376412 | 73.01868 | 43.6198 | 0.03306272 | 73.01868 | 43.62 | 0.03715637
73.02532 | 43.61674 | 0.03376622 | 73.02532 | 43.61372 | 0.03306124 | 73.02532 | 43.61339 | 0.03715774
73.032 | 43.61022 | 0.03376588 | 73.032 | 43.60662 | 0.03306165 | 73.032 | 43.60692 | 0.03715938
73.03866 | 43.60358 | 0.03376375 | 73.03866 | 43.60038 | 0.03306174 | 73.03866 | 43.60074 | 0.03715808
73.04534 | 43.59726 | 0.03376477 | 73.04534 | 43.59339 | 0.03305992 | 73.04534 | 43.59358 | 0.03715589
73.052 | 43.59058 | 0.03376632 | 73.052 | 43.58706 | 0.03305979 | 73.052 | 43.58746 | 0.03715351
73.05866 | 43.58404 | 0.03376628 | 73.05866 | 43.57983 | 0.03306108 | 73.05866 | 43.58063 | 0.03715084
73.06534 | 43.57746 | 0.03376675 | 73.06534 | 43.57324 | 0.03306288 | 73.06534 | 43.57343 | 0.0371508
73.07201 | 43.57078 | 0.03376774 | 73.07201 | 43.56668 | 0.03305875 | 73.07201 | 43.56682 | 0.03714618
73.07868 | 43.56372 | 0.03377 | 73.07868 | 43.56046 | 0.03305332 | 73.07868 | 43.56048 | 0.0371421
73.08534 | 43.55742 | 0.03376961 | 73.08534 | 43.553 | 0.03305162 | 73.08534 | 43.55392 | 0.03714405
73.09366 | 43.54887 | 0.03376818 | 73.09366 | 43.54481 | 0.03305029 | 73.09366 | 43.54547 | 0.0371438
73.102 | 43.54026 | 0.03376772 | 73.102 | 43.53681 | 0.03304913 | 73.102 | 43.53716 | 0.03714497
73.10868 | 43.53361 | 0.03376819 | 73.10868 | 43.5303 | 0.03304692 | 73.10868 | 43.53007 | 0.03714494
73.11534 | 43.52691 | 0.03376709 | 73.11534 | 43.52366 | 0.03304694 | 73.11534 | 43.5234 | 0.03714217
73.12201 | 43.5207 | 0.03376838 | 73.12201 | 43.51702 | 0.03304565 | 73.12201 | 43.51706 | 0.0371431
73.12866 | 43.5131 | 0.0337724 | 73.12866 | 43.50988 | 0.03304509 | 73.12866 | 43.50996 | 0.037144
73.13532 | 43.50688 | 0.03377451 | 73.13532 | 43.50326 | 0.03304563 | 73.13532 | 43.50373 | 0.03714361
73.142 | 43.50012 | 0.0337766 | 73.142 | 43.49698 | 0.03304339 | 73.142 | 43.49691 | 0.03714363
73.14868 | 43.49344 | 0.03378059 | 73.14868 | 43.49012 | 0.0330407 | 73.14868 | 43.4905 | 0.03714582
73.15532 | 43.48671 | 0.0337799 | 73.15532 | 43.48338 | 0.03303944 | 73.15532 | 43.4839 | 0.03714902
73.162 | 43.48034 | 0.0337808 | 73.162 | 43.47705 | 0.03303688 | 73.162 | 43.47671 | 0.0371519
73.16868 | 43.47336 | 0.03378584 | 73.16868 | 43.46996 | 0.03303284 | 73.16868 | 43.47016 | 0.03715244
73.17534 | 43.46703 | 0.03378775 | 73.17534 | 43.46344 | 0.03302796 | 73.17534 | 43.46286 | 0.0371522
73.182 | 43.45961 | 0.03378933 | 73.182 | 43.45692 | 0.0330212 | 73.182 | 43.45718 | 0.03715258
73.18868 | 43.45356 | 0.03379206 | 73.18868 | 43.45028 | 0.03301868 | 73.18868 | 43.45 | 0.03715176
73.19534 | 43.4472 | 0.03379512 | 73.19534 | 43.44396 | 0.0330175 | 73.19534 | 43.4436 | 0.03714898
73.202 | 43.44086 | 0.03379485 | 73.202 | 43.43734 | 0.03301925 | 73.202 | 43.43731 | 0.03715262
73.20866 | 43.43415 | 0.03379445 | 73.20866 | 43.43066 | 0.03302037 | 73.20866 | 43.43004 | 0.03716032
73.217 | 43.42554 | 0.0337976 | 73.217 | 43.4216 | 0.03301561 | 73.217 | 43.42188 | 0.03716141
73.22534 | 43.41662 | 0.0337994 | 73.22534 | 43.41367 | 0.0330143 | 73.22534 | 43.41352 | 0.03716083
73.232 | 43.40992 | 0.0337968 | 73.232 | 43.40727 | 0.03301583 | 73.232 | 43.4068 | 0.03716367
73.23866 | 43.40336 | 0.0337965 | 73.23866 | 43.39974 | 0.03301719 | 73.23866 | 43.40014 | 0.03716828
73.24532 | 43.3969 | 0.03379459 | 73.24532 | 43.39361 | 0.03301356 | 73.24532 | 43.39394 | 0.03716958
73.252 | 43.39074 | 0.03379192 | 73.252 | 43.38719 | 0.0330085 | 73.252 | 43.38667 | 0.03716858
73.25866 | 43.38344 | 0.03379605 | 73.25866 | 43.38052 | 0.03301027 | 73.25866 | 43.3801 | 0.03716568
73.26532 | 43.37622 | 0.03379945 | 73.26532 | 43.3738 | 0.0330122 | 73.26532 | 43.37353 | 0.03716365
73.272 | 43.3702 | 0.03379877 | 73.272 | 43.36675 | 0.03301578 | 73.272 | 43.36694 | 0.03716206
73.27868 | 43.36372 | 0.033801 | 73.27868 | 43.3599 | 0.0330146 | 73.27868 | 43.36058 | 0.03716142
73.28534 | 43.35664 | 0.03380125 | 73.28534 | 43.3536 | 0.03301036 | 73.28534 | 43.3533 | 0.03715963
73.292 | 43.35042 | 0.03379954 | 73.292 | 43.34672 | 0.0330096 | 73.292 | 43.34716 | 0.03715771
73.29868 | 43.34374 | 0.03380092 | 73.29868 | 43.34029 | 0.03300953 | 73.29868 | 43.34134 | 0.03715464
73.30532 | 43.33676 | 0.03380482 | 73.30532 | 43.33326 | 0.03300858 | 73.30532 | 43.33433 | 0.03715561
73.312 | 43.32997 | 0.03380556 | 73.312 | 43.32711 | 0.03300741 | 73.312 | 43.3271 | 0.03715703
73.31866 | 43.32397 | 0.03380497 | 73.31866 | 43.32007 | 0.03300844 | 73.31866 | 43.3201 | 0.03715492
73.32532 | 43.31724 | 0.0338035 | 73.32532 | 43.31373 | 0.0330094 | 73.32532 | 43.31399 | 0.0371491
73.332 | 43.31018 | 0.033802 | 73.332 | 43.30664 | 0.03301019 | 73.332 | 43.30716 | 0.0371466
73.33868 | 43.30432 | 0.0338003 | 73.33868 | 43.3004 | 0.03300732 | 73.33868 | 43.30006 | 0.03714944
73.347 | 43.29492 | 0.03380017 | 73.347 | 43.29209 | 0.03300761 | 73.347 | 43.29224 | 0.0371473
73.35532 | 43.28738 | 0.0337967 | 73.35532 | 43.28331 | 0.0330085 | 73.35532 | 43.28384 | 0.03714546
73.362 | 43.28084 | 0.03379033 | 73.362 | 43.2771 | 0.03300283 | 73.362 | 43.27706 | 0.03714788
73.36866 | 43.2742 | 0.03378555 | 73.36866 | 43.27042 | 0.03300044 | 73.36866 | 43.27018 | 0.03714727
73.37534 | 43.26734 | 0.03378595 | 73.37534 | 43.26344 | 0.033001 | 73.37534 | 43.2634 | 0.03714865
73.382 | 43.261 | 0.03378739 | 73.382 | 43.25716 | 0.03300054 | 73.382 | 43.25719 | 0.03715166
73.38868 | 43.25398 | 0.03378692 | 73.38868 | 43.25006 | 0.03300089 | 73.38868 | 43.25033 | 0.03715322
73.39534 | 43.2474 | 0.03378503 | 73.39534 | 43.24325 | 0.03300125 | 73.39534 | 43.24297 | 0.03715428
73.402 | 43.24075 | 0.03378156 | 73.402 | 43.23671 | 0.03300125 | 73.402 | 43.23692 | 0.03715437
73.40868 | 43.2337 | 0.03378006 | 73.40868 | 43.23089 | 0.03299931 | 73.40868 | 43.2298 | 0.03715675
73.41532 | 43.22729 | 0.03377909 | 73.41532 | 43.22354 | 0.03299782 | 73.41532 | 43.2239 | 0.03715667
73.422 | 43.22054 | 0.03377816 | 73.422 | 43.21707 | 0.03299912 | 73.422 | 43.2165 | 0.03715773
73.42866 | 43.21384 | 0.03377774 | 73.42866 | 43.21036 | 0.03300024 | 73.42866 | 43.21039 | 0.03716008
73.43532 | 43.20723 | 0.03377571 | 73.43532 | 43.20386 | 0.0330007 | 73.43532 | 43.20316 | 0.03715822
73.442 | 43.20072 | 0.03377745 | 73.442 | 43.1975 | 0.03300178 | 73.442 | 43.1973 | 0.03715676
73.44868 | 43.19355 | 0.03377841 | 73.44868 | 43.19018 | 0.03300196 | 73.44868 | 43.19016 | 0.03715848
73.45532 | 43.18722 | 0.03377845 | 73.45532 | 43.18366 | 0.03300075 | 73.45532 | 43.1834 | 0.03716176
73.462 | 43.18098 | 0.03377821 | 73.462 | 43.17696 | 0.0330004 | 73.462 | 43.17678 | 0.03716343
73.47034 | 43.1722 | 0.0337778 | 73.47034 | 43.16866 | 0.03300114 | 73.47034 | 43.16873 | 0.03716317
73.47866 | 43.16348 | 0.03377931 | 73.47866 | 43.16016 | 0.03300067 | 73.47866 | 43.16038 | 0.03716292
73.48534 | 43.15706 | 0.03377794 | 73.48534 | 43.15384 | 0.03299837 | 73.48534 | 43.15352 | 0.03716006
73.492 | 43.15028 | 0.03377774 | 73.492 | 43.14696 | 0.0330008 | 73.492 | 43.14716 | 0.03716116
73.49868 | 43.14346 | 0.03377905 | 73.49868 | 43.14024 | 0.0330055 | 73.49868 | 43.14042 | 0.03715974
73.50534 | 43.13681 | 0.03377919 | 73.50534 | 43.13313 | 0.0330076 | 73.50534 | 43.13321 | 0.03715446
73.51201 | 43.13018 | 0.03378027 | 73.51201 | 43.12646 | 0.0330103 | 73.51201 | 43.12707 | 0.03715203
73.51868 | 43.12403 | 0.03378006 | 73.51868 | 43.12 | 0.0330122 | 73.51868 | 43.12004 | 0.03715286
73.52532 | 43.11726 | 0.03378033 | 73.52532 | 43.11354 | 0.03300968 | 73.52532 | 43.1138 | 0.03715211
73.532 | 43.11057 | 0.03378087 | 73.532 | 43.10688 | 0.03300899 | 73.532 | 43.10664 | 0.03715478
73.53866 | 43.10417 | 0.0337822 | 73.53866 | 43.10048 | 0.03301176 | 73.53866 | 43.10034 | 0.03716037
73.54534 | 43.09767 | 0.03378205 | 73.54534 | 43.0936 | 0.03301604 | 73.54534 | 43.09361 | 0.03716238
73.552 | 43.09082 | 0.03378117 | 73.552 | 43.08735 | 0.03301796 | 73.552 | 43.08697 | 0.03716
73.55866 | 43.08411 | 0.03378174 | 73.55866 | 43.0803 | 0.03301814 | 73.55866 | 43.07998 | 0.03716144
73.56534 | 43.07719 | 0.03378134 | 73.56534 | 43.07358 | 0.03301836 | 73.56534 | 43.0736 | 0.03716625
73.57201 | 43.07068 | 0.0337807 | 73.57201 | 43.0672 | 0.03301802 | 73.57201 | 43.06698 | 0.03716688
73.57868 | 43.06391 | 0.03378205 | 73.57868 | 43.06054 | 0.03301534 | 73.57868 | 43.06028 | 0.03716574
73.58534 | 43.05737 | 0.03377918 | 73.58534 | 43.05359 | 0.0330119 | 73.58534 | 43.05386 | 0.03716381
73.592 | 43.05066 | 0.03377656 | 73.592 | 43.04664 | 0.03301285 | 73.592 | 43.047 | 0.03716414
73.60034 | 43.04233 | 0.03377589 | 73.60034 | 43.03884 | 0.03301326 | 73.60034 | 43.03897 | 0.03716528
73.60868 | 43.03383 | 0.03377605 | 73.60868 | 43.03041 | 0.03301083 | 73.60868 | 43.03034 | 0.03716859
73.61534 | 43.0269 | 0.0337757 | 73.61534 | 43.02408 | 0.03301187 | 73.61534 | 43.02328 | 0.03716961
73.62201 | 43.02089 | 0.0337778 | 73.62201 | 43.01704 | 0.03301169 | 73.62201 | 43.01729 | 0.03716523
73.62866 | 43.01404 | 0.03377817 | 73.62866 | 43.01043 | 0.03301251 | 73.62866 | 43.01064 | 0.03716389
73.63532 | 43.00754 | 0.03377754 | 73.63532 | 43.00348 | 0.03301282 | 73.63532 | 43.0038 | 0.0371638
73.642 | 43.00018 | 0.03377861 | 73.642 | 42.9968 | 0.03300865 | 73.642 | 42.99662 | 0.03716197
73.64868 | 42.99344 | 0.03377704 | 73.64868 | 42.99022 | 0.03300688 | 73.64868 | 42.99057 | 0.0371593
73.65532 | 42.98738 | 0.03377508 | 73.65532 | 42.98364 | 0.03300719 | 73.65532 | 42.9836 | 0.0371587
73.662 | 42.98079 | 0.03377214 | 73.662 | 42.9768 | 0.0330071 | 73.662 | 42.97664 | 0.03716132
73.66868 | 42.97382 | 0.03377187 | 73.66868 | 42.97029 | 0.03300893 | 73.66868 | 42.97038 | 0.03716292
73.67534 | 42.96729 | 0.03377129 | 73.67534 | 42.96355 | 0.0330077 | 73.67534 | 42.96383 | 0.03716336
73.682 | 42.9607 | 0.03376987 | 73.682 | 42.95719 | 0.03300609 | 73.682 | 42.95683 | 0.03716346
73.68868 | 42.95418 | 0.03377063 | 73.68868 | 42.95032 | 0.03300853 | 73.68868 | 42.95035 | 0.0371644
73.69534 | 42.94742 | 0.03377294 | 73.69534 | 42.9439 | 0.03300983 | 73.69534 | 42.94389 | 0.03716588
73.702 | 42.94079 | 0.03377216 | 73.702 | 42.9374 | 0.03300782 | 73.702 | 42.93682 | 0.03716588
73.70866 | 42.93431 | 0.03377057 | 73.70866 | 42.93016 | 0.03300729 | 73.70866 | 42.9303 | 0.03716311
73.71532 | 42.92743 | 0.03376958 | 73.71532 | 42.92338 | 0.03300637 | 73.71532 | 42.92307 | 0.03715968
73.72368 | 42.91876 | 0.03376781 | 73.72368 | 42.91514 | 0.0330029 | 73.72368 | 42.9153 | 0.0371576
73.732 | 42.9105 | 0.03376925 | 73.732 | 42.90742 | 0.03299622 | 73.732 | 42.90714 | 0.0371574
73.73866 | 42.90404 | 0.0337681 | 73.73866 | 42.90017 | 0.03299533 | 73.73866 | 42.90039 | 0.03715465
73.74532 | 42.89754 | 0.03376642 | 73.74532 | 42.89355 | 0.03299522 | 73.74532 | 42.894 | 0.03715322
73.752 | 42.89091 | 0.03376733 | 73.752 | 42.887 | 0.0329966 | 73.752 | 42.88733 | 0.03715231
73.75866 | 42.88375 | 0.03376795 | 73.75866 | 42.88008 | 0.03299707 | 73.75866 | 42.8802 | 0.0371517
73.76532 | 42.877 | 0.03376694 | 73.76532 | 42.8739 | 0.03299306 | 73.76532 | 42.87406 | 0.03714945
73.772 | 42.87034 | 0.03376754 | 73.772 | 42.86684 | 0.03299303 | 73.772 | 42.86739 | 0.03714294
73.77868 | 42.86418 | 0.03376888 | 73.77868 | 42.86028 | 0.03299414 | 73.77868 | 42.86062 | 0.03714159
73.78534 | 42.85678 | 0.03377166 | 73.78534 | 42.85347 | 0.03299403 | 73.78534 | 42.85376 | 0.03714434
73.792 | 42.85028 | 0.03377518 | 73.792 | 42.84698 | 0.03299546 | 73.792 | 42.84688 | 0.0371413
73.79868 | 42.8437 | 0.0337767 | 73.79868 | 42.84055 | 0.03299602 | 73.79868 | 42.84036 | 0.03713371
73.80532 | 42.83752 | 0.03377572 | 73.80532 | 42.83359 | 0.03299582 | 73.80532 | 42.83377 | 0.03713082
73.812 | 42.83036 | 0.03377512 | 73.812 | 42.8265 | 0.03299675 | 73.812 | 42.82724 | 0.03713532
73.81866 | 42.82385 | 0.0337743 | 73.81866 | 42.8202 | 0.03299296 | 73.81866 | 42.8204 | 0.03714265
73.82532 | 42.8184 | 0.03377151 | 73.82532 | 42.81399 | 0.03299105 | 73.82532 | 42.81381 | 0.03714561
73.832 | 42.8113 | 0.03377418 | 73.832 | 42.80691 | 0.03299174 | 73.832 | 42.80674 | 0.03714526
73.83868 | 42.8041 | 0.03377516 | 73.83868 | 42.80059 | 0.03299087 | 73.83868 | 42.80061 | 0.03714678
73.84534 | 42.79769 | 0.0337741 | 73.84534 | 42.79391 | 0.032989 | 73.84534 | 42.79382 | 0.03714955
73.85366 | 42.7889 | 0.03377552 | 73.85366 | 42.7855 | 0.0329893 | 73.85366 | 42.78546 | 0.03714996
73.862 | 42.78027 | 0.0337773 | 73.862 | 42.77683 | 0.03298788 | 73.862 | 42.7772 | 0.03714689
73.86866 | 42.77408 | 0.03377454 | 73.86866 | 42.77082 | 0.03298512 | 73.86866 | 42.77034 | 0.03714912
73.87534 | 42.76742 | 0.03377148 | 73.87534 | 42.76376 | 0.03298551 | 73.87534 | 42.76347 | 0.03715436
73.882 | 42.76039 | 0.03377036 | 73.882 | 42.75726 | 0.03298679 | 73.882 | 42.75672 | 0.03715375
73.88868 | 42.75408 | 0.0337739 | 73.88868 | 42.7502 | 0.03298705 | 73.88868 | 42.74996 | 0.03715172
73.89534 | 42.74746 | 0.03377766 | 73.89534 | 42.74394 | 0.03298764 | 73.89534 | 42.74411 | 0.03715196
73.902 | 42.74089 | 0.03377916 | 73.902 | 42.73729 | 0.03298679 | 73.902 | 42.73724 | 0.0371551
73.90868 | 42.73426 | 0.03378026 | 73.90868 | 42.73002 | 0.03298267 | 73.90868 | 42.73059 | 0.0371575
73.91532 | 42.72743 | 0.03378223 | 73.91532 | 42.72321 | 0.03297881 | 73.91532 | 42.72331 | 0.03715716
73.922 | 42.721 | 0.03378289 | 73.922 | 42.7168 | 0.03297937 | 73.922 | 42.71738 | 0.03715957
73.92866 | 42.7143 | 0.03378248 | 73.92866 | 42.71016 | 0.03298102 | 73.92866 | 42.71028 | 0.0371595
73.93532 | 42.7075 | 0.03378554 | 73.93532 | 42.70385 | 0.0329807 | 73.93532 | 42.70387 | 0.0371551
73.942 | 42.70053 | 0.03378886 | 73.942 | 42.69659 | 0.03297866 | 73.942 | 42.6973 | 0.037153
73.94868 | 42.69386 | 0.03379202 | 73.94868 | 42.69078 | 0.03297809 | 73.94868 | 42.6908 | 0.03715551
73.95532 | 42.68744 | 0.03379001 | 73.95532 | 42.68418 | 0.0329802 | 73.95532 | 42.68372 | 0.037157
73.962 | 42.68042 | 0.03378903 | 73.962 | 42.67736 | 0.03298226 | 73.962 | 42.6773 | 0.03715503
73.96868 | 42.67422 | 0.0337924 | 73.96868 | 42.67061 | 0.03298363 | 73.96868 | 42.67003 | 0.03715532
73.977 | 42.66563 | 0.03379778 | 73.977 | 42.66187 | 0.03298374 | 73.977 | 42.66221 | 0.03715363
73.98534 | 42.65753 | 0.03380202 | 73.98534 | 42.65334 | 0.0329772 | 73.98534 | 42.65384 | 0.03715256
73.992 | 42.65048 | 0.03380473 | 73.992 | 42.64722 | 0.03297542 | 73.992 | 42.64672 | 0.03715142
73.99868 | 42.64394 | 0.0338095 | 73.99868 | 42.64037 | 0.03297777 | 73.99868 | 42.64048 | 0.03715091
74.00534 | 42.63728 | 0.0338118 | 74.00534 | 42.63412 | 0.03297841 | 74.00534 | 42.63413 | 0.03715256
74.01201 | 42.63038 | 0.03381125 | 74.01201 | 42.62738 | 0.03297857 | 74.01201 | 42.62716 | 0.03715437
74.01868 | 42.62369 | 0.0338133 | 74.01868 | 42.62056 | 0.03298004 | 74.01868 | 42.62044 | 0.03715459
74.02532 | 42.61709 | 0.03381582 | 74.02532 | 42.61368 | 0.03298035 | 74.02532 | 42.61372 | 0.03715471
74.032 | 42.61057 | 0.03381675 | 74.032 | 42.60664 | 0.0329801 | 74.032 | 42.60757 | 0.03715528
74.03866 | 42.60366 | 0.03381709 | 74.03866 | 42.59996 | 0.03298206 | 74.03866 | 42.60078 | 0.03715643
74.04534 | 42.5976 | 0.03381792 | 74.04534 | 42.59354 | 0.03298143 | 74.04534 | 42.59378 | 0.03715852
74.052 | 42.59039 | 0.03382501 | 74.052 | 42.58702 | 0.03298134 | 74.052 | 42.58701 | 0.0371593
74.05866 | 42.58394 | 0.0338336 | 74.05866 | 42.58026 | 0.03298553 | 74.05866 | 42.58088 | 0.03716116
74.06534 | 42.57754 | 0.0338362 | 74.06534 | 42.57312 | 0.03298749 | 74.06534 | 42.57344 | 0.03716361
74.07201 | 42.57066 | 0.03383432 | 74.07201 | 42.56738 | 0.03298761 | 74.07201 | 42.56696 | 0.037162
74.07868 | 42.56434 | 0.03383078 | 74.07868 | 42.56055 | 0.03298758 | 74.07868 | 42.56008 | 0.03716075
74.08534 | 42.55754 | 0.0338305 | 74.08534 | 42.55387 | 0.03298929 | 74.08534 | 42.55343 | 0.03716023
74.092 | 42.55076 | 0.03383324 | 74.092 | 42.54719 | 0.03299297 | 74.092 | 42.54715 | 0.03715996
74.09866 | 42.54356 | 0.03383339 | 74.09866 | 42.54019 | 0.03299292 | 74.09866 | 42.54008 | 0.03716481
74.107 | 42.53582 | 0.03383325 | 74.107 | 42.53222 | 0.0329894 | 74.107 | 42.53216 | 0.03717319
74.11534 | 42.5274 | 0.03383423 | 74.11534 | 42.5237 | 0.03298714 | 74.11534 | 42.5242 | 0.03717162
74.12201 | 42.52055 | 0.0338345 | 74.12201 | 42.51722 | 0.03298402 | 74.12201 | 42.51698 | 0.03716911
74.12866 | 42.51385 | 0.03383617 | 74.12866 | 42.5103 | 0.03298412 | 74.12866 | 42.51116 | 0.03717217
74.13532 | 42.50734 | 0.0338399 | 74.13532 | 42.5043 | 0.03298322 | 74.13532 | 42.50398 | 0.03717968
74.142 | 42.50078 | 0.03383959 | 74.142 | 42.49698 | 0.03298162 | 74.142 | 42.49714 | 0.03718035
74.14868 | 42.4941 | 0.03383916 | 74.14868 | 42.49054 | 0.0329831 | 74.14868 | 42.49072 | 0.03717815
74.15532 | 42.48804 | 0.03384185 | 74.15532 | 42.48433 | 0.0329857 | 74.15532 | 42.484 | 0.03718153
74.162 | 42.48104 | 0.03384297 | 74.162 | 42.47762 | 0.03298479 | 74.162 | 42.47738 | 0.03718566
74.16868 | 42.47384 | 0.03384232 | 74.16868 | 42.47045 | 0.03298111 | 74.16868 | 42.47003 | 0.03718968
74.17534 | 42.46788 | 0.03384248 | 74.17534 | 42.46389 | 0.03298157 | 74.17534 | 42.46366 | 0.0371929
74.182 | 42.46104 | 0.0338436 | 74.182 | 42.45681 | 0.03298588 | 74.182 | 42.45696 | 0.03719568
74.18868 | 42.4541 | 0.033845 | 74.18868 | 42.45016 | 0.03298414 | 74.18868 | 42.44996 | 0.03719276
74.19534 | 42.44719 | 0.03384635 | 74.19534 | 42.44348 | 0.03298118 | 74.19534 | 42.44375 | 0.03719165
74.202 | 42.4404 | 0.0338465 | 74.202 | 42.43727 | 0.03297947 | 74.202 | 42.4371 | 0.03719511
74.20866 | 42.43378 | 0.03384905 | 74.20866 | 42.4306 | 0.03298102 | 74.20866 | 42.43051 | 0.03719974
74.21532 | 42.4273 | 0.03385099 | 74.21532 | 42.42352 | 0.03298535 | 74.21532 | 42.42346 | 0.03720447
74.222 | 42.42068 | 0.03385274 | 74.222 | 42.41697 | 0.03298786 | 74.222 | 42.41672 | 0.03720798
74.23034 | 42.41217 | 0.0338547 | 74.23034 | 42.4086 | 0.03299062 | 74.23034 | 42.40855 | 0.03720937
74.23866 | 42.40414 | 0.03385678 | 74.23866 | 42.4005 | 0.03299044 | 74.23866 | 42.3999 | 0.03720742
74.24532 | 42.39766 | 0.03385864 | 74.24532 | 42.3935 | 0.03299056 | 74.24532 | 42.39365 | 0.03721083
74.252 | 42.39102 | 0.03386134 | 74.252 | 42.38675 | 0.03299056 | 74.252 | 42.38684 | 0.03721381
74.25866 | 42.38456 | 0.03386219 | 74.25866 | 42.38044 | 0.03299192 | 74.25866 | 42.38038 | 0.03721563
74.26532 | 42.37732 | 0.03386243 | 74.26532 | 42.37399 | 0.03299168 | 74.26532 | 42.37372 | 0.03721564
74.272 | 42.3702 | 0.03386504 | 74.272 | 42.36746 | 0.03299312 | 74.272 | 42.36732 | 0.03721841
74.27868 | 42.36416 | 0.03386418 | 74.27868 | 42.36016 | 0.0329963 | 74.27868 | 42.36026 | 0.03722109
74.28534 | 42.35736 | 0.03386098 | 74.28534 | 42.35376 | 0.03299856 | 74.28534 | 42.35362 | 0.03721683
74.292 | 42.35103 | 0.0338608 | 74.292 | 42.34741 | 0.03299744 | 74.292 | 42.34724 | 0.03721422
74.29868 | 42.34418 | 0.03386195 | 74.29868 | 42.34093 | 0.03299607 | 74.29868 | 42.34033 | 0.03721776
74.30532 | 42.33767 | 0.03386289 | 74.30532 | 42.3337 | 0.03299945 | 74.30532 | 42.33387 | 0.0372195
74.312 | 42.33022 | 0.03386467 | 74.312 | 42.32724 | 0.03300066 | 74.312 | 42.32656 | 0.03721804
74.31866 | 42.32424 | 0.03386574 | 74.31866 | 42.32078 | 0.03300004 | 74.31866 | 42.3199 | 0.03721493
74.32532 | 42.317 | 0.03386652 | 74.32532 | 42.31383 | 0.03299548 | 74.32532 | 42.31336 | 0.0372146
74.332 | 42.31036 | 0.03386728 | 74.332 | 42.30758 | 0.03299153 | 74.332 | 42.30661 | 0.03721418
74.33868 | 42.30395 | 0.03386887 | 74.33868 | 42.30042 | 0.03299362 | 74.33868 | 42.30008 | 0.037211
74.34534 | 42.29729 | 0.0338684 | 74.34534 | 42.29391 | 0.03299522 | 74.34534 | 42.29318 | 0.03721228
74.352 | 42.29107 | 0.03386696 | 74.352 | 42.2872 | 0.0329922 | 74.352 | 42.28703 | 0.03721256
74.36034 | 42.2824 | 0.03387096 | 74.36034 | 42.27924 | 0.0329915 | 74.36034 | 42.27874 | 0.03721201
74.36866 | 42.27381 | 0.03387212 | 74.36866 | 42.27062 | 0.03299531 | 74.36866 | 42.2706 | 0.03721213
74.37534 | 42.26781 | 0.03387254 | 74.37534 | 42.26386 | 0.03299575 | 74.37534 | 42.26371 | 0.03721025
74.382 | 42.26076 | 0.03387576 | 74.382 | 42.25698 | 0.0329975 | 74.382 | 42.25666 | 0.03721309
74.38868 | 42.25414 | 0.03387444 | 74.38868 | 42.2504 | 0.032999 | 74.38868 | 42.25074 | 0.0372146
74.39534 | 42.24726 | 0.0338751 | 74.39534 | 42.24386 | 0.0330002 | 74.39534 | 42.24316 | 0.03720912
74.402 | 42.24043 | 0.03387856 | 74.402 | 42.23702 | 0.0330041 | 74.402 | 42.23716 | 0.03720398
74.40868 | 42.23437 | 0.03387985 | 74.40868 | 42.23016 | 0.03300603 | 74.40868 | 42.23012 | 0.03720361
74.41532 | 42.22747 | 0.0338754 | 74.41532 | 42.22384 | 0.03300414 | 74.41532 | 42.22372 | 0.03720475
74.422 | 42.22079 | 0.03387223 | 74.422 | 42.21699 | 0.03300303 | 74.422 | 42.21747 | 0.03720513
74.42866 | 42.2144 | 0.0338744 | 74.42866 | 42.21054 | 0.03300368 | 74.42866 | 42.21053 | 0.03720409
74.43532 | 42.20726 | 0.0338748 | 74.43532 | 42.20398 | 0.03300287 | 74.43532 | 42.20413 | 0.03720168
74.442 | 42.20047 | 0.0338762 | 74.442 | 42.19756 | 0.03300515 | 74.442 | 42.1975 | 0.03720203
74.44868 | 42.1942 | 0.03388089 | 74.44868 | 42.19046 | 0.0330093 | 74.44868 | 42.19076 | 0.03720337
74.45532 | 42.18748 | 0.03388328 | 74.45532 | 42.18391 | 0.03300898 | 74.45532 | 42.18369 | 0.03720456
74.462 | 42.18057 | 0.03388304 | 74.462 | 42.17747 | 0.03300991 | 74.462 | 42.17688 | 0.03720641
74.46868 | 42.17396 | 0.03388418 | 74.46868 | 42.17056 | 0.03301065 | 74.46868 | 42.16996 | 0.03720318
74.47534 | 42.16714 | 0.03388302 | 74.47534 | 42.16414 | 0.03300855 | 74.47534 | 42.16394 | 0.03719858
74.48368 | 42.15906 | 0.03388035 | 74.48368 | 42.1557 | 0.03300769 | 74.48368 | 42.15541 | 0.03719672
74.492 | 42.15049 | 0.03388281 | 74.492 | 42.14707 | 0.03300894 | 74.492 | 42.1463 | 0.03720019
74.49868 | 42.14356 | 0.03388509 | 74.49868 | 42.14066 | 0.03301018 | 74.49868 | 42.14028 | 0.037199
74.50534 | 42.13704 | 0.03388358 | 74.50534 | 42.13371 | 0.03300752 | 74.50534 | 42.13396 | 0.0371972
74.51201 | 42.13053 | 0.03388367 | 74.51201 | 42.12778 | 0.03300416 | 74.51201 | 42.12728 | 0.03719667
74.51868 | 42.12382 | 0.03388509 | 74.51868 | 42.12081 | 0.03300552 | 74.51868 | 42.12027 | 0.03719687
74.52532 | 42.11724 | 0.03388217 | 74.52532 | 42.11403 | 0.03300863 | 74.52532 | 42.11398 | 0.03719495
74.532 | 42.11086 | 0.03388289 | 74.532 | 42.10766 | 0.03300948 | 74.532 | 42.10691 | 0.03719414
74.53866 | 42.10417 | 0.03388464 | 74.53866 | 42.1001 | 0.03301028 | 74.53866 | 42.1005 | 0.0371965
74.54534 | 42.09771 | 0.03388306 | 74.54534 | 42.09387 | 0.03301122 | 74.54534 | 42.09332 | 0.03719628
74.552 | 42.09088 | 0.03388144 | 74.552 | 42.0871 | 0.0330087 | 74.552 | 42.08683 | 0.03719164
74.55866 | 42.084 | 0.0338782 | 74.55866 | 42.08072 | 0.03300641 | 74.55866 | 42.08 | 0.03718959
74.56534 | 42.0775 | 0.03387522 | 74.56534 | 42.0736 | 0.03300644 | 74.56534 | 42.07322 | 0.03719004
74.57201 | 42.07057 | 0.0338761 | 74.57201 | 42.06704 | 0.03300484 | 74.57201 | 42.0671 | 0.03719273
74.57868 | 42.06406 | 0.03387694 | 74.57868 | 42.06068 | 0.03300574 | 74.57868 | 42.06 | 0.03719476
74.58534 | 42.0575 | 0.03387582 | 74.58534 | 42.05372 | 0.03301033 | 74.58534 | 42.0537 | 0.0371931
74.592 | 42.05102 | 0.03387251 | 74.592 | 42.04716 | 0.03301214 | 74.592 | 42.04684 | 0.03719144
74.59866 | 42.04388 | 0.03387409 | 74.59866 | 42.04044 | 0.03301378 | 74.59866 | 42.04064 | 0.03719025
74.60532 | 42.03786 | 0.03387613 | 74.60532 | 42.0336 | 0.03301356 | 74.60532 | 42.03396 | 0.03719174
74.61368 | 42.02892 | 0.03387841 | 74.61368 | 42.02503 | 0.03301338 | 74.61368 | 42.0255 | 0.03719357
74.62201 | 42.02068 | 0.03387884 | 74.62201 | 42.01704 | 0.03301422 | 74.62201 | 42.01709 | 0.03718758
74.62866 | 42.01442 | 0.03387759 | 74.62866 | 42.01013 | 0.03301195 | 74.62866 | 42.00984 | 0.03718494
74.63532 | 42.00765 | 0.03387778 | 74.63532 | 42.00406 | 0.03301198 | 74.63532 | 42.00336 | 0.03718635
74.642 | 42.00072 | 0.03387625 | 74.642 | 41.99669 | 0.03300836 | 74.642 | 41.997 | 0.03718435
74.64868 | 41.99366 | 0.03387461 | 74.64868 | 41.99066 | 0.03300633 | 74.64868 | 41.99057 | 0.0371795
74.65532 | 41.9875 | 0.03387506 | 74.65532 | 41.98377 | 0.0330081 | 74.65532 | 41.98374 | 0.03718063
74.662 | 41.98038 | 0.0338768 | 74.662 | 41.97722 | 0.03300964 | 74.662 | 41.97681 | 0.037181
74.66868 | 41.97412 | 0.03387775 | 74.66868 | 41.97036 | 0.03301189 | 74.66868 | 41.9704 | 0.03718031
74.67534 | 41.96754 | 0.03387422 | 74.67534 | 41.96384 | 0.03301301 | 74.67534 | 41.9636 | 0.0371763
74.682 | 41.96094 | 0.03387825 | 74.682 | 41.95669 | 0.033011 | 74.682 | 41.95759 | 0.03717172
74.68868 | 41.95384 | 0.03388361 | 74.68868 | 41.94996 | 0.0330083 | 74.68868 | 41.95002 | 0.03716996
74.69534 | 41.94739 | 0.03388062 | 74.69534 | 41.94328 | 0.03300759 | 74.69534 | 41.9434 | 0.03716962
74.702 | 41.94106 | 0.03387866 | 74.702 | 41.93663 | 0.03300996 | 74.702 | 41.9369 | 0.03716774
74.70866 | 41.93404 | 0.03388165 | 74.70866 | 41.93018 | 0.0330123 | 74.70866 | 41.9306 | 0.03716728
74.71532 | 41.92729 | 0.03388153 | 74.71532 | 41.92306 | 0.0330157 | 74.71532 | 41.92343 | 0.03716861
74.722 | 41.92052 | 0.03388296 | 74.722 | 41.91718 | 0.03302068 | 74.722 | 41.91674 | 0.0371693
74.72866 | 41.91375 | 0.0338856 | 74.72866 | 41.90936 | 0.03302456 | 74.72866 | 41.91033 | 0.03716622
74.737 | 41.90556 | 0.03388654 | 74.737 | 41.90113 | 0.03303224 | 74.737 | 41.9023 | 0.03716357
74.74532 | 41.89691 | 0.03388698 | 74.74532 | 41.8933 | 0.03303934 | 74.74532 | 41.89326 | 0.03716461
74.752 | 41.89066 | 0.03388672 | 74.752 | 41.8861 | 0.0330452 | 74.752 | 41.88694 | 0.03715987
74.75866 | 41.88412 | 0.0338862 | 74.75866 | 41.87976 | 0.03305134 | 74.75866 | 41.88078 | 0.03716014
74.76532 | 41.87712 | 0.03388591 | 74.76532 | 41.87281 | 0.033055 | 74.76532 | 41.87344 | 0.03716081
74.772 | 41.87046 | 0.03388712 | 74.772 | 41.86605 | 0.03306062 | 74.772 | 41.8673 | 0.03715785
74.77868 | 41.8637 | 0.03389023 | 74.77868 | 41.85953 | 0.03306693 | 74.77868 | 41.86044 | 0.03715458
74.78534 | 41.85684 | 0.03388955 | 74.78534 | 41.85226 | 0.03307468 | 74.78534 | 41.85332 | 0.03715314
74.792 | 41.85086 | 0.03388663 | 74.792 | 41.84572 | 0.03308264 | 74.792 | 41.84746 | 0.03715222
74.79868 | 41.84418 | 0.0338855 | 74.79868 | 41.83868 | 0.03308796 | 74.79868 | 41.84002 | 0.03714997
74.80532 | 41.8374 | 0.03388418 | 74.80532 | 41.83255 | 0.03309262 | 74.80532 | 41.8343 | 0.0371479
74.812 | 41.83105 | 0.03388351 | 74.812 | 41.82588 | 0.03309885 | 74.812 | 41.82719 | 0.03714672
74.81866 | 41.82434 | 0.03388238 | 74.81866 | 41.81872 | 0.03310685 | 74.81866 | 41.8207 | 0.0371453
74.82532 | 41.81729 | 0.03388046 | 74.82532 | 41.81247 | 0.03311598 | 74.82532 | 41.814 | 0.03714334
74.832 | 41.8106 | 0.03388028 | 74.832 | 41.80564 | 0.0331248 | 74.832 | 41.80739 | 0.03713962
74.83868 | 41.80377 | 0.03388106 | 74.83868 | 41.79904 | 0.0331326 | 74.83868 | 41.8006 | 0.0371365
74.84534 | 41.79724 | 0.03387934 | 74.84534 | 41.79197 | 0.0331395 | 74.84534 | 41.7941 | 0.03713608
74.852 | 41.79056 | 0.033876 | 74.852 | 41.7855 | 0.03314789 | 74.852 | 41.787 | 0.0371383
74.85868 | 41.78372 | 0.03387117 | 74.85868 | 41.77906 | 0.03315594 | 74.85868 | 41.78068 | 0.03713842
74.867 | 41.77576 | 0.03387002 | 74.867 | 41.77047 | 0.03316745 | 74.867 | 41.77232 | 0.03713525
74.87534 | 41.76712 | 0.03386914 | 74.87534 | 41.76172 | 0.03317534 | 74.87534 | 41.76367 | 0.03713306
74.882 | 41.76047 | 0.0338695 | 74.882 | 41.75434 | 0.03318078 | 74.882 | 41.75653 | 0.03713579
74.88868 | 41.75397 | 0.0338732 | 74.88868 | 41.7489 | 0.03318811 | 74.88868 | 41.75072 | 0.03713748
74.89534 | 41.74719 | 0.0338752 | 74.89534 | 41.74171 | 0.03319519 | 74.89534 | 41.7447 | 0.03713525
74.902 | 41.74019 | 0.0338734 | 74.902 | 41.73516 | 0.03320119 | 74.902 | 41.7374 | 0.03713343
74.90868 | 41.7332 | 0.03387156 | 74.90868 | 41.72787 | 0.03321064 | 74.90868 | 41.73066 | 0.03713398
74.91532 | 41.72747 | 0.03387212 | 74.91532 | 41.72118 | 0.03321878 | 74.91532 | 41.7236 | 0.03713369
74.922 | 41.72055 | 0.03387286 | 74.922 | 41.71421 | 0.03322571 | 74.922 | 41.71791 | 0.0371325
74.92866 | 41.71313 | 0.03387278 | 74.92866 | 41.70788 | 0.03323383 | 74.92866 | 41.71036 | 0.03712932
74.93532 | 41.70693 | 0.03387299 | 74.93532 | 41.70087 | 0.03324091 | 74.93532 | 41.70433 | 0.03712836
74.942 | 41.70019 | 0.03387248 | 74.942 | 41.6947 | 0.03324544 | 74.942 | 41.69682 | 0.03713185
74.94868 | 41.6943 | 0.03386984 | 74.94868 | 41.6882 | 0.03325241 | 74.94868 | 41.69046 | 0.03713294
74.95532 | 41.6871 | 0.033871 | 74.95532 | 41.68113 | 0.03326106 | 74.95532 | 41.68381 | 0.03713152
74.962 | 41.68079 | 0.03387226 | 74.962 | 41.67459 | 0.03326875 | 74.962 | 41.67703 | 0.03712984
74.96868 | 41.67417 | 0.03387046 | 74.96868 | 41.6678 | 0.03327415 | 74.96868 | 41.67016 | 0.0371318
74.97534 | 41.66728 | 0.03387063 | 74.97534 | 41.66097 | 0.03327816 | 74.97534 | 41.6636 | 0.03713691
74.982 | 41.66053 | 0.033868 | 74.982 | 41.65424 | 0.0332832 | 74.982 | 41.65668 | 0.03714175
74.99032 | 41.65226 | 0.03386265 | 74.99032 | 41.64575 | 0.03329182 | 74.99032 | 41.6484 | 0.03714265
74.99868 | 41.64405 | 0.03385917 | 74.99868 | 41.6381 | 0.0332971 | 74.99868 | 41.6401 | 0.03714538
75.00534 | 41.63734 | 0.03385254 | 75.00534 | 41.63104 | 0.03330188 | 75.00534 | 41.63309 | 0.03714964
75.01201 | 41.63097 | 0.03384885 | 75.01201 | 41.62455 | 0.03330912 | 75.01201 | 41.62639 | 0.03715258
75.01868 | 41.62353 | 0.03385039 | 75.01868 | 41.61738 | 0.03331455 | 75.01868 | 41.62038 | 0.0371544
75.02532 | 41.6174 | 0.03384538 | 75.02532 | 41.61114 | 0.03331711 | 75.02532 | 41.6128 | 0.03715488
75.032 | 41.61097 | 0.03383972 | 75.032 | 41.6044 | 0.03332283 | 75.032 | 41.60658 | 0.03715464
75.03866 | 41.60359 | 0.03383836 | 75.03866 | 41.5975 | 0.03332875 | 75.03866 | 41.59998 | 0.03715478
75.04534 | 41.59788 | 0.03383652 | 75.04534 | 41.59067 | 0.03333264 | 75.04534 | 41.59384 | 0.03715569
75.052 | 41.59049 | 0.03383464 | 75.052 | 41.58365 | 0.03333363 | 75.052 | 41.58645 | 0.03716049
75.05866 | 41.58418 | 0.03383413 | 75.05866 | 41.57738 | 0.03333538 | 75.05866 | 41.57981 | 0.03716662
75.06534 | 41.57731 | 0.03383604 | 75.06534 | 41.57076 | 0.03333959 | 75.06534 | 41.57324 | 0.03716497
75.07201 | 41.57098 | 0.03383303 | 75.07201 | 41.56428 | 0.03334518 | 75.07201 | 41.56705 | 0.03716232
75.07868 | 41.56422 | 0.0338306 | 75.07868 | 41.55743 | 0.03334906 | 75.07868 | 41.55982 | 0.03716459
75.08534 | 41.55756 | 0.03383194 | 75.08534 | 41.55068 | 0.03335098 | 75.08534 | 41.55337 | 0.03716695
75.092 | 41.55062 | 0.03382916 | 75.092 | 41.54356 | 0.03335339 | 75.092 | 41.547 | 0.03716438
75.09866 | 41.54347 | 0.03382772 | 75.09866 | 41.53705 | 0.03335703 | 75.09866 | 41.54039 | 0.03716175
75.10532 | 41.53709 | 0.03382882 | 75.10532 | 41.53054 | 0.03335935 | 75.10532 | 41.53326 | 0.03716347
75.112 | 41.5306 | 0.03382771 | 75.112 | 41.5239 | 0.03336047 | 75.112 | 41.52683 | 0.03716844
75.12034 | 41.52222 | 0.03382713 | 75.12034 | 41.51507 | 0.03336403 | 75.12034 | 41.51868 | 0.03716826
75.12866 | 41.51406 | 0.03382878 | 75.12866 | 41.50716 | 0.03336658 | 75.12866 | 41.51006 | 0.03716559
75.13532 | 41.50736 | 0.03383031 | 75.13532 | 41.50089 | 0.03336506 | 75.13532 | 41.5034 | 0.03716579
75.142 | 41.50085 | 0.03382859 | 75.142 | 41.49375 | 0.03336533 | 75.142 | 41.49736 | 0.03716892
75.14868 | 41.49424 | 0.03383036 | 75.14868 | 41.4871 | 0.03336775 | 75.14868 | 41.49053 | 0.0371719
75.15532 | 41.48752 | 0.03383225 | 75.15532 | 41.48022 | 0.033369 | 75.15532 | 41.4836 | 0.03717134
75.162 | 41.48111 | 0.03383124 | 75.162 | 41.4734 | 0.03336718 | 75.162 | 41.47633 | 0.03716984
75.16868 | 41.47381 | 0.03382692 | 75.16868 | 41.46774 | 0.03336471 | 75.16868 | 41.47034 | 0.03716894
75.17534 | 41.46709 | 0.03382872 | 75.17534 | 41.46062 | 0.03336584 | 75.17534 | 41.46363 | 0.0371704
75.182 | 41.46045 | 0.03383364 | 75.182 | 41.45367 | 0.03336484 | 75.182 | 41.4571 | 0.03717029
75.18868 | 41.45425 | 0.03383366 | 75.18868 | 41.44658 | 0.03336209 | 75.18868 | 41.45022 | 0.03716715
75.19534 | 41.44691 | 0.0338283 | 75.19534 | 41.44024 | 0.03335694 | 75.19534 | 41.44369 | 0.03716722
75.202 | 41.44082 | 0.03382571 | 75.202 | 41.43398 | 0.03335403 | 75.202 | 41.43678 | 0.03716835
75.20866 | 41.4345 | 0.03382791 | 75.20866 | 41.427 | 0.03335554 | 75.20866 | 41.43038 | 0.0371699
75.21532 | 41.42726 | 0.0338284 | 75.21532 | 41.42007 | 0.03335575 | 75.21532 | 41.42352 | 0.0371732
75.222 | 41.42089 | 0.03382546 | 75.222 | 41.41419 | 0.03335247 | 75.222 | 41.41642 | 0.03717152
75.22866 | 41.41477 | 0.03382172 | 75.22866 | 41.40721 | 0.03334892 | 75.22866 | 41.40976 | 0.03716966
75.23534 | 41.40752 | 0.0338247 | 75.23534 | 41.40094 | 0.0333463 | 75.23534 | 41.40336 | 0.03717102
75.24366 | 41.39942 | 0.0338245 | 75.24366 | 41.39236 | 0.0333442 | 75.24366 | 41.39524 | 0.03716774
75.252 | 41.39135 | 0.03381954 | 75.252 | 41.3838 | 0.03334076 | 75.252 | 41.38718 | 0.0371656
75.25866 | 41.38445 | 0.03381979 | 75.25866 | 41.37732 | 0.03333506 | 75.25866 | 41.38019 | 0.03716631
75.26532 | 41.3776 | 0.03381919 | 75.26532 | 41.37028 | 0.03332811 | 75.26532 | 41.37358 | 0.037167
75.272 | 41.37122 | 0.03381888 | 75.272 | 41.36381 | 0.03332205 | 75.272 | 41.3666 | 0.03716575
75.27868 | 41.36447 | 0.03381888 | 75.27868 | 41.35736 | 0.0333154 | 75.27868 | 41.36025 | 0.03716237
75.28534 | 41.35757 | 0.03381883 | 75.28534 | 41.3507 | 0.03331184 | 75.28534 | 41.35346 | 0.03716169
75.292 | 41.35107 | 0.03381961 | 75.292 | 41.34385 | 0.03330825 | 75.292 | 41.34697 | 0.0371612
75.29868 | 41.34444 | 0.03381987 | 75.29868 | 41.33735 | 0.03330474 | 75.29868 | 41.3402 | 0.03715713
75.30532 | 41.3374 | 0.033817 | 75.30532 | 41.3303 | 0.03329763 | 75.30532 | 41.33362 | 0.03715545
75.312 | 41.33068 | 0.03381404 | 75.312 | 41.32384 | 0.03329225 | 75.312 | 41.32719 | 0.03715596
75.31866 | 41.32463 | 0.03381447 | 75.31866 | 41.3173 | 0.03329097 | 75.31866 | 41.32021 | 0.03715125
75.32532 | 41.31718 | 0.03381754 | 75.32532 | 41.31064 | 0.03328835 | 75.32532 | 41.31365 | 0.03714489
75.332 | 41.31117 | 0.03381974 | 75.332 | 41.3043 | 0.03328738 | 75.332 | 41.307 | 0.0371406
75.33868 | 41.304 | 0.03381874 | 75.33868 | 41.29716 | 0.03328567 | 75.33868 | 41.3002 | 0.03714183
75.34534 | 41.29758 | 0.03381742 | 75.34534 | 41.29024 | 0.03328004 | 75.34534 | 41.29398 | 0.03714325
75.352 | 41.29128 | 0.0338165 | 75.352 | 41.28438 | 0.03327376 | 75.352 | 41.2871 | 0.03714414
75.35868 | 41.28469 | 0.03381772 | 75.35868 | 41.27772 | 0.03326998 | 75.35868 | 41.27994 | 0.03714292
75.36534 | 41.27762 | 0.03382206 | 75.36534 | 41.27097 | 0.03326612 | 75.36534 | 41.27372 | 0.03713805
75.37368 | 41.26903 | 0.03382275 | 75.37368 | 41.26268 | 0.03326019 | 75.37368 | 41.2653 | 0.03713706
75.382 | 41.2609 | 0.03382312 | 75.382 | 41.25447 | 0.03325262 | 75.382 | 41.25675 | 0.03714001
75.38868 | 41.25416 | 0.03382147 | 75.38868 | 41.2471 | 0.03324803 | 75.38868 | 41.25038 | 0.03713765
75.39534 | 41.24787 | 0.03381988 | 75.39534 | 41.24052 | 0.0332441 | 75.39534 | 41.24373 | 0.0371368
75.402 | 41.24122 | 0.03382007 | 75.402 | 41.23433 | 0.03323775 | 75.402 | 41.23741 | 0.03713748
75.40868 | 41.2347 | 0.03382053 | 75.40868 | 41.22785 | 0.03323051 | 75.40868 | 41.23038 | 0.03713803
75.41532 | 41.22739 | 0.03382053 | 75.41532 | 41.22038 | 0.033227 | 75.41532 | 41.22348 | 0.03713856
75.422 | 41.22126 | 0.03382227 | 75.422 | 41.21414 | 0.03322647 | 75.422 | 41.21672 | 0.03714052
75.42866 | 41.21469 | 0.03382546 | 75.42866 | 41.20782 | 0.03322371 | 75.42866 | 41.21066 | 0.03714052
75.43532 | 41.20789 | 0.03382708 | 75.43532 | 41.20056 | 0.0332217 | 75.43532 | 41.20344 | 0.0371404
75.442 | 41.20078 | 0.03382596 | 75.442 | 41.19322 | 0.03321729 | 75.442 | 41.19724 | 0.03714206
75.44868 | 41.19415 | 0.03382456 | 75.44868 | 41.1876 | 0.03321257 | 75.44868 | 41.19076 | 0.0371418
75.45532 | 41.18838 | 0.03382661 | 75.45532 | 41.18064 | 0.03320908 | 75.45532 | 41.18374 | 0.03714144
75.462 | 41.1813 | 0.033829 | 75.462 | 41.17456 | 0.03320662 | 75.462 | 41.17696 | 0.03714383
75.46868 | 41.17447 | 0.03382771 | 75.46868 | 41.16729 | 0.03320672 | 75.46868 | 41.17045 | 0.03714685
75.47534 | 41.167 | 0.03382754 | 75.47534 | 41.16098 | 0.03320672 | 75.47534 | 41.164 | 0.03714866
75.482 | 41.16156 | 0.03382742 | 75.482 | 41.15398 | 0.03320262 | 75.482 | 41.15696 | 0.03714661
75.48866 | 41.15404 | 0.03382606 | 75.48866 | 41.14762 | 0.03319994 | 75.48866 | 41.15024 | 0.03714356
75.497 | 41.14601 | 0.0338249 | 75.497 | 41.13976 | 0.03319543 | 75.497 | 41.1417 | 0.03714616
75.50534 | 41.1376 | 0.03382768 | 75.50534 | 41.13091 | 0.03319043 | 75.50534 | 41.1334 | 0.03714802
75.51201 | 41.13144 | 0.03383138 | 75.51201 | 41.1243 | 0.03318953 | 75.51201 | 41.12684 | 0.03714574
75.51868 | 41.12411 | 0.03383307 | 75.51868 | 41.11788 | 0.03318979 | 75.51868 | 41.12018 | 0.03714362
75.52532 | 41.11783 | 0.03383178 | 75.52532 | 41.11137 | 0.03318656 | 75.52532 | 41.11362 | 0.03714206
75.532 | 41.1115 | 0.03383168 | 75.532 | 41.10388 | 0.03317912 | 75.532 | 41.10705 | 0.0371449
75.53866 | 41.10446 | 0.03383274 | 75.53866 | 41.09813 | 0.03317287 | 75.53866 | 41.10029 | 0.03714582
75.54534 | 41.0974 | 0.03383464 | 75.54534 | 41.09174 | 0.03316616 | 75.54534 | 41.09347 | 0.03714612
75.552 | 41.0911 | 0.03383472 | 75.552 | 41.08482 | 0.03316042 | 75.552 | 41.0869 | 0.03714447
75.55866 | 41.08447 | 0.03383846 | 75.55866 | 41.07813 | 0.03315875 | 75.55866 | 41.08035 | 0.03714159
75.56534 | 41.07768 | 0.03384163 | 75.56534 | 41.07094 | 0.03315632 | 75.56534 | 41.07328 | 0.03714463
75.57201 | 41.071 | 0.03384012 | 75.57201 | 41.06462 | 0.03315388 | 75.57201 | 41.06666 | 0.03714468
75.57868 | 41.06496 | 0.03384015 | 75.57868 | 41.05756 | 0.03315233 | 75.57868 | 41.06087 | 0.03714096
75.58534 | 41.0585 | 0.03384452 | 75.58534 | 41.05109 | 0.03315019 | 75.58534 | 41.0541 | 0.03714241
75.592 | 41.0512 | 0.03384784 | 75.592 | 41.04432 | 0.03314484 | 75.592 | 41.0471 | 0.03714344
75.59866 | 41.04456 | 0.03384798 | 75.59866 | 41.03816 | 0.03313986 | 75.59866 | 41.04058 | 0.03714178
75.60532 | 41.03764 | 0.03384807 | 75.60532 | 41.0314 | 0.0331422 | 75.60532 | 41.03386 | 0.03713953
75.612 | 41.03098 | 0.03384885 | 75.612 | 41.02418 | 0.03314406 | 75.612 | 41.02722 | 0.03713538
75.61866 | 41.02498 | 0.03384882 | 75.61866 | 41.0177 | 0.03314271 | 75.61866 | 41.02059 | 0.03713164
75.627 | 41.01626 | 0.0338485 | 75.627 | 41.00984 | 0.03313608 | 75.627 | 41.01233 | 0.03713411
75.63532 | 41.00774 | 0.03385404 | 75.63532 | 41.00183 | 0.03312768 | 75.63532 | 41.0037 | 0.03713334
75.642 | 41.00134 | 0.0338559 | 75.642 | 40.99565 | 0.03312433 | 75.642 | 40.99712 | 0.03713467
75.64868 | 40.99392 | 0.03385728 | 75.64868 | 40.98801 | 0.03312183 | 75.64868 | 40.99059 | 0.03713434
75.65532 | 40.98725 | 0.0338577 | 75.65532 | 40.98145 | 0.03311761 | 75.65532 | 40.98363 | 0.03713378
75.662 | 40.98136 | 0.03385684 | 75.662 | 40.97492 | 0.03311377 | 75.662 | 40.97735 | 0.03713246
75.66868 | 40.97447 | 0.03386116 | 75.66868 | 40.96825 | 0.03311522 | 75.66868 | 40.97066 | 0.03713017
75.67534 | 40.96725 | 0.0338654 | 75.67534 | 40.96172 | 0.03311488 | 75.67534 | 40.9641 | 0.03712997
75.682 | 40.96042 | 0.03386846 | 75.682 | 40.95513 | 0.03310695 | 75.682 | 40.9572 | 0.03712928
75.68868 | 40.95442 | 0.03387119 | 75.68868 | 40.94894 | 0.03310196 | 75.68868 | 40.95029 | 0.03712752
75.69534 | 40.94764 | 0.03387262 | 75.69534 | 40.94218 | 0.03309914 | 75.69534 | 40.94365 | 0.03712727
75.702 | 40.94136 | 0.03387355 | 75.702 | 40.93536 | 0.0330951 | 75.702 | 40.93687 | 0.03713
75.70866 | 40.93439 | 0.03387314 | 75.70866 | 40.9289 | 0.03308972 | 75.70866 | 40.93005 | 0.0371325
75.71532 | 40.9275 | 0.03387575 | 75.71532 | 40.9217 | 0.03308591 | 75.71532 | 40.92386 | 0.03713326
75.722 | 40.92085 | 0.03387869 | 75.722 | 40.91504 | 0.03308514 | 75.722 | 40.91648 | 0.0371332
75.72866 | 40.91422 | 0.03387836 | 75.72866 | 40.90888 | 0.03308195 | 75.72866 | 40.91084 | 0.03713398
75.73534 | 40.90804 | 0.03387626 | 75.73534 | 40.90209 | 0.03307781 | 75.73534 | 40.90367 | 0.03713594
75.742 | 40.90083 | 0.0338756 | 75.742 | 40.8951 | 0.03307361 | 75.742 | 40.89734 | 0.03713433
75.75034 | 40.89285 | 0.03387622 | 75.75034 | 40.88713 | 0.03307286 | 75.75034 | 40.88896 | 0.03713315
75.75866 | 40.88447 | 0.0338728 | 75.75866 | 40.87859 | 0.03307393 | 75.75866 | 40.88081 | 0.03713885
75.76532 | 40.87804 | 0.03387188 | 75.76532 | 40.87156 | 0.03306863 | 75.76532 | 40.8739 | 0.03714264
75.772 | 40.87108 | 0.0338727 | 75.772 | 40.86528 | 0.03306338 | 75.772 | 40.86687 | 0.03714275
75.77868 | 40.86458 | 0.03387043 | 75.77868 | 40.85874 | 0.03306267 | 75.77868 | 40.86028 | 0.03714272
75.78534 | 40.85794 | 0.03387026 | 75.78534 | 40.852 | 0.03306247 | 75.78534 | 40.8541 | 0.03714512
75.792 | 40.85055 | 0.03387219 | 75.792 | 40.84553 | 0.03306142 | 75.792 | 40.84698 | 0.03714633
75.79868 | 40.84466 | 0.03387204 | 75.79868 | 40.83831 | 0.0330602 | 75.79868 | 40.84023 | 0.03714692
75.80532 | 40.83775 | 0.03386978 | 75.80532 | 40.8325 | 0.03305962 | 75.80532 | 40.83381 | 0.0371483
75.812 | 40.83127 | 0.03386696 | 75.812 | 40.8258 | 0.03305763 | 75.812 | 40.82666 | 0.0371481
75.81866 | 40.824 | 0.0338651 | 75.81866 | 40.81863 | 0.03305322 | 75.81866 | 40.81997 | 0.03715091
75.82532 | 40.81788 | 0.03386493 | 75.82532 | 40.81215 | 0.03305296 | 75.82532 | 40.81368 | 0.03715222
75.832 | 40.81132 | 0.0338665 | 75.832 | 40.80554 | 0.03305255 | 75.832 | 40.80706 | 0.03715612
75.83868 | 40.80433 | 0.03387004 | 75.83868 | 40.79918 | 0.03305066 | 75.83868 | 40.80028 | 0.03715882
75.84534 | 40.79708 | 0.0338738 | 75.84534 | 40.7924 | 0.03305033 | 75.84534 | 40.79431 | 0.03715661
75.852 | 40.79093 | 0.03387617 | 75.852 | 40.78613 | 0.03305054 | 75.852 | 40.78711 | 0.0371561
75.85868 | 40.78395 | 0.0338775 | 75.85868 | 40.77902 | 0.03304865 | 75.85868 | 40.78038 | 0.03715637
75.86534 | 40.77795 | 0.03387683 | 75.86534 | 40.77256 | 0.03304515 | 75.86534 | 40.77386 | 0.03715528
75.87201 | 40.77125 | 0.0338758 | 75.87201 | 40.76563 | 0.03304228 | 75.87201 | 40.76732 | 0.03715408
75.88032 | 40.763 | 0.03387922 | 75.88032 | 40.75746 | 0.03304071 | 75.88032 | 40.75926 | 0.03715368
75.88868 | 40.75344 | 0.03388011 | 75.88868 | 40.74958 | 0.03304303 | 75.88868 | 40.7502 | 0.03715796
75.89534 | 40.74736 | 0.03387957 | 75.89534 | 40.7425 | 0.03304128 | 75.89534 | 40.74387 | 0.03716202
75.902 | 40.74077 | 0.03388028 | 75.902 | 40.73545 | 0.03303747 | 75.902 | 40.73696 | 0.03716072
75.90868 | 40.73398 | 0.03387971 | 75.90868 | 40.72909 | 0.0330406 | 75.90868 | 40.73071 | 0.03716134
75.91532 | 40.72729 | 0.03388298 | 75.91532 | 40.72255 | 0.03304136 | 75.91532 | 40.72358 | 0.03716349
75.922 | 40.72119 | 0.03388567 | 75.922 | 40.71628 | 0.03304109 | 75.922 | 40.71678 | 0.03716408
75.92866 | 40.71382 | 0.03388506 | 75.92866 | 40.70903 | 0.03304465 | 75.92866 | 40.71072 | 0.03716304
75.93532 | 40.7075 | 0.03388806 | 75.93532 | 40.70315 | 0.03304394 | 75.93532 | 40.70356 | 0.03715994
75.942 | 40.70038 | 0.03389111 | 75.942 | 40.69616 | 0.0330395 | 75.942 | 40.69704 | 0.03716053
75.94868 | 40.6943 | 0.03389213 | 75.94868 | 40.68919 | 0.03303802 | 75.94868 | 40.69032 | 0.03716227
75.95532 | 40.68778 | 0.03389146 | 75.95532 | 40.68274 | 0.03303954 | 75.95532 | 40.68382 | 0.03716553
75.962 | 40.68072 | 0.03388983 | 75.962 | 40.676 | 0.03304228 | 75.962 | 40.67683 | 0.03716688
75.96868 | 40.6739 | 0.03389158 | 75.96868 | 40.66881 | 0.03304156 | 75.96868 | 40.67076 | 0.03716633
75.97534 | 40.66694 | 0.03389296 | 75.97534 | 40.66288 | 0.03304046 | 75.97534 | 40.66378 | 0.0371665
75.982 | 40.66094 | 0.03389425 | 75.982 | 40.65598 | 0.03304134 | 75.982 | 40.65687 | 0.0371682
75.98866 | 40.654 | 0.03389252 | 75.98866 | 40.64997 | 0.03304378 | 75.98866 | 40.65098 | 0.03717061
75.99532 | 40.64717 | 0.03389093 | 75.99532 | 40.64284 | 0.03304668 | 75.99532 | 40.64346 | 0.03717186
76.00366 | 40.6392 | 0.03389255 | 76.00366 | 40.63418 | 0.03304656 | 76.00366 | 40.63555 | 0.03717174
76.01201 | 40.63113 | 0.03389308 | 76.01201 | 40.62625 | 0.03304269 | 76.01201 | 40.62722 | 0.03717131
76.01868 | 40.62406 | 0.0338938 | 76.01868 | 40.61976 | 0.03304064 | 76.01868 | 40.6205 | 0.03717063
76.02532 | 40.61772 | 0.0338919 | 76.02532 | 40.61276 | 0.03304148 | 76.02532 | 40.6137 | 0.03716882
76.032 | 40.61104 | 0.03389246 | 76.032 | 40.6068 | 0.03303922 | 76.032 | 40.60708 | 0.03716798
76.03866 | 40.60434 | 0.03389248 | 76.03866 | 40.59947 | 0.0330384 | 76.03866 | 40.60034 | 0.037169
76.04534 | 40.59741 | 0.03388804 | 76.04534 | 40.59328 | 0.03303628 | 76.04534 | 40.5938 | 0.03717022
76.052 | 40.59116 | 0.033888 | 76.052 | 40.58637 | 0.03303691 | 76.052 | 40.58719 | 0.03716984
76.05866 | 40.58442 | 0.03388947 | 76.05866 | 40.58011 | 0.03303437 | 76.05866 | 40.58061 | 0.03716705
76.06534 | 40.57778 | 0.03388332 | 76.06534 | 40.57337 | 0.03302588 | 76.06534 | 40.57346 | 0.03716716
76.07201 | 40.57093 | 0.0338816 | 76.07201 | 40.5676 | 0.03302061 | 76.07201 | 40.56765 | 0.03716552
76.07868 | 40.56412 | 0.03388168 | 76.07868 | 40.55995 | 0.03301606 | 76.07868 | 40.56064 | 0.0371623
76.08534 | 40.55822 | 0.03388092 | 76.08534 | 40.55356 | 0.0330138 | 76.08534 | 40.55405 | 0.03716281
76.092 | 40.55097 | 0.03388074 | 76.092 | 40.54654 | 0.03301325 | 76.092 | 40.54686 | 0.03716545
76.09866 | 40.54443 | 0.03388113 | 76.09866 | 40.54032 | 0.0330112 | 76.09866 | 40.54016 | 0.0371643
76.10532 | 40.53793 | 0.03388511 | 76.10532 | 40.53366 | 0.03300863 | 76.10532 | 40.53395 | 0.03716155
76.112 | 40.53101 | 0.03388761 | 76.112 | 40.52755 | 0.0330075 | 76.112 | 40.52681 | 0.03716266
76.11866 | 40.52454 | 0.03388509 | 76.11866 | 40.5198 | 0.03300424 | 76.11866 | 40.52014 | 0.03716481
76.12534 | 40.51788 | 0.03388484 | 76.12534 | 40.51356 | 0.0329978 | 76.12534 | 40.51422 | 0.03716295
76.13366 | 40.5093 | 0.03388861 | 76.13366 | 40.50588 | 0.03299257 | 76.13366 | 40.5055 | 0.03716522
76.142 | 40.50077 | 0.03389019 | 76.142 | 40.49751 | 0.03298909 | 76.142 | 40.4973 | 0.03716664
76.14868 | 40.49395 | 0.03389128 | 76.14868 | 40.49082 | 0.03298725 | 76.14868 | 40.49036 | 0.03716494
76.15532 | 40.48765 | 0.0338907 | 76.15532 | 40.48366 | 0.0329824 | 76.15532 | 40.48484 | 0.03716137
76.162 | 40.48068 | 0.03389234 | 76.162 | 40.47734 | 0.03297732 | 76.162 | 40.4775 | 0.0371601
76.16868 | 40.47461 | 0.03389496 | 76.16868 | 40.4705 | 0.03297551 | 76.16868 | 40.47067 | 0.0371598
76.17534 | 40.46724 | 0.0338985 | 76.17534 | 40.46419 | 0.03297139 | 76.17534 | 40.46406 | 0.0371601
76.182 | 40.46035 | 0.03390115 | 76.182 | 40.45756 | 0.03296527 | 76.182 | 40.4571 | 0.03716024
76.18868 | 40.45454 | 0.03390194 | 76.18868 | 40.45071 | 0.0329603 | 76.18868 | 40.45068 | 0.03715728
76.19534 | 40.44732 | 0.03390649 | 76.19534 | 40.44454 | 0.03295575 | 76.19534 | 40.44424 | 0.03715754
76.202 | 40.44088 | 0.03391 | 76.202 | 40.43822 | 0.03295262 | 76.202 | 40.43731 | 0.03715912
76.20866 | 40.43403 | 0.0339104 | 76.20866 | 40.43127 | 0.03295137 | 76.20866 | 40.43038 | 0.0371597
76.21532 | 40.42712 | 0.0339105 | 76.21532 | 40.42475 | 0.03294853 | 76.21532 | 40.42376 | 0.03715935
76.222 | 40.42086 | 0.03391005 | 76.222 | 40.41803 | 0.03294375 | 76.222 | 40.41739 | 0.03716245
76.22866 | 40.4138 | 0.03391084 | 76.22866 | 40.41178 | 0.03294146 | 76.22866 | 40.41063 | 0.03716303
76.23534 | 40.40728 | 0.03391453 | 76.23534 | 40.40433 | 0.03294108 | 76.23534 | 40.40394 | 0.03716
76.242 | 40.40045 | 0.03391495 | 76.242 | 40.39817 | 0.03293982 | 76.242 | 40.39717 | 0.03715954
76.24868 | 40.39453 | 0.0339143 | 76.24868 | 40.39137 | 0.03293332 | 76.24868 | 40.39038 | 0.03715831
76.257 | 40.38573 | 0.03391303 | 76.257 | 40.38316 | 0.03292565 | 76.257 | 40.38204 | 0.03715994
76.26532 | 40.37715 | 0.03391122 | 76.26532 | 40.37475 | 0.03292406 | 76.26532 | 40.37405 | 0.03716374
76.272 | 40.3707 | 0.03391036 | 76.272 | 40.36802 | 0.03291922 | 76.272 | 40.36702 | 0.03716557
76.27868 | 40.36448 | 0.0339091 | 76.27868 | 40.36211 | 0.0329168 | 76.27868 | 40.36102 | 0.03716478
76.28534 | 40.35779 | 0.03391041 | 76.28534 | 40.35474 | 0.03291819 | 76.28534 | 40.35405 | 0.03716122
76.292 | 40.3506 | 0.03390952 | 76.292 | 40.34815 | 0.0329144 | 76.292 | 40.3474 | 0.03716391
76.29868 | 40.34421 | 0.0339075 | 76.29868 | 40.34217 | 0.03291106 | 76.29868 | 40.34044 | 0.03716634
76.30532 | 40.33787 | 0.03390567 | 76.30532 | 40.335 | 0.03290987 | 76.30532 | 40.33362 | 0.03716381
76.312 | 40.33078 | 0.03390353 | 76.312 | 40.32824 | 0.032906 | 76.312 | 40.32717 | 0.03716109
76.31866 | 40.32419 | 0.03390381 | 76.31866 | 40.32232 | 0.03290286 | 76.31866 | 40.32 | 0.03716072
76.32532 | 40.31775 | 0.03390305 | 76.32532 | 40.31558 | 0.03290153 | 76.32532 | 40.31394 | 0.0371616
76.332 | 40.31145 | 0.03390048 | 76.332 | 40.30826 | 0.03289917 | 76.332 | 40.3071 | 0.03716049
76.33868 | 40.30478 | 0.03389868 | 76.33868 | 40.3022 | 0.03289232 | 76.33868 | 40.30047 | 0.03716339
76.34534 | 40.29794 | 0.03389859 | 76.34534 | 40.29502 | 0.03288482 | 76.34534 | 40.2939 | 0.03716534
76.352 | 40.29067 | 0.03389938 | 76.352 | 40.28848 | 0.0328798 | 76.352 | 40.28699 | 0.03716372
76.35868 | 40.28422 | 0.03389992 | 76.35868 | 40.28255 | 0.03288048 | 76.35868 | 40.28052 | 0.03716144
76.36534 | 40.2779 | 0.03389759 | 76.36534 | 40.27553 | 0.03288046 | 76.36534 | 40.2738 | 0.03715993
76.37201 | 40.27098 | 0.03389381 | 76.37201 | 40.26926 | 0.03287491 | 76.37201 | 40.26772 | 0.03716126
76.37866 | 40.26442 | 0.0338942 | 76.37866 | 40.2627 | 0.03287266 | 76.37866 | 40.2607 | 0.03716342
76.387 | 40.25607 | 0.03389385 | 76.387 | 40.25403 | 0.0328725 | 76.387 | 40.25213 | 0.03716266
76.39534 | 40.24769 | 0.03389435 | 76.39534 | 40.24554 | 0.03286844 | 76.39534 | 40.24431 | 0.0371609
76.402 | 40.2406 | 0.03389481 | 76.402 | 40.23903 | 0.03286918 | 76.402 | 40.23756 | 0.03716198
76.40868 | 40.23421 | 0.03389439 | 76.40868 | 40.2323 | 0.03286767 | 76.40868 | 40.23009 | 0.03716385
76.41532 | 40.2275 | 0.03389356 | 76.41532 | 40.22612 | 0.03286256 | 76.41532 | 40.2232 | 0.03716497
76.422 | 40.22094 | 0.03389336 | 76.422 | 40.21952 | 0.03286049 | 76.422 | 40.21748 | 0.03716243
76.42866 | 40.21465 | 0.03389397 | 76.42866 | 40.2129 | 0.03286168 | 76.42866 | 40.21065 | 0.03715899
76.43532 | 40.20804 | 0.03389496 | 76.43532 | 40.20642 | 0.03285947 | 76.43532 | 40.20422 | 0.03715835
76.442 | 40.2011 | 0.03389671 | 76.442 | 40.19973 | 0.03285652 | 76.442 | 40.1972 | 0.03715566
76.44868 | 40.19422 | 0.03389535 | 76.44868 | 40.19272 | 0.03285678 | 76.44868 | 40.19072 | 0.03715408
76.45532 | 40.18818 | 0.03389625 | 76.45532 | 40.18603 | 0.03285602 | 76.45532 | 40.18406 | 0.0371546
76.462 | 40.18064 | 0.03389965 | 76.462 | 40.17942 | 0.03285203 | 76.462 | 40.1772 | 0.037157
76.46868 | 40.17466 | 0.03389981 | 76.46868 | 40.17274 | 0.03284699 | 76.46868 | 40.17078 | 0.03715826
76.47534 | 40.1679 | 0.03390062 | 76.47534 | 40.16669 | 0.03284042 | 76.47534 | 40.16422 | 0.0371568
76.482 | 40.16072 | 0.03390222 | 76.482 | 40.16 | 0.03284004 | 76.482 | 40.15742 | 0.03715802
76.48866 | 40.15444 | 0.03390238 | 76.48866 | 40.15263 | 0.03284201 | 76.48866 | 40.15064 | 0.03715747
76.49532 | 40.1482 | 0.03390285 | 76.49532 | 40.14653 | 0.03284019 | 76.49532 | 40.14398 | 0.037157
76.502 | 40.14064 | 0.03390388 | 76.502 | 40.1399 | 0.03283724 | 76.502 | 40.137 | 0.0371623
76.51034 | 40.13236 | 0.03390276 | 76.51034 | 40.13191 | 0.0328361 | 76.51034 | 40.12844 | 0.03716518
76.51868 | 40.12438 | 0.03390682 | 76.51868 | 40.12378 | 0.03283562 | 76.51868 | 40.12056 | 0.03716298
76.52532 | 40.11752 | 0.03390904 | 76.52532 | 40.11644 | 0.03283271 | 76.52532 | 40.11395 | 0.03716606
76.532 | 40.11033 | 0.03391109 | 76.532 | 40.10991 | 0.03283222 | 76.532 | 40.10713 | 0.03716794
76.53866 | 40.1034 | 0.03391208 | 76.53866 | 40.10337 | 0.03283154 | 76.53866 | 40.10064 | 0.03716612
76.54534 | 40.0981 | 0.03391052 | 76.54534 | 40.09724 | 0.0328294 | 76.54534 | 40.0937 | 0.03717116
76.552 | 40.09122 | 0.03390988 | 76.552 | 40.08992 | 0.032827 | 76.552 | 40.0866 | 0.03717581
76.55866 | 40.08418 | 0.0339094 | 76.55866 | 40.08344 | 0.0328242 | 76.55866 | 40.07996 | 0.03717644
76.56534 | 40.07785 | 0.03390846 | 76.56534 | 40.07725 | 0.03282242 | 76.56534 | 40.07341 | 0.03717683
76.57201 | 40.07114 | 0.03390901 | 76.57201 | 40.07062 | 0.03282136 | 76.57201 | 40.06675 | 0.037176
76.57868 | 40.06377 | 0.0339093 | 76.57868 | 40.0633 | 0.03281997 | 76.57868 | 40.06022 | 0.03717781
76.58534 | 40.05718 | 0.03390972 | 76.58534 | 40.05712 | 0.03281813 | 76.58534 | 40.05356 | 0.03718265
76.592 | 40.05128 | 0.03390826 | 76.592 | 40.04954 | 0.03281941 | 76.592 | 40.04722 | 0.03718486
76.59866 | 40.0443 | 0.03390864 | 76.59866 | 40.04344 | 0.03282008 | 76.59866 | 40.04063 | 0.03718663
76.60532 | 40.03777 | 0.03390949 | 76.60532 | 40.03681 | 0.03281932 | 76.60532 | 40.0336 | 0.03719026
76.612 | 40.03135 | 0.03391034 | 76.612 | 40.0303 | 0.03282277 | 76.612 | 40.02718 | 0.03718911
76.61866 | 40.0247 | 0.03390939 | 76.61866 | 40.02383 | 0.03282559 | 76.61866 | 40.02053 | 0.03718674
76.62534 | 40.01817 | 0.03390732 | 76.62534 | 40.01706 | 0.03282676 | 76.62534 | 40.0138 | 0.03718536
76.632 | 40.01113 | 0.03390851 | 76.632 | 40.01004 | 0.03282817 | 76.632 | 40.0076 | 0.03718632
76.64032 | 40.00232 | 0.03390498 | 76.64032 | 40.00213 | 0.03283225 | 76.64032 | 39.9988 | 0.03718874
76.64868 | 39.99458 | 0.0339035 | 76.64868 | 39.99336 | 0.0328347 | 76.64868 | 39.99017 | 0.0371917
76.65532 | 39.9881 | 0.03390614 | 76.65532 | 39.98701 | 0.03283227 | 76.65532 | 39.98335 | 0.03719187
76.662 | 39.98112 | 0.03390156 | 76.662 | 39.98072 | 0.03283125 | 76.662 | 39.97706 | 0.03719013
76.66868 | 39.97434 | 0.0338968 | 76.66868 | 39.97384 | 0.03283219 | 76.66868 | 39.97019 | 0.03719042
76.67534 | 39.96774 | 0.0338965 | 76.67534 | 39.96701 | 0.03283418 | 76.67534 | 39.96389 | 0.0371925
76.682 | 39.96069 | 0.03389568 | 76.682 | 39.95987 | 0.032837 | 76.682 | 39.95744 | 0.03719104
76.68868 | 39.95412 | 0.03389451 | 76.68868 | 39.95312 | 0.03283726 | 76.68868 | 39.95059 | 0.03718354
76.69534 | 39.94791 | 0.03389372 | 76.69534 | 39.94666 | 0.03283638 | 76.69534 | 39.94384 | 0.03718246
76.702 | 39.94136 | 0.03389428 | 76.702 | 39.941 | 0.03283629 | 76.702 | 39.93754 | 0.03718512
76.70866 | 39.93445 | 0.03389597 | 76.70866 | 39.93375 | 0.0328387 | 76.70866 | 39.93042 | 0.03718617
76.71532 | 39.92815 | 0.03389456 | 76.71532 | 39.9266 | 0.03284292 | 76.71532 | 39.92337 | 0.0371914
76.722 | 39.921 | 0.0338925 | 76.722 | 39.92056 | 0.03284816 | 76.722 | 39.91687 | 0.0371912
76.72866 | 39.914 | 0.03389219 | 76.72866 | 39.91366 | 0.03285582 | 76.72866 | 39.91 | 0.03719019
76.73534 | 39.9072 | 0.0338969 | 76.73534 | 39.90758 | 0.03286063 | 76.73534 | 39.90386 | 0.03718985
76.742 | 39.90096 | 0.0339032 | 76.742 | 39.90038 | 0.03286172 | 76.742 | 39.89734 | 0.03718794
76.74868 | 39.89451 | 0.03390479 | 76.74868 | 39.89405 | 0.03285791 | 76.74868 | 39.89105 | 0.03718999
76.75534 | 39.88759 | 0.03390438 | 76.75534 | 39.88721 | 0.03285534 | 76.75534 | 39.88384 | 0.0371922
76.76368 | 39.87904 | 0.033905 | 76.76368 | 39.87865 | 0.03286026 | 76.76368 | 39.87573 | 0.03718917
76.772 | 39.87096 | 0.03390622 | 76.772 | 39.86991 | 0.03286197 | 76.772 | 39.86728 | 0.03718889
76.77868 | 39.86461 | 0.03390913 | 76.77868 | 39.86372 | 0.03286445 | 76.77868 | 39.86087 | 0.03719068
76.78534 | 39.85816 | 0.03390762 | 76.78534 | 39.8568 | 0.03286726 | 76.78534 | 39.8539 | 0.03719033
76.792 | 39.85109 | 0.03390634 | 76.792 | 39.85024 | 0.03286955 | 76.792 | 39.847 | 0.03718689
76.79868 | 39.84448 | 0.0339104 | 76.79868 | 39.84378 | 0.03287388 | 76.79868 | 39.84019 | 0.03718544
76.80532 | 39.83767 | 0.03391178 | 76.80532 | 39.83678 | 0.03287746 | 76.80532 | 39.83337 | 0.0371871
76.812 | 39.83137 | 0.03391165 | 76.812 | 39.82984 | 0.03288105 | 76.812 | 39.82762 | 0.03718784
76.81866 | 39.82474 | 0.03391293 | 76.81866 | 39.82359 | 0.0328868 | 76.81866 | 39.82035 | 0.03718439
76.82532 | 39.81762 | 0.03391398 | 76.82532 | 39.81693 | 0.03289008 | 76.82532 | 39.81413 | 0.03718367
76.832 | 39.81143 | 0.03391201 | 76.832 | 39.81028 | 0.03289093 | 76.832 | 39.807 | 0.0371865
76.83868 | 39.80432 | 0.03390877 | 76.83868 | 39.80362 | 0.0328942 | 76.83868 | 39.8008 | 0.03718638
76.84534 | 39.7982 | 0.03390942 | 76.84534 | 39.79772 | 0.03289809 | 76.84534 | 39.79428 | 0.037184
76.852 | 39.79132 | 0.03391358 | 76.852 | 39.79016 | 0.03290368 | 76.852 | 39.78725 | 0.03718278
76.85868 | 39.78406 | 0.03391143 | 76.85868 | 39.7834 | 0.03290952 | 76.85868 | 39.78089 | 0.03717734
76.86534 | 39.77789 | 0.0339094 | 76.86534 | 39.77692 | 0.03291142 | 76.86534 | 39.77423 | 0.03717526
76.87201 | 39.77133 | 0.03391076 | 76.87201 | 39.77095 | 0.03291287 | 76.87201 | 39.76738 | 0.03717811
76.87866 | 39.76444 | 0.03391101 | 76.87866 | 39.76322 | 0.03291262 | 76.87866 | 39.76052 | 0.03717905
76.88532 | 39.758 | 0.03391288 | 76.88532 | 39.75711 | 0.03291254 | 76.88532 | 39.75415 | 0.03718044
76.89368 | 39.74927 | 0.03391437 | 76.89368 | 39.7482 | 0.03291443 | 76.89368 | 39.74547 | 0.03717946
76.902 | 39.7409 | 0.03391092 | 76.902 | 39.73991 | 0.03291843 | 76.902 | 39.73747 | 0.0371732
76.90868 | 39.73463 | 0.03390992 | 76.90868 | 39.73363 | 0.03292369 | 76.90868 | 39.73004 | 0.03716953
76.91532 | 39.72796 | 0.0339131 | 76.91532 | 39.72667 | 0.0329287 | 76.91532 | 39.72426 | 0.03717117
76.922 | 39.7204 | 0.03391619 | 76.922 | 39.71992 | 0.0329355 | 76.922 | 39.71737 | 0.03717526
76.92866 | 39.71406 | 0.03391932 | 76.92866 | 39.71402 | 0.03294106 | 76.92866 | 39.71022 | 0.03717448
76.93532 | 39.70752 | 0.03392284 | 76.93532 | 39.70674 | 0.03294418 | 76.93532 | 39.70391 | 0.03717402
76.942 | 39.70088 | 0.03392319 | 76.942 | 39.70032 | 0.03294876 | 76.942 | 39.69763 | 0.0371783
76.94868 | 39.69502 | 0.03392341 | 76.94868 | 39.69314 | 0.03295386 | 76.94868 | 39.69128 | 0.03718128
76.95532 | 39.68792 | 0.03392475 | 76.95532 | 39.68692 | 0.032956 | 76.95532 | 39.68378 | 0.03718424
76.962 | 39.68121 | 0.03392892 | 76.962 | 39.67967 | 0.03295937 | 76.962 | 39.6771 | 0.03718755
76.96868 | 39.67432 | 0.03393016 | 76.96868 | 39.67272 | 0.03296349 | 76.96868 | 39.67075 | 0.03718649
76.97534 | 39.66804 | 0.0339255 | 76.97534 | 39.6663 | 0.03296628 | 76.97534 | 39.66416 | 0.03718388
76.982 | 39.66164 | 0.0339244 | 76.982 | 39.65952 | 0.03296965 | 76.982 | 39.65744 | 0.03718438
76.98866 | 39.65416 | 0.03392778 | 76.98866 | 39.65343 | 0.03297533 | 76.98866 | 39.65063 | 0.03718694
76.99532 | 39.64752 | 0.03393039 | 76.99532 | 39.64644 | 0.03298019 | 76.99532 | 39.64446 | 0.0371903
77.002 | 39.64086 | 0.03393328 | 77.002 | 39.6394 | 0.0329845 | 77.002 | 39.63733 | 0.03719202
77.00866 | 39.63398 | 0.03393502 | 77.00866 | 39.63311 | 0.03299111 | 77.00866 | 39.631 | 0.03719236
77.017 | 39.62581 | 0.03393419 | 77.017 | 39.62425 | 0.03299885 | 77.017 | 39.62206 | 0.03718889
77.02532 | 39.61743 | 0.03393585 | 77.02532 | 39.61576 | 0.03300675 | 77.02532 | 39.6135 | 0.03718856
77.032 | 39.6112 | 0.03393559 | 77.032 | 39.609 | 0.03301609 | 77.032 | 39.60706 | 0.03718902
77.03866 | 39.6037 | 0.03393312 | 77.03866 | 39.60262 | 0.0330235 | 77.03866 | 39.60068 | 0.03718922
77.04534 | 39.59799 | 0.03393406 | 77.04534 | 39.5959 | 0.03302992 | 77.04534 | 39.5941 | 0.03718988
77.052 | 39.59097 | 0.0339359 | 77.052 | 39.58897 | 0.03303431 | 77.052 | 39.58734 | 0.03719128
77.05866 | 39.58447 | 0.03393779 | 77.05866 | 39.58272 | 0.03304061 | 77.05866 | 39.58044 | 0.03719128
77.06534 | 39.57778 | 0.033939 | 77.06534 | 39.57514 | 0.03304675 | 77.06534 | 39.57366 | 0.03719158
77.07201 | 39.57109 | 0.03393835 | 77.07201 | 39.56888 | 0.03305228 | 77.07201 | 39.56678 | 0.03719694
77.07868 | 39.56407 | 0.03393824 | 77.07868 | 39.56183 | 0.03306158 | 77.07868 | 39.5605 | 0.03719977
77.08534 | 39.55754 | 0.03393863 | 77.08534 | 39.55525 | 0.03307176 | 77.08534 | 39.55376 | 0.0371995
77.092 | 39.55105 | 0.03393513 | 77.092 | 39.54839 | 0.03308183 | 77.092 | 39.54674 | 0.03719816
77.09866 | 39.54428 | 0.0339304 | 77.09866 | 39.54166 | 0.03308819 | 77.09866 | 39.54095 | 0.0371915
77.10532 | 39.5378 | 0.0339296 | 77.10532 | 39.53499 | 0.03309396 | 77.10532 | 39.53418 | 0.03719019
77.112 | 39.53063 | 0.03393079 | 77.112 | 39.52861 | 0.0331052 | 77.112 | 39.52709 | 0.03719082
77.11866 | 39.52439 | 0.03392983 | 77.11866 | 39.52184 | 0.03311502 | 77.11866 | 39.52068 | 0.0371883
77.12534 | 39.5178 | 0.03392651 | 77.12534 | 39.51516 | 0.03312183 | 77.12534 | 39.5144 | 0.03718852
77.132 | 39.51084 | 0.03392282 | 77.132 | 39.50804 | 0.03313023 | 77.132 | 39.50719 | 0.03719089
77.13868 | 39.50394 | 0.03392038 | 77.13868 | 39.50202 | 0.03313567 | 77.13868 | 39.5006 | 0.03719156
77.147 | 39.49622 | 0.03391614 | 77.147 | 39.4938 | 0.0331421 | 77.147 | 39.49243 | 0.03718865
77.15532 | 39.48745 | 0.0339116 | 77.15532 | 39.48515 | 0.03315218 | 77.15532 | 39.48384 | 0.03718864
77.162 | 39.48096 | 0.03390894 | 77.162 | 39.47851 | 0.03315954 | 77.162 | 39.47744 | 0.0371868
77.16868 | 39.47397 | 0.03390904 | 77.16868 | 39.47178 | 0.03316468 | 77.16868 | 39.47072 | 0.03718558
77.17534 | 39.46811 | 0.033906 | 77.17534 | 39.46516 | 0.03317116 | 77.17534 | 39.4639 | 0.03718382
77.182 | 39.46124 | 0.03390418 | 77.182 | 39.45819 | 0.0331764 | 77.182 | 39.45712 | 0.03718546
77.18868 | 39.45464 | 0.0339036 | 77.18868 | 39.4517 | 0.03317987 | 77.18868 | 39.45044 | 0.03718542
77.19534 | 39.4477 | 0.0339004 | 77.19534 | 39.44502 | 0.03318632 | 77.19534 | 39.44432 | 0.03718324
77.202 | 39.44135 | 0.03389885 | 77.202 | 39.43834 | 0.03319531 | 77.202 | 39.4375 | 0.03718582
77.20866 | 39.4352 | 0.03389694 | 77.20866 | 39.43141 | 0.03320274 | 77.20866 | 39.4303 | 0.0371912
77.21532 | 39.42806 | 0.0338935 | 77.21532 | 39.42474 | 0.03320464 | 77.21532 | 39.42366 | 0.03719144
77.222 | 39.42118 | 0.03388828 | 77.222 | 39.41818 | 0.03320712 | 77.222 | 39.41706 | 0.03718992
77.22866 | 39.41418 | 0.03388481 | 77.22866 | 39.41097 | 0.03321163 | 77.22866 | 39.41058 | 0.03719242
77.23534 | 39.40785 | 0.03388434 | 77.23534 | 39.40481 | 0.03321656 | 77.23534 | 39.40397 | 0.03719758
77.242 | 39.40068 | 0.03388478 | 77.242 | 39.39782 | 0.03322234 | 77.242 | 39.39697 | 0.03719852
77.24868 | 39.39446 | 0.03388459 | 77.24868 | 39.39116 | 0.03322932 | 77.24868 | 39.39013 | 0.03720106
77.25534 | 39.38795 | 0.03388393 | 77.25534 | 39.38391 | 0.03323326 | 77.25534 | 39.38336 | 0.03720338
77.26201 | 39.38093 | 0.0338826 | 77.26201 | 39.37724 | 0.03323317 | 77.26201 | 39.377 | 0.03720269
77.27034 | 39.37297 | 0.03388318 | 77.27034 | 39.3698 | 0.03324 | 77.27034 | 39.36917 | 0.03720634
77.27868 | 39.36448 | 0.03388814 | 77.27868 | 39.3607 | 0.03324716 | 77.27868 | 39.36046 | 0.03720553
77.28534 | 39.35779 | 0.03388972 | 77.28534 | 39.3542 | 0.03325086 | 77.28534 | 39.35417 | 0.03720572
77.292 | 39.35112 | 0.03389203 | 77.292 | 39.34786 | 0.03325628 | 77.292 | 39.34719 | 0.03720494
77.29868 | 39.34444 | 0.03389238 | 77.29868 | 39.34034 | 0.03326106 | 77.29868 | 39.34084 | 0.03720391
77.30532 | 39.33759 | 0.03388996 | 77.30532 | 39.33416 | 0.03326317 | 77.30532 | 39.33359 | 0.03720388
77.312 | 39.33086 | 0.03388679 | 77.312 | 39.32715 | 0.03326235 | 77.312 | 39.32738 | 0.03720196
77.31866 | 39.32467 | 0.0338865 | 77.31866 | 39.3214 | 0.03326043 | 77.31866 | 39.32067 | 0.03719995
77.32532 | 39.31774 | 0.03388764 | 77.32532 | 39.31414 | 0.0332622 | 77.32532 | 39.31424 | 0.03719937
77.332 | 39.31156 | 0.03388844 | 77.332 | 39.30763 | 0.0332642 | 77.332 | 39.30756 | 0.03719525
77.33868 | 39.30413 | 0.03389131 | 77.33868 | 39.30102 | 0.03326629 | 77.33868 | 39.30076 | 0.03719326
77.34534 | 39.29752 | 0.03389372 | 77.34534 | 39.29422 | 0.03326973 | 77.34534 | 39.2941 | 0.03719388
77.352 | 39.2912 | 0.03389156 | 77.352 | 39.28721 | 0.03326976 | 77.352 | 39.28743 | 0.03718988
77.35868 | 39.28471 | 0.0338909 | 77.35868 | 39.28091 | 0.03326964 | 77.35868 | 39.28048 | 0.03718614
77.36534 | 39.27813 | 0.03389463 | 77.36534 | 39.27454 | 0.0332701 | 77.36534 | 39.27364 | 0.03718676
77.37201 | 39.27162 | 0.03389831 | 77.37201 | 39.26791 | 0.03326709 | 77.37201 | 39.26788 | 0.0371866
77.37866 | 39.26478 | 0.0338995 | 77.37866 | 39.26088 | 0.03326762 | 77.37866 | 39.2608 | 0.037188
77.38532 | 39.25778 | 0.03389969 | 77.38532 | 39.25416 | 0.03327146 | 77.38532 | 39.25378 | 0.03719017
77.392 | 39.2515 | 0.03389828 | 77.392 | 39.24737 | 0.03327145 | 77.392 | 39.2475 | 0.0371911
77.40034 | 39.2425 | 0.0338975 | 77.40034 | 39.2392 | 0.03326797 | 77.40034 | 39.23915 | 0.0371868
77.40868 | 39.2346 | 0.03389534 | 77.40868 | 39.2308 | 0.03326821 | 77.40868 | 39.23066 | 0.0371826
77.41532 | 39.22737 | 0.03389563 | 77.41532 | 39.2239 | 0.03327014 | 77.41532 | 39.22369 | 0.03718263
77.422 | 39.22098 | 0.03389918 | 77.422 | 39.21685 | 0.03326976 | 77.422 | 39.2168 | 0.0371829
77.42866 | 39.21391 | 0.03390033 | 77.42866 | 39.2103 | 0.03326738 | 77.42866 | 39.2107 | 0.03718304
77.43532 | 39.20741 | 0.0339029 | 77.43532 | 39.20366 | 0.0332658 | 77.43532 | 39.20402 | 0.0371819
77.442 | 39.20151 | 0.03390581 | 77.442 | 39.19745 | 0.03326494 | 77.442 | 39.19744 | 0.03718182
77.44868 | 39.19476 | 0.03390906 | 77.44868 | 39.1907 | 0.03326521 | 77.44868 | 39.19134 | 0.03718123
77.45532 | 39.18808 | 0.03391453 | 77.45532 | 39.18317 | 0.0332668 | 77.45532 | 39.184 | 0.03717871
77.462 | 39.18144 | 0.03391728 | 77.462 | 39.17684 | 0.03327015 | 77.462 | 39.17738 | 0.03717684
77.46868 | 39.1745 | 0.0339159 | 77.46868 | 39.1709 | 0.03327393 | 77.46868 | 39.17044 | 0.03717778
77.47534 | 39.16838 | 0.03391507 | 77.47534 | 39.16356 | 0.0332731 | 77.47534 | 39.16432 | 0.03717854
77.482 | 39.1614 | 0.033914 | 77.482 | 39.15713 | 0.03326965 | 77.482 | 39.15712 | 0.03718046
77.48866 | 39.15467 | 0.03391391 | 77.48866 | 39.1513 | 0.03327063 | 77.48866 | 39.15069 | 0.03718109
77.49532 | 39.14773 | 0.03391481 | 77.49532 | 39.1435 | 0.0332724 | 77.49532 | 39.14364 | 0.03717898
77.502 | 39.14126 | 0.03391594 | 77.502 | 39.13717 | 0.03326992 | 77.502 | 39.13719 | 0.03717512
77.50866 | 39.13404 | 0.03391567 | 77.50866 | 39.13083 | 0.03326487 | 77.50866 | 39.13092 | 0.03717546
77.51532 | 39.12755 | 0.03391911 | 77.51532 | 39.12378 | 0.03326418 | 77.51532 | 39.12412 | 0.03717808
77.52368 | 39.11922 | 0.03392264 | 77.52368 | 39.1155 | 0.03326508 | 77.52368 | 39.11575 | 0.03717584
77.532 | 39.11097 | 0.03392714 | 77.532 | 39.10686 | 0.03326358 | 77.532 | 39.10791 | 0.03717203
77.53866 | 39.10446 | 0.03392856 | 77.53866 | 39.1006 | 0.0332645 | 77.53866 | 39.1008 | 0.03717067
77.54534 | 39.09769 | 0.03392653 | 77.54534 | 39.09356 | 0.03326483 | 77.54534 | 39.09443 | 0.03717249
77.552 | 39.09145 | 0.03392626 | 77.552 | 39.087 | 0.03326333 | 77.552 | 39.08725 | 0.037175
77.55866 | 39.08415 | 0.03392672 | 77.55866 | 39.08068 | 0.03326267 | 77.55866 | 39.08102 | 0.03717766
77.56534 | 39.07761 | 0.03392658 | 77.56534 | 39.07318 | 0.03326166 | 77.56534 | 39.07394 | 0.03717862
77.57201 | 39.0719 | 0.0339267 | 77.57201 | 39.06712 | 0.03326178 | 77.57201 | 39.06716 | 0.03717932
77.57868 | 39.06481 | 0.0339253 | 77.57868 | 39.06022 | 0.03326001 | 77.57868 | 39.06083 | 0.03717647
77.58534 | 39.0578 | 0.03392808 | 77.58534 | 39.05398 | 0.03325916 | 77.58534 | 39.05365 | 0.03717372
77.592 | 39.05125 | 0.03392859 | 77.592 | 39.04676 | 0.03325955 | 77.592 | 39.04784 | 0.03717681
77.59866 | 39.04429 | 0.03392666 | 77.59866 | 39.04052 | 0.03325674 | 77.59866 | 39.04075 | 0.03717833
77.60532 | 39.0375 | 0.03392519 | 77.60532 | 39.03368 | 0.03325506 | 77.60532 | 39.0337 | 0.03717926
77.612 | 39.03094 | 0.0339272 | 77.612 | 39.02707 | 0.0332546 | 77.612 | 39.0276 | 0.03717944
77.61866 | 39.02435 | 0.03392798 | 77.61866 | 39.02037 | 0.03325524 | 77.61866 | 39.02132 | 0.03718048
77.62534 | 39.0176 | 0.0339274 | 77.62534 | 39.01315 | 0.03325168 | 77.62534 | 39.01388 | 0.03718235
77.632 | 39.01166 | 0.03392562 | 77.632 | 39.00699 | 0.03324956 | 77.632 | 39.00754 | 0.0371799
77.63868 | 39.00438 | 0.0339254 | 77.63868 | 39.00036 | 0.03324597 | 77.63868 | 39.0011 | 0.03717783
77.64534 | 38.99832 | 0.03392968 | 77.64534 | 38.99394 | 0.03324275 | 77.64534 | 38.9943 | 0.03717886
77.65368 | 38.98945 | 0.03393564 | 77.65368 | 38.98586 | 0.0332443 | 77.65368 | 38.98547 | 0.03717859
77.662 | 38.9809 | 0.03393478 | 77.662 | 38.97733 | 0.0332407 | 77.662 | 38.97806 | 0.03717743
77.66868 | 38.9747 | 0.03393444 | 77.66868 | 38.97048 | 0.03323765 | 77.66868 | 38.97113 | 0.0371771
77.67534 | 38.96805 | 0.03393471 | 77.67534 | 38.96377 | 0.03323288 | 77.67534 | 38.96395 | 0.03717844
77.682 | 38.96158 | 0.03393331 | 77.682 | 38.9568 | 0.03322884 | 77.682 | 38.95734 | 0.03717987
77.68868 | 38.9541 | 0.03393507 | 77.68868 | 38.95068 | 0.0332255 | 77.68868 | 38.95066 | 0.03718203
77.69534 | 38.94782 | 0.03393606 | 77.69534 | 38.94428 | 0.03322372 | 77.69534 | 38.94406 | 0.03718082
77.702 | 38.94148 | 0.03393655 | 77.702 | 38.93733 | 0.0332218 | 77.702 | 38.93764 | 0.03717946
77.70866 | 38.9341 | 0.03393912 | 77.70866 | 38.93098 | 0.03321572 | 77.70866 | 38.93114 | 0.03718183
77.71532 | 38.9277 | 0.03394084 | 77.71532 | 38.92394 | 0.03321088 | 77.71532 | 38.92393 | 0.03718506
77.722 | 38.92106 | 0.033939 | 77.722 | 38.91731 | 0.03320834 | 77.722 | 38.9175 | 0.0371882
77.72866 | 38.91465 | 0.03394165 | 77.72866 | 38.91075 | 0.0332041 | 77.72866 | 38.9109 | 0.03718918
77.73534 | 38.90833 | 0.03394544 | 77.73534 | 38.90369 | 0.03319976 | 77.73534 | 38.90458 | 0.03719122
77.742 | 38.9007 | 0.03394844 | 77.742 | 38.89742 | 0.03319725 | 77.742 | 38.89776 | 0.03719184
77.74868 | 38.89415 | 0.03394864 | 77.74868 | 38.89085 | 0.033194 | 77.74868 | 38.89061 | 0.03719234
77.75534 | 38.88808 | 0.0339495 | 77.75534 | 38.88376 | 0.0331902 | 77.75534 | 38.88382 | 0.03719392
77.76201 | 38.88146 | 0.03395206 | 77.76201 | 38.87729 | 0.03318839 | 77.76201 | 38.87748 | 0.03719515
77.76868 | 38.87463 | 0.0339508 | 77.76868 | 38.87043 | 0.03318714 | 77.76868 | 38.87108 | 0.0371976
77.777 | 38.86652 | 0.03395252 | 77.777 | 38.8626 | 0.033182 | 77.777 | 38.8621 | 0.03720104
77.78534 | 38.8579 | 0.03395452 | 77.78534 | 38.85428 | 0.0331816 | 77.78534 | 38.85395 | 0.03720572
77.792 | 38.85169 | 0.03395108 | 77.792 | 38.84754 | 0.03318207 | 77.792 | 38.84734 | 0.03720738
77.79868 | 38.84474 | 0.03395218 | 77.79868 | 38.84072 | 0.03317869 | 77.79868 | 38.8408 | 0.03720858
77.80532 | 38.83772 | 0.03395728 | 77.80532 | 38.8346 | 0.03317334 | 77.80532 | 38.83362 | 0.03721295
77.812 | 38.83134 | 0.03395906 | 77.812 | 38.82769 | 0.03317237 | 77.812 | 38.82765 | 0.03721024
77.81866 | 38.82446 | 0.03396147 | 77.81866 | 38.82086 | 0.03317062 | 77.81866 | 38.82065 | 0.03720966
77.82532 | 38.8175 | 0.0339603 | 77.82532 | 38.81384 | 0.03316948 | 77.82532 | 38.81437 | 0.03721462
77.832 | 38.81112 | 0.0339592 | 77.832 | 38.80765 | 0.03316837 | 77.832 | 38.8066 | 0.03721594
77.83868 | 38.80446 | 0.03396122 | 77.83868 | 38.80059 | 0.03316486 | 77.83868 | 38.80128 | 0.03721572
77.84534 | 38.79779 | 0.03396313 | 77.84534 | 38.79433 | 0.03316122 | 77.84534 | 38.79403 | 0.03721795
77.852 | 38.79155 | 0.03396706 | 77.852 | 38.78753 | 0.03315862 | 77.852 | 38.78724 | 0.03722192
77.85868 | 38.78446 | 0.03396946 | 77.85868 | 38.78154 | 0.03315653 | 77.85868 | 38.78089 | 0.03722322
77.86534 | 38.77736 | 0.03396924 | 77.86534 | 38.77422 | 0.03315593 | 77.86534 | 38.77394 | 0.03722446
77.87201 | 38.7712 | 0.03397217 | 77.87201 | 38.76761 | 0.03315728 | 77.87201 | 38.76729 | 0.03722598
77.87866 | 38.76404 | 0.03397494 | 77.87866 | 38.76103 | 0.03315888 | 77.87866 | 38.76044 | 0.03722493
77.88532 | 38.75801 | 0.03397616 | 77.88532 | 38.7542 | 0.03315794 | 77.88532 | 38.75437 | 0.03722342
77.892 | 38.75107 | 0.03397775 | 77.892 | 38.7475 | 0.03315598 | 77.892 | 38.74727 | 0.03722634
77.89868 | 38.7446 | 0.0339806 | 77.89868 | 38.74085 | 0.0331557 | 77.89868 | 38.741 | 0.03722809
77.907 | 38.73591 | 0.03398433 | 77.907 | 38.73236 | 0.03315222 | 77.907 | 38.73262 | 0.03722761
77.91532 | 38.72731 | 0.03398459 | 77.91532 | 38.72365 | 0.0331513 | 77.91532 | 38.7234 | 0.03723038
77.922 | 38.72162 | 0.03398657 | 77.922 | 38.71731 | 0.0331516 | 77.922 | 38.71748 | 0.03723364
77.92866 | 38.71466 | 0.03398886 | 77.92866 | 38.7111 | 0.0331488 | 77.92866 | 38.71051 | 0.03723598
77.93532 | 38.70807 | 0.0339891 | 77.93532 | 38.70394 | 0.03314798 | 77.93532 | 38.70418 | 0.03723705
77.942 | 38.70078 | 0.03398984 | 77.942 | 38.69708 | 0.03314819 | 77.942 | 38.69692 | 0.0372377
77.94868 | 38.6941 | 0.03398926 | 77.94868 | 38.69106 | 0.03314778 | 77.94868 | 38.69043 | 0.03723786
77.95532 | 38.68815 | 0.03398618 | 77.95532 | 38.68426 | 0.03315041 | 77.95532 | 38.68398 | 0.03723638
77.962 | 38.68128 | 0.0339853 | 77.962 | 38.67734 | 0.03315147 | 77.962 | 38.67706 | 0.03723394
77.96868 | 38.67456 | 0.03398825 | 77.96868 | 38.67167 | 0.03314774 | 77.96868 | 38.67022 | 0.03723702
77.97534 | 38.66792 | 0.03399285 | 77.97534 | 38.66462 | 0.03314632 | 77.97534 | 38.66356 | 0.03723908
77.982 | 38.6605 | 0.03399726 | 77.982 | 38.6576 | 0.03314748 | 77.982 | 38.65715 | 0.03724022
77.98866 | 38.65422 | 0.03399465 | 77.98866 | 38.65124 | 0.03314516 | 77.98866 | 38.65072 | 0.03724038
77.99532 | 38.64769 | 0.03398869 | 77.99532 | 38.64476 | 0.03313986 | 77.99532 | 38.64416 | 0.03724189
78.002 | 38.64109 | 0.03399014 | 78.002 | 38.63798 | 0.03313703 | 78.002 | 38.63742 | 0.03724804
78.00866 | 38.63448 | 0.03399185 | 78.00866 | 38.63086 | 0.03313878 | 78.00866 | 38.63 | 0.03725006
78.01532 | 38.62769 | 0.03399216 | 78.01532 | 38.62414 | 0.03313938 | 78.01532 | 38.62394 | 0.03724664
78.022 | 38.62078 | 0.03399563 | 78.022 | 38.61714 | 0.03313833 | 78.022 | 38.61763 | 0.03724775
78.03032 | 38.61248 | 0.03399628 | 78.03032 | 38.60922 | 0.03313553 | 78.03032 | 38.60885 | 0.03725097
78.03866 | 38.60476 | 0.03399804 | 78.03866 | 38.60062 | 0.03313488 | 78.03866 | 38.60094 | 0.03724964
78.04534 | 38.59728 | 0.03400139 | 78.04534 | 38.59422 | 0.03313274 | 78.04534 | 38.59416 | 0.0372487
78.052 | 38.59109 | 0.03400006 | 78.052 | 38.58755 | 0.03313408 | 78.052 | 38.58762 | 0.03725064
78.05866 | 38.58419 | 0.03399764 | 78.05866 | 38.58047 | 0.03313514 | 78.05866 | 38.58122 | 0.03725083
78.06534 | 38.57739 | 0.03399886 | 78.06534 | 38.57417 | 0.0331364 | 78.06534 | 38.5738 | 0.03724933
78.07201 | 38.57041 | 0.03399987 | 78.07201 | 38.5675 | 0.0331373 | 78.07201 | 38.56713 | 0.03724747
78.07868 | 38.56422 | 0.03399792 | 78.07868 | 38.56117 | 0.033135 | 78.07868 | 38.56018 | 0.03724746
78.08534 | 38.55786 | 0.03399734 | 78.08534 | 38.55458 | 0.03313538 | 78.08534 | 38.5535 | 0.03724819
78.092 | 38.5516 | 0.03399617 | 78.092 | 38.5476 | 0.03313716 | 78.092 | 38.54686 | 0.0372473
78.09866 | 38.54408 | 0.03399284 | 78.09866 | 38.54112 | 0.03313535 | 78.09866 | 38.54086 | 0.037243
78.10532 | 38.53784 | 0.03399462 | 78.10532 | 38.53452 | 0.03313236 | 78.10532 | 38.53418 | 0.0372414
78.112 | 38.5312 | 0.03399633 | 78.112 | 38.5275 | 0.03313309 | 78.112 | 38.5277 | 0.03724612
78.11866 | 38.5245 | 0.0339922 | 78.11866 | 38.52126 | 0.03313182 | 78.11866 | 38.52013 | 0.03725022
78.12534 | 38.51791 | 0.03398867 | 78.12534 | 38.51478 | 0.03312731 | 78.12534 | 38.51444 | 0.0372522
78.132 | 38.5115 | 0.03398864 | 78.132 | 38.50817 | 0.03312919 | 78.132 | 38.50723 | 0.03725092
78.13868 | 38.5045 | 0.03398738 | 78.13868 | 38.50037 | 0.03313016 | 78.13868 | 38.50092 | 0.0372506
78.14534 | 38.4979 | 0.03398548 | 78.14534 | 38.4943 | 0.03312598 | 78.14534 | 38.49379 | 0.03724989
78.152 | 38.4917 | 0.03398496 | 78.152 | 38.4877 | 0.0331251 | 78.152 | 38.4875 | 0.037249
78.16034 | 38.48256 | 0.03398476 | 78.16034 | 38.47918 | 0.03312376 | 78.16034 | 38.47914 | 0.03724276
78.16868 | 38.47462 | 0.03398615 | 78.16868 | 38.47126 | 0.03312436 | 78.16868 | 38.4709 | 0.03723959
78.17534 | 38.4677 | 0.03398806 | 78.17534 | 38.46438 | 0.03312556 | 78.17534 | 38.46412 | 0.03724231
78.182 | 38.46122 | 0.03398794 | 78.182 | 38.45782 | 0.03312633 | 78.182 | 38.45764 | 0.03723892
78.18868 | 38.45392 | 0.03398866 | 78.18868 | 38.45087 | 0.03312907 | 78.18868 | 38.45124 | 0.03723735
78.19534 | 38.44746 | 0.03398694 | 78.19534 | 38.44385 | 0.03313196 | 78.19534 | 38.44416 | 0.03723788
78.202 | 38.44125 | 0.03398538 | 78.202 | 38.43723 | 0.03313145 | 78.202 | 38.43762 | 0.03723838
78.20866 | 38.43477 | 0.03398938 | 78.20866 | 38.43088 | 0.0331308 | 78.20866 | 38.43092 | 0.03723946
78.21532 | 38.4282 | 0.03399187 | 78.21532 | 38.42434 | 0.03313363 | 78.21532 | 38.42375 | 0.03723684
78.222 | 38.42107 | 0.033994 | 78.222 | 38.4177 | 0.03313636 | 78.222 | 38.41763 | 0.0372323
78.22866 | 38.41461 | 0.03399673 | 78.22866 | 38.41096 | 0.03313663 | 78.22866 | 38.41088 | 0.0372319
78.23534 | 38.40744 | 0.03399951 | 78.23534 | 38.40478 | 0.03313506 | 78.23534 | 38.40365 | 0.03723024
78.242 | 38.40055 | 0.03400283 | 78.242 | 38.39776 | 0.03313384 | 78.242 | 38.3972 | 0.03722712
78.24868 | 38.39408 | 0.03400372 | 78.24868 | 38.39067 | 0.03313248 | 78.24868 | 38.39102 | 0.03722507
78.25534 | 38.38769 | 0.03400595 | 78.25534 | 38.38424 | 0.03313152 | 78.25534 | 38.38424 | 0.03722546
78.26201 | 38.38093 | 0.03400698 | 78.26201 | 38.37766 | 0.03313184 | 78.26201 | 38.37702 | 0.03722615
78.26868 | 38.37427 | 0.03400428 | 78.26868 | 38.37066 | 0.03313256 | 78.26868 | 38.37135 | 0.03722404
78.27532 | 38.3677 | 0.03400373 | 78.27532 | 38.3639 | 0.03313222 | 78.27532 | 38.36453 | 0.03722392
78.28366 | 38.35973 | 0.03400298 | 78.28366 | 38.35597 | 0.0331304 | 78.28366 | 38.35583 | 0.0372227
78.292 | 38.35115 | 0.03400539 | 78.292 | 38.34808 | 0.03313203 | 78.292 | 38.34773 | 0.03722003
78.29868 | 38.34436 | 0.0340044 | 78.29868 | 38.34141 | 0.03313434 | 78.29868 | 38.34096 | 0.03721878
78.30532 | 38.33765 | 0.03400406 | 78.30532 | 38.33445 | 0.033133 | 78.30532 | 38.33454 | 0.03721992
78.312 | 38.33131 | 0.03400445 | 78.312 | 38.32781 | 0.03313037 | 78.312 | 38.3275 | 0.0372156
78.31866 | 38.32431 | 0.03400655 | 78.31866 | 38.32097 | 0.03312879 | 78.31866 | 38.32141 | 0.03720944
78.32532 | 38.3178 | 0.03400528 | 78.32532 | 38.31443 | 0.03312836 | 78.32532 | 38.31454 | 0.03720916
78.332 | 38.3116 | 0.03400217 | 78.332 | 38.30772 | 0.03312842 | 78.332 | 38.30744 | 0.03720866
78.33868 | 38.30476 | 0.03399984 | 78.33868 | 38.30116 | 0.03313116 | 78.33868 | 38.30144 | 0.03720471
78.34534 | 38.29774 | 0.03400098 | 78.34534 | 38.29384 | 0.03313448 | 78.34534 | 38.29473 | 0.03720447
78.352 | 38.29099 | 0.0340014 | 78.352 | 38.28775 | 0.0331328 | 78.352 | 38.28798 | 0.03720671
78.35868 | 38.28447 | 0.03400149 | 78.35868 | 38.28113 | 0.03313205 | 78.35868 | 38.28112 | 0.0372099
78.36534 | 38.27786 | 0.03400302 | 78.36534 | 38.27426 | 0.03313333 | 78.36534 | 38.27406 | 0.03720795
78.37201 | 38.27133 | 0.03400468 | 78.37201 | 38.26836 | 0.03313162 | 78.37201 | 38.26786 | 0.03720338
78.37866 | 38.26458 | 0.03400495 | 78.37866 | 38.26118 | 0.03312928 | 78.37866 | 38.26063 | 0.03720188
78.38532 | 38.25789 | 0.03400488 | 78.38532 | 38.25437 | 0.0331265 | 78.38532 | 38.25447 | 0.03720459
78.392 | 38.2509 | 0.03400333 | 78.392 | 38.24822 | 0.03312862 | 78.392 | 38.24746 | 0.03720744
78.39868 | 38.24472 | 0.03400462 | 78.39868 | 38.24126 | 0.03313286 | 78.39868 | 38.24108 | 0.03720832
78.40532 | 38.23785 | 0.03400415 | 78.40532 | 38.2344 | 0.03313199 | 78.40532 | 38.2345 | 0.0372116
78.41366 | 38.22942 | 0.03400167 | 78.41366 | 38.22653 | 0.03313 | 78.41366 | 38.2262 | 0.03721106
78.422 | 38.22124 | 0.03400644 | 78.422 | 38.21775 | 0.03312765 | 78.422 | 38.21822 | 0.03720953
78.42866 | 38.2139 | 0.03400835 | 78.42866 | 38.21063 | 0.03312857 | 78.42866 | 38.21104 | 0.03721013
78.43532 | 38.20754 | 0.03400692 | 78.43532 | 38.20416 | 0.0331292 | 78.43532 | 38.20374 | 0.03721194
78.442 | 38.20102 | 0.0340034 | 78.442 | 38.19746 | 0.03312607 | 78.442 | 38.19717 | 0.03721283
78.44868 | 38.19458 | 0.03400188 | 78.44868 | 38.19082 | 0.03312726 | 78.44868 | 38.19133 | 0.03721597
78.45532 | 38.18774 | 0.03400317 | 78.45532 | 38.1839 | 0.0331266 | 78.45532 | 38.18421 | 0.0372198
78.462 | 38.18112 | 0.03400479 | 78.462 | 38.1778 | 0.03312523 | 78.462 | 38.1778 | 0.0372217
78.46868 | 38.1752 | 0.03400438 | 78.46868 | 38.17075 | 0.0331289 | 78.46868 | 38.17086 | 0.03722148
78.47534 | 38.16797 | 0.03400244 | 78.47534 | 38.16417 | 0.03313313 | 78.47534 | 38.16436 | 0.03722172
78.482 | 38.16118 | 0.03400063 | 78.482 | 38.15792 | 0.03313602 | 78.482 | 38.15741 | 0.03722244
78.48866 | 38.15476 | 0.03400224 | 78.48866 | 38.15118 | 0.03313563 | 78.48866 | 38.15111 | 0.03722206
78.49532 | 38.1478 | 0.03400252 | 78.49532 | 38.14437 | 0.03313422 | 78.49532 | 38.1449 | 0.03721893
78.502 | 38.14181 | 0.03399783 | 78.502 | 38.13755 | 0.03313548 | 78.502 | 38.13833 | 0.03721728
78.50866 | 38.13443 | 0.03399437 | 78.50866 | 38.13071 | 0.0331351 | 78.50866 | 38.1308 | 0.03721936
78.51532 | 38.1279 | 0.03399091 | 78.51532 | 38.12446 | 0.03313363 | 78.51532 | 38.12414 | 0.03722067
78.522 | 38.12078 | 0.0339878 | 78.522 | 38.11796 | 0.03313494 | 78.522 | 38.11794 | 0.03721829
78.52868 | 38.11453 | 0.03398666 | 78.52868 | 38.1107 | 0.03313804 | 78.52868 | 38.11131 | 0.03721689
78.537 | 38.10622 | 0.03398239 | 78.537 | 38.1024 | 0.03313736 | 78.537 | 38.10256 | 0.0372156
78.54534 | 38.09788 | 0.0339853 | 78.54534 | 38.09432 | 0.03313708 | 78.54534 | 38.09424 | 0.03721432
78.552 | 38.091 | 0.03398802 | 78.552 | 38.08765 | 0.03313548 | 78.552 | 38.08769 | 0.03721164
78.55866 | 38.08488 | 0.03398698 | 78.55866 | 38.08094 | 0.03313555 | 78.55866 | 38.081 | 0.03720916
78.56534 | 38.0777 | 0.03398982 | 78.56534 | 38.07434 | 0.03313806 | 78.56534 | 38.0738 | 0.03720772
78.57201 | 38.07115 | 0.03399297 | 78.57201 | 38.06811 | 0.03314046 | 78.57201 | 38.06815 | 0.03720962
78.57868 | 38.06481 | 0.03399486 | 78.57868 | 38.06113 | 0.03314124 | 78.57868 | 38.0611 | 0.03721011
78.58534 | 38.05784 | 0.03399441 | 78.58534 | 38.05468 | 0.03313978 | 78.58534 | 38.05418 | 0.03720978
78.592 | 38.051 | 0.03399549 | 78.592 | 38.04785 | 0.0331408 | 78.592 | 38.04771 | 0.03720787
78.59866 | 38.04418 | 0.03399662 | 78.59866 | 38.0409 | 0.03314226 | 78.59866 | 38.04101 | 0.03721027
78.60532 | 38.0378 | 0.03399764 | 78.60532 | 38.03456 | 0.03314456 | 78.60532 | 38.03452 | 0.03721433
78.612 | 38.0312 | 0.03400013 | 78.612 | 38.02812 | 0.03314365 | 78.612 | 38.02774 | 0.03721218
78.61866 | 38.02444 | 0.0340003 | 78.61866 | 38.02128 | 0.03314356 | 78.61866 | 38.02136 | 0.03720872
78.62534 | 38.0177 | 0.03400289 | 78.62534 | 38.01439 | 0.0331419 | 78.62534 | 38.01467 | 0.03721046
78.632 | 38.01118 | 0.0340061 | 78.632 | 38.00778 | 0.03314068 | 78.632 | 38.00757 | 0.03721298
78.63868 | 38.0044 | 0.03400679 | 78.63868 | 38.00149 | 0.03314218 | 78.63868 | 38.00076 | 0.03720984
78.64534 | 37.99744 | 0.0340068 | 78.64534 | 37.99445 | 0.03314262 | 78.64534 | 37.99478 | 0.03720808
78.652 | 37.99128 | 0.03400506 | 78.652 | 37.98758 | 0.03314242 | 78.652 | 37.98742 | 0.0372131
78.65868 | 37.9842 | 0.03400441 | 78.65868 | 37.98104 | 0.03314206 | 78.65868 | 37.9809 | 0.03721403
78.667 | 37.97604 | 0.03400829 | 78.667 | 37.97252 | 0.03314411 | 78.667 | 37.97294 | 0.0372114
78.67534 | 37.96814 | 0.034015 | 78.67534 | 37.96436 | 0.03314644 | 78.67534 | 37.96432 | 0.0372163
78.682 | 37.96082 | 0.03401508 | 78.682 | 37.95748 | 0.0331494 | 78.682 | 37.95742 | 0.03722348
78.68868 | 37.9545 | 0.03401139 | 78.68868 | 37.95114 | 0.03314937 | 78.68868 | 37.95065 | 0.03722704
78.69534 | 37.9481 | 0.0340075 | 78.69534 | 37.94447 | 0.03315205 | 78.69534 | 37.94387 | 0.0372266
78.702 | 37.94154 | 0.03400609 | 78.702 | 37.93799 | 0.0331548 | 78.702 | 37.93709 | 0.03722712
78.70866 | 37.93459 | 0.03400718 | 78.70866 | 37.93084 | 0.03315444 | 78.70866 | 37.9311 | 0.03722645
78.71532 | 37.92792 | 0.03400685 | 78.71532 | 37.92416 | 0.03315371 | 78.71532 | 37.92425 | 0.03722653
78.722 | 37.92108 | 0.03400426 | 78.722 | 37.91786 | 0.03315382 | 78.722 | 37.91758 | 0.03722744
78.72866 | 37.91454 | 0.03399961 | 78.72866 | 37.91147 | 0.0331559 | 78.72866 | 37.91102 | 0.03722722
78.73534 | 37.90828 | 0.0339971 | 78.73534 | 37.90425 | 0.03315664 | 78.73534 | 37.9045 | 0.03722766
78.742 | 37.90132 | 0.03399826 | 78.742 | 37.89802 | 0.03315652 | 78.742 | 37.89738 | 0.0372263
78.74868 | 37.89511 | 0.03399864 | 78.74868 | 37.8904 | 0.03315752 | 78.74868 | 37.89111 | 0.03722328
78.75534 | 37.888 | 0.03399786 | 78.75534 | 37.88388 | 0.03315711 | 78.75534 | 37.88437 | 0.0372239
78.76201 | 37.88116 | 0.03399816 | 78.76201 | 37.87716 | 0.033159 | 78.76201 | 37.87772 | 0.03722419
78.76868 | 37.87428 | 0.03399913 | 78.76868 | 37.87094 | 0.03316069 | 78.76868 | 37.87128 | 0.03722566
78.77532 | 37.86748 | 0.0340002 | 78.77532 | 37.86411 | 0.0331615 | 78.77532 | 37.86441 | 0.03723009
78.782 | 37.86119 | 0.03400208 | 78.782 | 37.85846 | 0.03316236 | 78.782 | 37.85748 | 0.03723236
78.79034 | 37.85328 | 0.0340005 | 78.79034 | 37.84952 | 0.03316475 | 78.79034 | 37.84888 | 0.03723475
78.79868 | 37.84465 | 0.03400037 | 78.79868 | 37.84074 | 0.03316572 | 78.79868 | 37.84075 | 0.03723284
78.80532 | 37.83745 | 0.03400163 | 78.80532 | 37.83448 | 0.03316281 | 78.80532 | 37.83383 | 0.03723182
78.812 | 37.83131 | 0.0340025 | 78.812 | 37.82748 | 0.03316153 | 78.812 | 37.82738 | 0.03723346
78.81866 | 37.8249 | 0.03400254 | 78.81866 | 37.82119 | 0.03316235 | 78.81866 | 37.82096 | 0.03723486
78.82532 | 37.81859 | 0.03400159 | 78.82532 | 37.8143 | 0.03316112 | 78.82532 | 37.81425 | 0.03723698
78.832 | 37.81136 | 0.03400164 | 78.832 | 37.80794 | 0.03316025 | 78.832 | 37.80766 | 0.03723875
78.83868 | 37.80456 | 0.03400262 | 78.83868 | 37.80126 | 0.03315788 | 78.83868 | 37.80026 | 0.03723954
78.84534 | 37.79785 | 0.03400144 | 78.84534 | 37.79448 | 0.0331557 | 78.84534 | 37.79443 | 0.0372404
78.852 | 37.7916 | 0.03400283 | 78.852 | 37.7878 | 0.03315856 | 78.852 | 37.78695 | 0.03723972
78.85868 | 37.78484 | 0.03400826 | 78.85868 | 37.78113 | 0.03315896 | 78.85868 | 37.78076 | 0.03723616
78.86534 | 37.77815 | 0.0340097 | 78.86534 | 37.7746 | 0.03315488 | 78.86534 | 37.77408 | 0.03723636
78.87201 | 37.7708 | 0.03400984 | 78.87201 | 37.7674 | 0.0331537 | 78.87201 | 37.76718 | 0.0372389
78.87866 | 37.76418 | 0.03400985 | 78.87866 | 37.76096 | 0.03315574 | 78.87866 | 37.76086 | 0.0372372
78.88532 | 37.75764 | 0.03401112 | 78.88532 | 37.75409 | 0.03315375 | 78.88532 | 37.75422 | 0.03723812
78.892 | 37.75118 | 0.03401524 | 78.892 | 37.74756 | 0.0331561 | 78.892 | 37.74805 | 0.03724031
78.89868 | 37.74468 | 0.03401832 | 78.89868 | 37.74067 | 0.03315792 | 78.89868 | 37.74102 | 0.0372388
78.90532 | 37.73783 | 0.03402087 | 78.90532 | 37.73384 | 0.03315742 | 78.90532 | 37.7342 | 0.03723938
78.912 | 37.7315 | 0.03402215 | 78.912 | 37.72756 | 0.03315892 | 78.912 | 37.72786 | 0.03724192
78.92034 | 37.7231 | 0.03402374 | 78.92034 | 37.71949 | 0.03315656 | 78.92034 | 37.71916 | 0.03724015
78.92866 | 37.71442 | 0.03402474 | 78.92866 | 37.71094 | 0.03315582 | 78.92866 | 37.7112 | 0.0372374
78.93532 | 37.70772 | 0.03402362 | 78.93532 | 37.70459 | 0.03316315 | 78.93532 | 37.7039 | 0.03723737
78.942 | 37.70153 | 0.03402478 | 78.942 | 37.69726 | 0.03316542 | 78.942 | 37.69734 | 0.0372372
78.94868 | 37.6943 | 0.0340265 | 78.94868 | 37.69078 | 0.03316359 | 78.94868 | 37.6904 | 0.0372374
78.95532 | 37.68832 | 0.03402634 | 78.95532 | 37.68444 | 0.03316235 | 78.95532 | 37.68407 | 0.03723861
78.962 | 37.68143 | 0.03403056 | 78.962 | 37.67753 | 0.03316248 | 78.962 | 37.6773 | 0.03724244
78.96868 | 37.67482 | 0.0340345 | 78.96868 | 37.67107 | 0.0331631 | 78.96868 | 37.67063 | 0.03724254
78.97534 | 37.66748 | 0.03403497 | 78.97534 | 37.66434 | 0.03316517 | 78.97534 | 37.6637 | 0.03724342
78.982 | 37.6613 | 0.03403035 | 78.982 | 37.65744 | 0.03316715 | 78.982 | 37.65658 | 0.03724447
78.98866 | 37.65489 | 0.03402838 | 78.98866 | 37.65112 | 0.0331687 | 78.98866 | 37.65026 | 0.03723929
78.99532 | 37.64804 | 0.03402968 | 78.99532 | 37.64463 | 0.03316615 | 78.99532 | 37.64384 | 0.03723744
79.002 | 37.64118 | 0.0340316 | 79.002 | 37.6382 | 0.03316429 | 79.002 | 37.63697 | 0.03723875
79.00866 | 37.63389 | 0.03403201 | 79.00866 | 37.6305 | 0.03316629 | 79.00866 | 37.63025 | 0.037239
79.01532 | 37.62785 | 0.03403016 | 79.01532 | 37.62426 | 0.03316582 | 79.01532 | 37.62344 | 0.03723682
79.022 | 37.62131 | 0.03402881 | 79.022 | 37.61792 | 0.03316406 | 79.022 | 37.61682 | 0.03723557
79.02868 | 37.61485 | 0.034029 | 79.02868 | 37.61063 | 0.03316284 | 79.02868 | 37.61071 | 0.03723347
79.03534 | 37.60814 | 0.03402884 | 79.03534 | 37.60428 | 0.03316238 | 79.03534 | 37.60366 | 0.03723053
79.04368 | 37.59988 | 0.0340317 | 79.04368 | 37.5959 | 0.03315824 | 79.04368 | 37.59556 | 0.03722908
79.052 | 37.5914 | 0.03403364 | 79.052 | 37.58766 | 0.03315709 | 79.052 | 37.58694 | 0.03722635
79.05866 | 37.58489 | 0.03403619 | 79.05866 | 37.58085 | 0.03316045 | 79.05866 | 37.58019 | 0.03722558
79.06534 | 37.5779 | 0.03403609 | 79.06534 | 37.57428 | 0.03316092 | 79.06534 | 37.57452 | 0.03722118
79.07201 | 37.57124 | 0.03403818 | 79.07201 | 37.56788 | 0.03315958 | 79.07201 | 37.56711 | 0.03721612
79.07868 | 37.56436 | 0.03404193 | 79.07868 | 37.56035 | 0.03315706 | 79.07868 | 37.56109 | 0.03721428
79.08534 | 37.55813 | 0.03404044 | 79.08534 | 37.55504 | 0.03315308 | 79.08534 | 37.55404 | 0.03721243
79.092 | 37.55148 | 0.03404048 | 79.092 | 37.548 | 0.03315355 | 79.092 | 37.54768 | 0.03720761
79.09866 | 37.54483 | 0.03404106 | 79.09866 | 37.54138 | 0.03315436 | 79.09866 | 37.54082 | 0.0372042
79.10532 | 37.53779 | 0.03404122 | 79.10532 | 37.53397 | 0.03315239 | 79.10532 | 37.53432 | 0.03719864
79.112 | 37.53115 | 0.03404078 | 79.112 | 37.5282 | 0.03315394 | 79.112 | 37.52696 | 0.03719378
79.11866 | 37.5243 | 0.0340433 | 79.11866 | 37.52148 | 0.03315642 | 79.11866 | 37.51996 | 0.03719111
79.12534 | 37.51794 | 0.03404586 | 79.12534 | 37.51453 | 0.03315458 | 79.12534 | 37.51471 | 0.03718862
79.132 | 37.51209 | 0.03404638 | 79.132 | 37.50812 | 0.03314992 | 79.132 | 37.5071 | 0.03718808
79.13868 | 37.50463 | 0.03404945 | 79.13868 | 37.50132 | 0.03314868 | 79.13868 | 37.50022 | 0.0371871
79.14534 | 37.49814 | 0.03405215 | 79.14534 | 37.49454 | 0.03314844 | 79.14534 | 37.49394 | 0.03718746
79.152 | 37.49101 | 0.03405202 | 79.152 | 37.48828 | 0.0331482 | 79.152 | 37.48727 | 0.03718779
79.15868 | 37.48464 | 0.03405278 | 79.15868 | 37.48061 | 0.03314868 | 79.15868 | 37.4806 | 0.03718564
79.16532 | 37.478 | 0.03405574 | 79.16532 | 37.47439 | 0.03314687 | 79.16532 | 37.4737 | 0.03718021
79.17368 | 37.46998 | 0.03405396 | 79.17368 | 37.46604 | 0.03314155 | 79.17368 | 37.46626 | 0.03717456
79.182 | 37.46134 | 0.03405276 | 79.182 | 37.45783 | 0.0331403 | 79.182 | 37.45706 | 0.03717632
79.18868 | 37.4547 | 0.03405559 | 79.18868 | 37.45089 | 0.0331437 | 79.18868 | 37.4509 | 0.03717495
79.19534 | 37.44791 | 0.03405689 | 79.19534 | 37.44426 | 0.0331427 | 79.19534 | 37.4437 | 0.0371734
79.202 | 37.44145 | 0.03405899 | 79.202 | 37.4382 | 0.03314368 | 79.202 | 37.43628 | 0.03716861
79.20866 | 37.43477 | 0.03405962 | 79.20866 | 37.43148 | 0.0331425 | 79.20866 | 37.43027 | 0.03716175
79.21532 | 37.42786 | 0.03405894 | 79.21532 | 37.42448 | 0.03314228 | 79.21532 | 37.42399 | 0.03715937
79.222 | 37.42119 | 0.03406088 | 79.222 | 37.4173 | 0.03314474 | 79.222 | 37.41772 | 0.0371616
79.22866 | 37.41464 | 0.034062 | 79.22866 | 37.41129 | 0.0331418 | 79.22866 | 37.41062 | 0.03716324
79.23534 | 37.40748 | 0.03406146 | 79.23534 | 37.40486 | 0.033139 | 79.23534 | 37.4038 | 0.0371645
79.242 | 37.40162 | 0.03406028 | 79.242 | 37.39824 | 0.03313942 | 79.242 | 37.39725 | 0.03716006
79.24868 | 37.3942 | 0.03406135 | 79.24868 | 37.39125 | 0.0331413 | 79.24868 | 37.39028 | 0.03715182
79.25534 | 37.38818 | 0.0340618 | 79.25534 | 37.38444 | 0.03314317 | 79.25534 | 37.38514 | 0.03714672
79.26201 | 37.38115 | 0.03406161 | 79.26201 | 37.3783 | 0.0331424 | 79.26201 | 37.37786 | 0.03714562
79.26868 | 37.3741 | 0.03406266 | 79.26868 | 37.37144 | 0.03314144 | 79.26868 | 37.37122 | 0.03714511
79.27532 | 37.36815 | 0.03406061 | 79.27532 | 37.36494 | 0.0331415 | 79.27532 | 37.36456 | 0.03714428
79.282 | 37.36075 | 0.03406087 | 79.282 | 37.35782 | 0.0331414 | 79.282 | 37.35765 | 0.03714265
79.28866 | 37.35475 | 0.03406156 | 79.28866 | 37.3511 | 0.03314075 | 79.28866 | 37.35032 | 0.03713776
79.297 | 37.34624 | 0.03405878 | 79.297 | 37.34285 | 0.03314034 | 79.297 | 37.34254 | 0.03713081
79.30532 | 37.33808 | 0.03405921 | 79.30532 | 37.33398 | 0.03313963 | 79.30532 | 37.33398 | 0.03712653
79.312 | 37.33149 | 0.03406223 | 79.312 | 37.3282 | 0.03313932 | 79.312 | 37.32755 | 0.03712506
79.31866 | 37.32478 | 0.03406088 | 79.31866 | 37.32156 | 0.033143 | 79.31866 | 37.3207 | 0.0371292
79.32532 | 37.31817 | 0.0340583 | 79.32532 | 37.31421 | 0.03314429 | 79.32532 | 37.3142 | 0.03713544
79.332 | 37.31204 | 0.0340587 | 79.332 | 37.3081 | 0.0331446 | 79.332 | 37.3073 | 0.0371366
79.33868 | 37.30489 | 0.03406 | 79.33868 | 37.3011 | 0.03314467 | 79.33868 | 37.30107 | 0.0371359
79.34534 | 37.29808 | 0.03406093 | 79.34534 | 37.29485 | 0.0331471 | 79.34534 | 37.2941 | 0.0371401
79.352 | 37.29143 | 0.03405974 | 79.352 | 37.28791 | 0.03314864 | 79.352 | 37.28682 | 0.03714375
79.35868 | 37.28467 | 0.03405902 | 79.35868 | 37.28125 | 0.03314707 | 79.35868 | 37.28085 | 0.03714298
79.36534 | 37.2778 | 0.03406176 | 79.36534 | 37.27478 | 0.03314783 | 79.36534 | 37.27429 | 0.03714076
79.37201 | 37.271 | 0.03406334 | 79.37201 | 37.26744 | 0.03314922 | 79.37201 | 37.26768 | 0.0371425
79.37866 | 37.26426 | 0.03406304 | 79.37866 | 37.26186 | 0.03314953 | 79.37866 | 37.26076 | 0.03714259
79.38532 | 37.2581 | 0.03406389 | 79.38532 | 37.2548 | 0.03314894 | 79.38532 | 37.25435 | 0.03714348
79.392 | 37.25159 | 0.03406383 | 79.392 | 37.24838 | 0.03314759 | 79.392 | 37.24731 | 0.0371467
79.39868 | 37.24451 | 0.03406453 | 79.39868 | 37.24206 | 0.03314722 | 79.39868 | 37.24115 | 0.03714914
79.40532 | 37.23743 | 0.03406664 | 79.40532 | 37.23478 | 0.03315134 | 79.40532 | 37.23428 | 0.03714771
79.412 | 37.23156 | 0.03406737 | 79.412 | 37.2279 | 0.03315461 | 79.412 | 37.22796 | 0.03714458
79.41868 | 37.22475 | 0.03406728 | 79.41868 | 37.221 | 0.033153 | 79.41868 | 37.22097 | 0.03714429
79.427 | 37.21616 | 0.03407084 | 79.427 | 37.21298 | 0.03314972 | 79.427 | 37.21313 | 0.03714664
79.43532 | 37.20776 | 0.03407109 | 79.43532 | 37.20419 | 0.03315156 | 79.43532 | 37.2039 | 0.0371474
79.442 | 37.20144 | 0.03407088 | 79.442 | 37.19805 | 0.03315204 | 79.442 | 37.19763 | 0.037146
79.44868 | 37.19446 | 0.03407111 | 79.44868 | 37.19134 | 0.0331515 | 79.44868 | 37.19078 | 0.03714444
79.45532 | 37.18812 | 0.03407115 | 79.45532 | 37.18471 | 0.03315628 | 79.45532 | 37.1842 | 0.03714703
79.462 | 37.18213 | 0.03407208 | 79.462 | 37.17764 | 0.03315985 | 79.462 | 37.17728 | 0.03715098
79.46868 | 37.17442 | 0.03407282 | 79.46868 | 37.17161 | 0.03315996 | 79.46868 | 37.17094 | 0.03715728
79.47534 | 37.16777 | 0.03407525 | 79.47534 | 37.16506 | 0.0331616 | 79.47534 | 37.16418 | 0.03716183
79.482 | 37.16113 | 0.03407348 | 79.482 | 37.1584 | 0.0331618 | 79.482 | 37.157 | 0.03716064
79.48866 | 37.155 | 0.03407133 | 79.48866 | 37.15171 | 0.03316523 | 79.48866 | 37.15096 | 0.03716022
79.49532 | 37.148 | 0.03407021 | 79.49532 | 37.14444 | 0.0331659 | 79.49532 | 37.1441 | 0.03716441
79.502 | 37.14095 | 0.03406865 | 79.502 | 37.13783 | 0.03316511 | 79.502 | 37.1373 | 0.03717141
79.50866 | 37.1347 | 0.03406938 | 79.50866 | 37.13153 | 0.03316834 | 79.50866 | 37.13098 | 0.03717771
79.51532 | 37.12808 | 0.03406925 | 79.51532 | 37.12453 | 0.0331668 | 79.51532 | 37.12396 | 0.03718161
79.522 | 37.12122 | 0.03406802 | 79.522 | 37.11789 | 0.03316492 | 79.522 | 37.11756 | 0.03718535
79.52868 | 37.11484 | 0.03406772 | 79.52868 | 37.11108 | 0.03316686 | 79.52868 | 37.11068 | 0.03718744
79.53534 | 37.10859 | 0.0340707 | 79.53534 | 37.10472 | 0.0331685 | 79.53534 | 37.1037 | 0.03718892
79.542 | 37.10122 | 0.03407181 | 79.542 | 37.09755 | 0.0331686 | 79.542 | 37.09806 | 0.03719196
79.55034 | 37.0932 | 0.03407015 | 79.55034 | 37.08994 | 0.03316585 | 79.55034 | 37.08898 | 0.03719976
79.55866 | 37.0849 | 0.03406989 | 79.55866 | 37.08125 | 0.03316694 | 79.55866 | 37.08105 | 0.03719912
79.56534 | 37.07761 | 0.03407188 | 79.56534 | 37.07492 | 0.03316767 | 79.56534 | 37.07488 | 0.03719906
79.57201 | 37.0717 | 0.03407094 | 79.57201 | 37.06815 | 0.03316835 | 79.57201 | 37.06705 | 0.0372028
79.57868 | 37.06457 | 0.03407208 | 79.57868 | 37.06124 | 0.03316906 | 79.57868 | 37.06066 | 0.03720365
79.58534 | 37.05804 | 0.0340727 | 79.58534 | 37.05486 | 0.03316682 | 79.58534 | 37.05344 | 0.03720497
79.592 | 37.05138 | 0.03407132 | 79.592 | 37.04872 | 0.03316074 | 79.592 | 37.04756 | 0.0372071
79.59866 | 37.04445 | 0.03407198 | 79.59866 | 37.04141 | 0.03316024 | 79.59866 | 37.04028 | 0.03721184
79.60532 | 37.03791 | 0.03407228 | 79.60532 | 37.03518 | 0.03316086 | 79.60532 | 37.03378 | 0.03721333
79.612 | 37.03074 | 0.03407122 | 79.612 | 37.02854 | 0.03315854 | 79.612 | 37.02768 | 0.03721137
79.61866 | 37.02514 | 0.03407143 | 79.61866 | 37.02075 | 0.03315687 | 79.61866 | 37.02075 | 0.03721075
79.62534 | 37.01811 | 0.03407188 | 79.62534 | 37.01504 | 0.03315756 | 79.62534 | 37.01405 | 0.03721475
79.632 | 37.0117 | 0.03407074 | 79.632 | 37.00845 | 0.03315817 | 79.632 | 37.00754 | 0.03722058
79.63868 | 37.00468 | 0.03407192 | 79.63868 | 37.00198 | 0.03316098 | 79.63868 | 37.00098 | 0.03722216
79.64534 | 36.99828 | 0.03407459 | 79.64534 | 36.99472 | 0.03316445 | 79.64534 | 36.99422 | 0.03721956
79.652 | 36.9912 | 0.0340767 | 79.652 | 36.98797 | 0.03316422 | 79.652 | 36.98739 | 0.03721775
79.65868 | 36.98434 | 0.0340766 | 79.65868 | 36.9812 | 0.03316516 | 79.65868 | 36.98078 | 0.0372174
79.66532 | 36.97847 | 0.03407437 | 79.66532 | 36.97447 | 0.03316578 | 79.66532 | 36.97419 | 0.03721584
79.672 | 36.97141 | 0.03407222 | 79.672 | 36.96874 | 0.033163 | 79.672 | 36.96734 | 0.03721607
79.68032 | 36.96283 | 0.03407231 | 79.68032 | 36.95986 | 0.03316184 | 79.68032 | 36.95866 | 0.03721706
79.68868 | 36.95484 | 0.03407605 | 79.68868 | 36.95197 | 0.03316606 | 79.68868 | 36.95081 | 0.03721615
79.69534 | 36.94788 | 0.03407718 | 79.69534 | 36.94467 | 0.03316904 | 79.69534 | 36.94465 | 0.03721562
79.702 | 36.94123 | 0.034078 | 79.702 | 36.93804 | 0.03316766 | 79.702 | 36.93777 | 0.03721444
79.70866 | 36.93504 | 0.03408005 | 79.70866 | 36.93139 | 0.03316758 | 79.70866 | 36.93084 | 0.03721142
79.71532 | 36.92766 | 0.0340834 | 79.71532 | 36.92485 | 0.03317084 | 79.71532 | 36.92466 | 0.03721092
79.722 | 36.9216 | 0.03408257 | 79.722 | 36.9175 | 0.03317231 | 79.722 | 36.91742 | 0.03721432
79.72866 | 36.91448 | 0.03408304 | 79.72866 | 36.9121 | 0.03317264 | 79.72866 | 36.91116 | 0.03721539
79.73534 | 36.90813 | 0.03408429 | 79.73534 | 36.90526 | 0.03317248 | 79.73534 | 36.90398 | 0.03721255
79.742 | 36.90185 | 0.03408116 | 79.742 | 36.8986 | 0.03317334 | 79.742 | 36.89801 | 0.03721123
79.74868 | 36.89459 | 0.03407979 | 79.74868 | 36.8917 | 0.0331753 | 79.74868 | 36.89094 | 0.0372112
79.75534 | 36.88812 | 0.03407956 | 79.75534 | 36.8847 | 0.03317645 | 79.75534 | 36.88438 | 0.03720878
79.76201 | 36.88187 | 0.0340796 | 79.76201 | 36.87804 | 0.0331783 | 79.76201 | 36.8775 | 0.03721092
79.76868 | 36.87502 | 0.0340804 | 79.76868 | 36.87102 | 0.0331806 | 79.76868 | 36.87126 | 0.03721048
79.77532 | 36.86785 | 0.03408031 | 79.77532 | 36.86458 | 0.0331805 | 79.77532 | 36.86423 | 0.03720534
79.782 | 36.86154 | 0.0340787 | 79.782 | 36.85791 | 0.0331811 | 79.782 | 36.85792 | 0.03720483
79.78866 | 36.85494 | 0.03407584 | 79.78866 | 36.85088 | 0.03318551 | 79.78866 | 36.85156 | 0.03720645
79.79534 | 36.84802 | 0.03407904 | 79.79534 | 36.84494 | 0.0331885 | 79.79534 | 36.84447 | 0.03720652
79.80366 | 36.83954 | 0.03408227 | 79.80366 | 36.83632 | 0.03319072 | 79.80366 | 36.83586 | 0.0372068
79.812 | 36.83089 | 0.03408074 | 79.812 | 36.82834 | 0.03319439 | 79.812 | 36.82774 | 0.03720478
79.81866 | 36.82425 | 0.0340794 | 79.81866 | 36.8215 | 0.03319576 | 79.81866 | 36.8212 | 0.03720582
79.82532 | 36.81761 | 0.03408241 | 79.82532 | 36.8143 | 0.03319995 | 79.82532 | 36.81461 | 0.03720728
79.832 | 36.81128 | 0.03408548 | 79.832 | 36.80835 | 0.03320274 | 79.832 | 36.80765 | 0.03720733
79.83868 | 36.80482 | 0.03408721 | 79.83868 | 36.80137 | 0.03320078 | 79.83868 | 36.8013 | 0.03720784
79.84534 | 36.79826 | 0.0340905 | 79.84534 | 36.79418 | 0.0331986 | 79.84534 | 36.7948 | 0.03720705
79.852 | 36.79134 | 0.03409387 | 79.852 | 36.78818 | 0.03319941 | 79.852 | 36.78792 | 0.03720491
79.85868 | 36.78409 | 0.03409705 | 79.85868 | 36.78158 | 0.03320267 | 79.85868 | 36.78147 | 0.03720525
79.86534 | 36.77776 | 0.03409606 | 79.86534 | 36.77452 | 0.03320491 | 79.86534 | 36.77472 | 0.0372102
79.87201 | 36.77094 | 0.03409602 | 79.87201 | 36.7679 | 0.0332046 | 79.87201 | 36.76782 | 0.0372111
79.87866 | 36.7644 | 0.03409644 | 79.87866 | 36.7616 | 0.03320293 | 79.87866 | 36.761 | 0.03721055
79.88532 | 36.75798 | 0.03409281 | 79.88532 | 36.75538 | 0.03320349 | 79.88532 | 36.75442 | 0.0372116
79.892 | 36.75171 | 0.03409218 | 79.892 | 36.74772 | 0.0332033 | 79.892 | 36.74756 | 0.03720896
79.89868 | 36.7446 | 0.03409368 | 79.89868 | 36.74192 | 0.03320348 | 79.89868 | 36.74152 | 0.03720752
79.90532 | 36.7381 | 0.0340977 | 79.90532 | 36.73491 | 0.03320522 | 79.90532 | 36.73438 | 0.03720906
79.912 | 36.73094 | 0.03409929 | 79.912 | 36.72783 | 0.03320632 | 79.912 | 36.72769 | 0.0372117
79.91868 | 36.72494 | 0.03410155 | 79.91868 | 36.7211 | 0.03320676 | 79.91868 | 36.72152 | 0.0372123
79.92534 | 36.71762 | 0.03410087 | 79.92534 | 36.71471 | 0.03320586 | 79.92534 | 36.71444 | 0.03721286
79.93366 | 36.70915 | 0.03410169 | 79.93366 | 36.70652 | 0.03320715 | 79.93366 | 36.70616 | 0.03721489
79.942 | 36.70093 | 0.03410425 | 79.942 | 36.69795 | 0.03321174 | 79.942 | 36.69803 | 0.03721833
79.94868 | 36.69492 | 0.03410818 | 79.94868 | 36.69112 | 0.03321048 | 79.94868 | 36.69104 | 0.03721934
79.95532 | 36.688 | 0.0341098 | 79.95532 | 36.68496 | 0.03320872 | 79.95532 | 36.68492 | 0.03722086
79.962 | 36.68122 | 0.03410852 | 79.962 | 36.67772 | 0.0332115 | 79.962 | 36.67833 | 0.03722307
79.96868 | 36.67444 | 0.0341065 | 79.96868 | 36.67113 | 0.03321455 | 79.96868 | 36.67117 | 0.03722148
79.97534 | 36.66813 | 0.03410683 | 79.97534 | 36.66468 | 0.03321336 | 79.97534 | 36.6649 | 0.03722038
79.982 | 36.66082 | 0.0341082 | 79.982 | 36.65802 | 0.03321483 | 79.982 | 36.65762 | 0.03722264
79.98866 | 36.65463 | 0.03410875 | 79.98866 | 36.65117 | 0.03321718 | 79.98866 | 36.65059 | 0.03722542
79.99532 | 36.6475 | 0.0341077 | 79.99532 | 36.64438 | 0.03321508 | 79.99532 | 36.64409 | 0.03722891
80.002 | 36.64152 | 0.03410817 | 80.002 | 36.6381 | 0.03321368 | 80.002 | 36.63819 | 0.03723347
80.00866 | 36.63475 | 0.03410803 | 80.00866 | 36.63156 | 0.033217 | 80.00866 | 36.6311 | 0.03723638
80.01532 | 36.62791 | 0.0341073 | 80.01532 | 36.6248 | 0.03321755 | 80.01532 | 36.6243 | 0.03723956
80.022 | 36.62136 | 0.0341106 | 80.022 | 36.61829 | 0.0332165 | 80.022 | 36.6171 | 0.03724391
80.02868 | 36.61416 | 0.03411095 | 80.02868 | 36.61102 | 0.03322117 | 80.02868 | 36.61075 | 0.03724492
80.03534 | 36.60811 | 0.0341085 | 80.03534 | 36.60432 | 0.03322347 | 80.03534 | 36.60404 | 0.03724628
80.042 | 36.6013 | 0.03410774 | 80.042 | 36.59807 | 0.03322241 | 80.042 | 36.59716 | 0.03724941
80.04868 | 36.59439 | 0.03411016 | 80.04868 | 36.59134 | 0.03322164 | 80.04868 | 36.59075 | 0.037253
80.057 | 36.58594 | 0.03410712 | 80.057 | 36.58303 | 0.03321946 | 80.057 | 36.58287 | 0.03725812
80.06534 | 36.57762 | 0.03410283 | 80.06534 | 36.57524 | 0.0332174 | 80.06534 | 36.57446 | 0.0372596
80.07201 | 36.57146 | 0.0341039 | 80.07201 | 36.5676 | 0.03321762 | 80.07201 | 36.56753 | 0.03726259
80.07868 | 36.56456 | 0.0341056 | 80.07868 | 36.56168 | 0.03321881 | 80.07868 | 36.56125 | 0.03726287
80.08534 | 36.55842 | 0.03410674 | 80.08534 | 36.55461 | 0.03322195 | 80.08534 | 36.55429 | 0.03726312
80.092 | 36.55075 | 0.03410608 | 80.092 | 36.54776 | 0.03322336 | 80.092 | 36.54758 | 0.03726268
80.09866 | 36.544 | 0.03410376 | 80.09866 | 36.54109 | 0.033221 | 80.09866 | 36.54109 | 0.0372631
80.10532 | 36.5377 | 0.0341007 | 80.10532 | 36.53479 | 0.03322008 | 80.10532 | 36.53404 | 0.03726382
80.112 | 36.53104 | 0.03409652 | 80.112 | 36.52766 | 0.03321933 | 80.112 | 36.52764 | 0.03726253
80.11866 | 36.52496 | 0.03409354 | 80.11866 | 36.52122 | 0.03322076 | 80.11866 | 36.52055 | 0.03726358
80.12534 | 36.51807 | 0.03409054 | 80.12534 | 36.51445 | 0.03322217 | 80.12534 | 36.51426 | 0.03726813
80.132 | 36.51111 | 0.03408768 | 80.132 | 36.50776 | 0.03322239 | 80.132 | 36.50758 | 0.03726898
80.13868 | 36.5047 | 0.03408365 | 80.13868 | 36.50134 | 0.03322495 | 80.13868 | 36.50093 | 0.03726825
80.14534 | 36.49766 | 0.0340798 | 80.14534 | 36.49488 | 0.03322644 | 80.14534 | 36.49428 | 0.03726969
80.152 | 36.49189 | 0.03407916 | 80.152 | 36.48842 | 0.03322092 | 80.152 | 36.4877 | 0.03726914
80.15868 | 36.48436 | 0.0340802 | 80.15868 | 36.4815 | 0.03321817 | 80.15868 | 36.48122 | 0.0372678
80.16532 | 36.47812 | 0.03408112 | 80.16532 | 36.47437 | 0.03321944 | 80.16532 | 36.47388 | 0.03726935
80.172 | 36.47144 | 0.03407665 | 80.172 | 36.46752 | 0.03321844 | 80.172 | 36.46775 | 0.03727359
80.17866 | 36.46517 | 0.03407004 | 80.17866 | 36.46145 | 0.03321498 | 80.17866 | 36.46054 | 0.0372737
80.187 | 36.45663 | 0.0340688 | 80.187 | 36.4533 | 0.03321328 | 80.187 | 36.45242 | 0.03727166
80.19534 | 36.44813 | 0.03406578 | 80.19534 | 36.44446 | 0.03321328 | 80.19534 | 36.44385 | 0.03727204
80.202 | 36.44137 | 0.03406057 | 80.202 | 36.43835 | 0.0332086 | 80.202 | 36.43743 | 0.03727204
80.20866 | 36.435 | 0.03405682 | 80.20866 | 36.43122 | 0.03320359 | 80.20866 | 36.43108 | 0.03727072
80.21532 | 36.42813 | 0.03405469 | 80.21532 | 36.42431 | 0.03319957 | 80.21532 | 36.42423 | 0.03727385
80.222 | 36.42164 | 0.0340577 | 80.222 | 36.41797 | 0.03320211 | 80.222 | 36.41715 | 0.03727994
80.22866 | 36.41492 | 0.03405804 | 80.22866 | 36.4111 | 0.03320465 | 80.22866 | 36.41061 | 0.03727869
80.23534 | 36.4079 | 0.03405453 | 80.23534 | 36.40488 | 0.0332066 | 80.23534 | 36.40394 | 0.03727682
80.242 | 36.40139 | 0.03405212 | 80.242 | 36.3973 | 0.03320754 | 80.242 | 36.39717 | 0.03727662
80.24868 | 36.39469 | 0.03405304 | 80.24868 | 36.3914 | 0.03320637 | 80.24868 | 36.39052 | 0.03727598
80.25534 | 36.38789 | 0.03405432 | 80.25534 | 36.38458 | 0.0332049 | 80.25534 | 36.38437 | 0.03727726
80.26201 | 36.38156 | 0.03405268 | 80.26201 | 36.37742 | 0.0332046 | 80.26201 | 36.37754 | 0.03727856
80.26868 | 36.37522 | 0.03405403 | 80.26868 | 36.371 | 0.03320491 | 80.26868 | 36.37064 | 0.03727922
80.27532 | 36.36833 | 0.03405726 | 80.27532 | 36.365 | 0.03320941 | 80.27532 | 36.36416 | 0.03727728
80.282 | 36.36128 | 0.0340566 | 80.282 | 36.3577 | 0.03321419 | 80.282 | 36.35775 | 0.03727399
80.28866 | 36.35475 | 0.03405294 | 80.28866 | 36.35076 | 0.03321596 | 80.28866 | 36.35047 | 0.03727365
80.29534 | 36.3482 | 0.03405224 | 80.29534 | 36.34466 | 0.03321765 | 80.29534 | 36.34421 | 0.03727224
80.302 | 36.34128 | 0.03405495 | 80.302 | 36.33802 | 0.03321975 | 80.302 | 36.33765 | 0.03727191
80.31032 | 36.3329 | 0.03405254 | 80.31032 | 36.32945 | 0.03321998 | 80.31032 | 36.32933 | 0.03727376
80.31866 | 36.32488 | 0.0340498 | 80.31866 | 36.321 | 0.03322066 | 80.31866 | 36.32092 | 0.03726996
80.32532 | 36.31824 | 0.03405281 | 80.32532 | 36.31482 | 0.03322086 | 80.32532 | 36.3142 | 0.03726807
80.332 | 36.31148 | 0.03405356 | 80.332 | 36.3082 | 0.0332214 | 80.332 | 36.30747 | 0.03726476
80.33868 | 36.30527 | 0.03405414 | 80.33868 | 36.30107 | 0.03322357 | 80.33868 | 36.30112 | 0.03726461
80.34534 | 36.29818 | 0.03405428 | 80.34534 | 36.2945 | 0.03322327 | 80.34534 | 36.29372 | 0.03726575
80.352 | 36.2915 | 0.0340531 | 80.352 | 36.28808 | 0.0332221 | 80.352 | 36.2877 | 0.03726352
80.35868 | 36.28481 | 0.03405087 | 80.35868 | 36.28153 | 0.03322262 | 80.35868 | 36.28111 | 0.03726377
80.36534 | 36.27808 | 0.03405045 | 80.36534 | 36.27468 | 0.03322341 | 80.36534 | 36.27383 | 0.03726398
80.37201 | 36.27162 | 0.0340532 | 80.37201 | 36.26744 | 0.03322488 | 80.37201 | 36.26725 | 0.03726011
80.37866 | 36.265 | 0.03405372 | 80.37866 | 36.26139 | 0.03322409 | 80.37866 | 36.26087 | 0.03725733
80.38532 | 36.25822 | 0.0340534 | 80.38532 | 36.25461 | 0.03322299 | 80.38532 | 36.2547 | 0.0372557
80.392 | 36.25178 | 0.03405319 | 80.392 | 36.24783 | 0.03322236 | 80.392 | 36.24759 | 0.03725644
80.39868 | 36.24525 | 0.0340545 | 80.39868 | 36.24126 | 0.03322372 | 80.39868 | 36.24041 | 0.03725763
80.40532 | 36.23795 | 0.0340573 | 80.40532 | 36.23426 | 0.03322406 | 80.40532 | 36.23406 | 0.03725613
80.412 | 36.23187 | 0.03405744 | 80.412 | 36.22736 | 0.03322494 | 80.412 | 36.22729 | 0.03725548
80.41868 | 36.22461 | 0.0340559 | 80.41868 | 36.22098 | 0.03322843 | 80.41868 | 36.22034 | 0.03725466
80.42534 | 36.21791 | 0.03405694 | 80.42534 | 36.21462 | 0.03323034 | 80.42534 | 36.21449 | 0.0372517
80.432 | 36.21155 | 0.03405826 | 80.432 | 36.20742 | 0.03323536 | 80.432 | 36.20713 | 0.03724942
80.44034 | 36.20328 | 0.03405919 | 80.44034 | 36.19978 | 0.033236 | 80.44034 | 36.19899 | 0.0372486
80.44868 | 36.19478 | 0.03406208 | 80.44868 | 36.19104 | 0.03323394 | 80.44868 | 36.19063 | 0.03724612
80.45532 | 36.1879 | 0.034065 | 80.45532 | 36.18416 | 0.03323568 | 80.45532 | 36.18363 | 0.0372424
80.462 | 36.18191 | 0.03406429 | 80.462 | 36.17775 | 0.03323322 | 80.462 | 36.1773 | 0.03724109
80.46868 | 36.17493 | 0.034067 | 80.46868 | 36.17086 | 0.03323433 | 80.46868 | 36.1705 | 0.03724453
80.47534 | 36.16854 | 0.03406985 | 80.47534 | 36.16445 | 0.0332385 | 80.47534 | 36.16367 | 0.0372437
80.482 | 36.16147 | 0.03407141 | 80.482 | 36.15803 | 0.03323674 | 80.482 | 36.15698 | 0.03724125
80.48866 | 36.15508 | 0.03407398 | 80.48866 | 36.15109 | 0.03323428 | 80.48866 | 36.15078 | 0.03724364
80.49532 | 36.14869 | 0.0340757 | 80.49532 | 36.14481 | 0.03323525 | 80.49532 | 36.1442 | 0.03724324
80.502 | 36.14143 | 0.03407346 | 80.502 | 36.1377 | 0.0332362 | 80.502 | 36.13706 | 0.03723982
80.50866 | 36.13526 | 0.03407052 | 80.50866 | 36.13117 | 0.0332322 | 80.50866 | 36.13028 | 0.03723897
80.51532 | 36.12813 | 0.03407156 | 80.51532 | 36.12428 | 0.03322985 | 80.51532 | 36.12352 | 0.03724044
80.522 | 36.12154 | 0.03407559 | 80.522 | 36.11746 | 0.03323341 | 80.522 | 36.11678 | 0.03723886
80.52868 | 36.11449 | 0.03408122 | 80.52868 | 36.11119 | 0.03323528 | 80.52868 | 36.11043 | 0.03723514
80.53534 | 36.10819 | 0.03408403 | 80.53534 | 36.10398 | 0.03323708 | 80.53534 | 36.10315 | 0.03723425
80.542 | 36.10169 | 0.03408506 | 80.542 | 36.0979 | 0.03323737 | 80.542 | 36.09684 | 0.03723488
80.54868 | 36.09502 | 0.03408897 | 80.54868 | 36.09138 | 0.03323941 | 80.54868 | 36.09044 | 0.03723848
80.55532 | 36.08801 | 0.03409137 | 80.55532 | 36.08406 | 0.0332418 | 80.55532 | 36.08397 | 0.0372392
80.56366 | 36.07981 | 0.03409328 | 80.56366 | 36.07614 | 0.03324222 | 80.56366 | 36.07564 | 0.03723504
80.57201 | 36.07166 | 0.03409723 | 80.57201 | 36.06774 | 0.03324369 | 80.57201 | 36.06672 | 0.0372361
80.57868 | 36.06453 | 0.03410131 | 80.57868 | 36.06095 | 0.03324356 | 80.57868 | 36.06094 | 0.037237
80.58534 | 36.05828 | 0.0341013 | 80.58534 | 36.05461 | 0.03324304 | 80.58534 | 36.05338 | 0.0372357
80.592 | 36.0513 | 0.03409998 | 80.592 | 36.04783 | 0.03324318 | 80.592 | 36.04668 | 0.03723224
80.59866 | 36.0451 | 0.03409832 | 80.59866 | 36.04148 | 0.03324402 | 80.59866 | 36.03986 | 0.03723046
80.60532 | 36.03828 | 0.03409796 | 80.60532 | 36.03502 | 0.03324578 | 80.60532 | 36.03354 | 0.03723056
80.612 | 36.03158 | 0.03409954 | 80.612 | 36.02777 | 0.0332455 | 80.612 | 36.02728 | 0.03723091
80.61866 | 36.02486 | 0.03410145 | 80.61866 | 36.02106 | 0.03324804 | 80.61866 | 36.01951 | 0.03723364
80.62534 | 36.01825 | 0.03410188 | 80.62534 | 36.01441 | 0.0332489 | 80.62534 | 36.01325 | 0.03723172
80.632 | 36.01153 | 0.03409834 | 80.632 | 36.00776 | 0.03324736 | 80.632 | 36.00672 | 0.03722615
80.63868 | 36.00461 | 0.0340955 | 80.63868 | 36.0011 | 0.03324945 | 80.63868 | 35.99999 | 0.03722338
80.64534 | 35.99823 | 0.03409739 | 80.64534 | 35.99456 | 0.03324918 | 80.64534 | 35.99339 | 0.03722254
80.652 | 35.99111 | 0.0341008 | 80.652 | 35.98768 | 0.03324491 | 80.652 | 35.98694 | 0.03721976
80.65868 | 35.9845 | 0.03410124 | 80.65868 | 35.98103 | 0.03324294 | 80.65868 | 35.98053 | 0.03721698
80.66532 | 35.97795 | 0.0341026 | 80.66532 | 35.97504 | 0.03324456 | 80.66532 | 35.97354 | 0.03721904
80.672 | 35.97083 | 0.0341062 | 80.672 | 35.96768 | 0.0332481 | 80.672 | 35.96681 | 0.03721864
80.67866 | 35.96391 | 0.03410635 | 80.67866 | 35.96133 | 0.03324963 | 80.67866 | 35.96035 | 0.03721464
80.68532 | 35.95763 | 0.03410303 | 80.68532 | 35.9545 | 0.03324914 | 80.68532 | 35.9534 | 0.03721235
80.69368 | 35.9495 | 0.03410496 | 80.69368 | 35.94629 | 0.03324866 | 80.69368 | 35.94572 | 0.03720625
80.702 | 35.9415 | 0.03410862 | 80.702 | 35.93786 | 0.03325079 | 80.702 | 35.93732 | 0.03719995
80.70866 | 35.9347 | 0.03410844 | 80.70866 | 35.93128 | 0.03325239 | 80.70866 | 35.93054 | 0.03719832
80.71532 | 35.92806 | 0.03410768 | 80.71532 | 35.92444 | 0.03325264 | 80.71532 | 35.92328 | 0.03719473
80.722 | 35.92184 | 0.03410718 | 80.722 | 35.9175 | 0.03325156 | 80.722 | 35.91711 | 0.03719146
80.72866 | 35.91497 | 0.034104 | 80.72866 | 35.91117 | 0.03325183 | 80.72866 | 35.91019 | 0.03718927
80.73534 | 35.90832 | 0.03410053 | 80.73534 | 35.904 | 0.03325262 | 80.73534 | 35.90308 | 0.03718861
80.742 | 35.90152 | 0.0340993 | 80.742 | 35.8979 | 0.03325056 | 80.742 | 35.89624 | 0.03718713
80.74868 | 35.89497 | 0.03409757 | 80.74868 | 35.891 | 0.03324995 | 80.74868 | 35.88986 | 0.03718616
80.75534 | 35.88823 | 0.03409448 | 80.75534 | 35.88434 | 0.033252 | 80.75534 | 35.88336 | 0.0371868
80.76201 | 35.8817 | 0.03409221 | 80.76201 | 35.87761 | 0.0332528 | 80.76201 | 35.87641 | 0.03718667
80.76868 | 35.87471 | 0.03409456 | 80.76868 | 35.87112 | 0.03325069 | 80.76868 | 35.87024 | 0.03718414
80.77532 | 35.86836 | 0.03409609 | 80.77532 | 35.86462 | 0.0332531 | 80.77532 | 35.86372 | 0.03718261
80.782 | 35.86133 | 0.03409285 | 80.782 | 35.8579 | 0.0332549 | 80.782 | 35.8571 | 0.03718136
80.78866 | 35.85479 | 0.03408719 | 80.78866 | 35.85132 | 0.03325074 | 80.78866 | 35.85055 | 0.03717917
80.79534 | 35.84828 | 0.03408429 | 80.79534 | 35.84488 | 0.03324936 | 80.79534 | 35.84479 | 0.03717796
80.802 | 35.84147 | 0.03408184 | 80.802 | 35.83816 | 0.03324825 | 80.802 | 35.83718 | 0.03717537
80.80866 | 35.83489 | 0.03408209 | 80.80866 | 35.83139 | 0.03324653 | 80.80866 | 35.83038 | 0.03717145
80.817 | 35.82637 | 0.03408336 | 80.817 | 35.82288 | 0.03324378 | 80.817 | 35.82181 | 0.03716826
80.82532 | 35.81884 | 0.03408174 | 80.82532 | 35.81415 | 0.03323978 | 80.82532 | 35.8137 | 0.03716567
80.832 | 35.81188 | 0.03408015 | 80.832 | 35.80788 | 0.03323991 | 80.832 | 35.80719 | 0.0371639
80.83868 | 35.80484 | 0.03407904 | 80.83868 | 35.80126 | 0.03323982 | 80.83868 | 35.80034 | 0.03715936
80.84534 | 35.798 | 0.03407848 | 80.84534 | 35.7947 | 0.03323604 | 80.84534 | 35.79403 | 0.03715632
80.852 | 35.79197 | 0.03407843 | 80.852 | 35.78758 | 0.03323337 | 80.852 | 35.78714 | 0.03715532
80.85868 | 35.78464 | 0.03407831 | 80.85868 | 35.78128 | 0.03323403 | 80.85868 | 35.7804 | 0.03715642
80.86534 | 35.77805 | 0.03407736 | 80.86534 | 35.77401 | 0.03323394 | 80.86534 | 35.77406 | 0.03715378
80.87201 | 35.77139 | 0.0340781 | 80.87201 | 35.76816 | 0.03323131 | 80.87201 | 35.76766 | 0.03715059
80.87866 | 35.76502 | 0.03407912 | 80.87866 | 35.76148 | 0.03323248 | 80.87866 | 35.7605 | 0.03714778
80.88532 | 35.75806 | 0.03408094 | 80.88532 | 35.75424 | 0.03322854 | 80.88532 | 35.75374 | 0.03714512
80.892 | 35.75153 | 0.0340819 | 80.892 | 35.74765 | 0.0332268 | 80.892 | 35.7476 | 0.03714764
80.89868 | 35.74453 | 0.0340785 | 80.89868 | 35.7412 | 0.03323183 | 80.89868 | 35.74064 | 0.03714852
80.90532 | 35.73825 | 0.03407648 | 80.90532 | 35.7344 | 0.03323637 | 80.90532 | 35.73464 | 0.03714263
80.912 | 35.73168 | 0.03407915 | 80.912 | 35.72744 | 0.03323434 | 80.912 | 35.72769 | 0.03714065
80.91868 | 35.7252 | 0.03408275 | 80.91868 | 35.72102 | 0.03323144 | 80.91868 | 35.7213 | 0.0371387
80.92534 | 35.71808 | 0.03408229 | 80.92534 | 35.71459 | 0.03323024 | 80.92534 | 35.71454 | 0.03713532
80.932 | 35.71175 | 0.03408291 | 80.932 | 35.70766 | 0.03323061 | 80.932 | 35.70741 | 0.0371333
80.93868 | 35.70436 | 0.03408302 | 80.93868 | 35.70114 | 0.0332315 | 80.93868 | 35.70108 | 0.03713258
80.94701 | 35.69654 | 0.034079 | 80.94701 | 35.6935 | 0.03323098 | 80.94701 | 35.69258 | 0.0371324
80.95532 | 35.68897 | 0.03408046 | 80.95532 | 35.68445 | 0.03323115 | 80.95532 | 35.68408 | 0.03713312
80.962 | 35.68161 | 0.03408382 | 80.962 | 35.67773 | 0.03323408 | 80.962 | 35.67731 | 0.03713324
80.96868 | 35.67534 | 0.034088 | 80.96868 | 35.6716 | 0.03323602 | 80.96868 | 35.67093 | 0.0371333
80.97534 | 35.66833 | 0.03409219 | 80.97534 | 35.66467 | 0.03323505 | 80.97534 | 35.66427 | 0.03713429
80.982 | 35.66191 | 0.03409279 | 80.982 | 35.65769 | 0.03323333 | 80.982 | 35.65713 | 0.03713598
80.98866 | 35.65472 | 0.03409347 | 80.98866 | 35.65141 | 0.03322961 | 80.98866 | 35.6507 | 0.03713716
80.99532 | 35.64813 | 0.03409592 | 80.99532 | 35.64439 | 0.03322716 | 80.99532 | 35.64471 | 0.0371387
81.002 | 35.64165 | 0.0340976 | 81.002 | 35.63745 | 0.0332287 | 81.002 | 35.63768 | 0.03714244
81.00866 | 35.63519 | 0.03409847 | 81.00866 | 35.63112 | 0.03323194 | 81.00866 | 35.63078 | 0.0371468
81.01532 | 35.628 | 0.03409794 | 81.01532 | 35.62415 | 0.0332302 | 81.01532 | 35.62396 | 0.03714668
81.022 | 35.62146 | 0.03409775 | 81.022 | 35.61808 | 0.03322847 | 81.022 | 35.61774 | 0.03714895
81.02868 | 35.61504 | 0.03409947 | 81.02868 | 35.61023 | 0.03323115 | 81.02868 | 35.61134 | 0.03714998
81.03534 | 35.60858 | 0.03409782 | 81.03534 | 35.60445 | 0.03323402 | 81.03534 | 35.6043 | 0.03714709
81.042 | 35.60166 | 0.0340975 | 81.042 | 35.59773 | 0.03323506 | 81.042 | 35.59828 | 0.03714737
81.04868 | 35.59444 | 0.03410017 | 81.04868 | 35.59157 | 0.03323619 | 81.04868 | 35.591 | 0.03715092
81.05532 | 35.58852 | 0.03409813 | 81.05532 | 35.58511 | 0.03323666 | 81.05532 | 35.58416 | 0.03715198
81.062 | 35.5816 | 0.03410015 | 81.062 | 35.57821 | 0.03323777 | 81.062 | 35.57792 | 0.03715135
81.07034 | 35.57318 | 0.03410416 | 81.07034 | 35.56972 | 0.03323846 | 81.07034 | 35.56911 | 0.0371501
81.07868 | 35.56556 | 0.03410288 | 81.07868 | 35.56122 | 0.03323627 | 81.07868 | 35.56152 | 0.03715637
81.08534 | 35.55855 | 0.03410361 | 81.08534 | 35.55448 | 0.03323532 | 81.08534 | 35.5536 | 0.0371581
81.092 | 35.55195 | 0.03410548 | 81.092 | 35.54808 | 0.03323422 | 81.092 | 35.54776 | 0.03715488
81.09866 | 35.54482 | 0.03410654 | 81.09866 | 35.54137 | 0.03323372 | 81.09866 | 35.54086 | 0.03715353
81.10532 | 35.53816 | 0.03410686 | 81.10532 | 35.53494 | 0.03323284 | 81.10532 | 35.53497 | 0.03715488
81.112 | 35.53102 | 0.03410733 | 81.112 | 35.5274 | 0.03323087 | 81.112 | 35.52738 | 0.03716042
81.11866 | 35.52437 | 0.03410885 | 81.11866 | 35.52121 | 0.03323028 | 81.11866 | 35.52168 | 0.03716128
81.12534 | 35.51807 | 0.03410782 | 81.12534 | 35.51434 | 0.03323272 | 81.12534 | 35.51446 | 0.03716382
81.132 | 35.51162 | 0.03410997 | 81.132 | 35.50811 | 0.0332355 | 81.132 | 35.50792 | 0.03717075
81.13868 | 35.50491 | 0.03411427 | 81.13868 | 35.5014 | 0.03323716 | 81.13868 | 35.50161 | 0.03717481
81.14534 | 35.49814 | 0.03411032 | 81.14534 | 35.49435 | 0.0332387 | 81.14534 | 35.49397 | 0.0371739
81.152 | 35.492 | 0.03410576 | 81.152 | 35.48755 | 0.03323875 | 81.152 | 35.48831 | 0.03716931
81.15868 | 35.48474 | 0.03410798 | 81.15868 | 35.48152 | 0.03323724 | 81.15868 | 35.48092 | 0.0371713
81.16532 | 35.47844 | 0.03410925 | 81.16532 | 35.47486 | 0.03323414 | 81.16532 | 35.47442 | 0.03717356
81.172 | 35.47166 | 0.03410788 | 81.172 | 35.46802 | 0.03323388 | 81.172 | 35.46776 | 0.03717104
81.17866 | 35.46478 | 0.03410733 | 81.17866 | 35.4616 | 0.03323575 | 81.17866 | 35.46195 | 0.03717213
81.18532 | 35.45818 | 0.03410906 | 81.18532 | 35.45476 | 0.03323578 | 81.18532 | 35.4542 | 0.03717718
81.192 | 35.4514 | 0.0341104 | 81.192 | 35.44788 | 0.03323552 | 81.192 | 35.44834 | 0.0371769
81.20032 | 35.44359 | 0.03411344 | 81.20032 | 35.43956 | 0.03324004 | 81.20032 | 35.43939 | 0.03717752
81.20866 | 35.43522 | 0.03411733 | 81.20866 | 35.43072 | 0.0332402 | 81.20866 | 35.43125 | 0.03717832
81.21532 | 35.42872 | 0.03411838 | 81.21532 | 35.42491 | 0.03323768 | 81.21532 | 35.42426 | 0.03718051
81.222 | 35.42204 | 0.0341188 | 81.222 | 35.41786 | 0.03323429 | 81.222 | 35.41816 | 0.0371826
81.22866 | 35.41532 | 0.03411978 | 81.22866 | 35.41135 | 0.03323108 | 81.22866 | 35.41122 | 0.03718414
81.23534 | 35.40834 | 0.03411794 | 81.23534 | 35.4047 | 0.03323245 | 81.23534 | 35.40376 | 0.03717743
81.242 | 35.40178 | 0.03411597 | 81.242 | 35.39815 | 0.03323323 | 81.242 | 35.39778 | 0.0371769
81.24868 | 35.39504 | 0.0341174 | 81.24868 | 35.39111 | 0.03323381 | 81.24868 | 35.39074 | 0.0371852
81.25534 | 35.38833 | 0.03411739 | 81.25534 | 35.38438 | 0.03323445 | 81.25534 | 35.38484 | 0.03718887
81.26201 | 35.38175 | 0.03411404 | 81.26201 | 35.37769 | 0.03323536 | 81.26201 | 35.37839 | 0.0371899
81.26868 | 35.37502 | 0.0341116 | 81.26868 | 35.37113 | 0.0332357 | 81.26868 | 35.3713 | 0.03719178
81.27532 | 35.36806 | 0.0341116 | 81.27532 | 35.36473 | 0.0332354 | 81.27532 | 35.36484 | 0.03719462
81.282 | 35.3619 | 0.0341113 | 81.282 | 35.35819 | 0.03323664 | 81.282 | 35.35771 | 0.03719794
81.28866 | 35.35432 | 0.03411062 | 81.28866 | 35.35172 | 0.03323805 | 81.28866 | 35.35072 | 0.0371999
81.29534 | 35.3482 | 0.03410841 | 81.29534 | 35.34459 | 0.0332379 | 81.29534 | 35.34483 | 0.03720237
81.302 | 35.3421 | 0.03410928 | 81.302 | 35.33824 | 0.0332385 | 81.302 | 35.33809 | 0.03720172
81.30866 | 35.33478 | 0.03411347 | 81.30866 | 35.33104 | 0.03323998 | 81.30866 | 35.331 | 0.03720021
81.31534 | 35.3288 | 0.03411578 | 81.31534 | 35.32492 | 0.0332372 | 81.31534 | 35.32486 | 0.0372021
81.32368 | 35.31981 | 0.03411316 | 81.32368 | 35.31616 | 0.03323586 | 81.32368 | 35.31588 | 0.03720156
81.332 | 35.31194 | 0.03411163 | 81.332 | 35.30782 | 0.03323491 | 81.332 | 35.30792 | 0.03720441
81.33868 | 35.30508 | 0.03411322 | 81.33868 | 35.30115 | 0.03323228 | 81.33868 | 35.30093 | 0.03720704
81.34534 | 35.2982 | 0.03411648 | 81.34534 | 35.29466 | 0.03323254 | 81.34534 | 35.29462 | 0.0372104
81.352 | 35.29158 | 0.0341207 | 81.352 | 35.28775 | 0.03323369 | 81.352 | 35.28798 | 0.03721374
81.35868 | 35.28414 | 0.03412239 | 81.35868 | 35.2809 | 0.0332335 | 81.35868 | 35.28128 | 0.03721634
81.36534 | 35.27847 | 0.03412048 | 81.36534 | 35.27515 | 0.03323467 | 81.36534 | 35.2747 | 0.03721791
81.37201 | 35.27146 | 0.03411911 | 81.37201 | 35.26766 | 0.03323679 | 81.37201 | 35.26724 | 0.03721988
81.37866 | 35.26522 | 0.03411922 | 81.37866 | 35.2614 | 0.0332352 | 81.37866 | 35.26114 | 0.03722392
81.38532 | 35.25857 | 0.03411989 | 81.38532 | 35.25453 | 0.03323455 | 81.38532 | 35.25469 | 0.03722641
81.392 | 35.25155 | 0.03411918 | 81.392 | 35.24776 | 0.03323784 | 81.392 | 35.2478 | 0.03722913
81.39868 | 35.24448 | 0.0341191 | 81.39868 | 35.24062 | 0.03323935 | 81.39868 | 35.24106 | 0.03723126
81.40532 | 35.23828 | 0.03411961 | 81.40532 | 35.23433 | 0.03323902 | 81.40532 | 35.23391 | 0.03723209
81.412 | 35.23187 | 0.03411916 | 81.412 | 35.22772 | 0.03324036 | 81.412 | 35.22752 | 0.03723174
81.41868 | 35.22488 | 0.03411984 | 81.41868 | 35.22136 | 0.0332387 | 81.41868 | 35.22094 | 0.03722798
81.42534 | 35.21844 | 0.0341217 | 81.42534 | 35.21472 | 0.03323689 | 81.42534 | 35.21427 | 0.0372257
81.432 | 35.21152 | 0.0341208 | 81.432 | 35.20796 | 0.03323805 | 81.432 | 35.20769 | 0.03722566
81.43868 | 35.20515 | 0.03412056 | 81.43868 | 35.20136 | 0.0332395 | 81.43868 | 35.20132 | 0.0372274
81.44534 | 35.19817 | 0.03412324 | 81.44534 | 35.19474 | 0.0332387 | 81.44534 | 35.19468 | 0.0372279
81.45366 | 35.1902 | 0.03412231 | 81.45366 | 35.18611 | 0.03323988 | 81.45366 | 35.18628 | 0.03722784
81.462 | 35.18143 | 0.03412132 | 81.462 | 35.17832 | 0.0332385 | 81.462 | 35.1781 | 0.03723079
81.46868 | 35.17504 | 0.03411975 | 81.46868 | 35.17125 | 0.03323687 | 81.46868 | 35.17183 | 0.0372314
81.47534 | 35.16846 | 0.03411972 | 81.47534 | 35.16453 | 0.03323722 | 81.47534 | 35.1647 | 0.03723342
81.482 | 35.1614 | 0.0341187 | 81.482 | 35.15822 | 0.03323618 | 81.482 | 35.1578 | 0.0372343
81.48866 | 35.15532 | 0.03411628 | 81.48866 | 35.15173 | 0.03323733 | 81.48866 | 35.15152 | 0.03723342
81.49532 | 35.14813 | 0.03411473 | 81.49532 | 35.14492 | 0.0332387 | 81.49532 | 35.14496 | 0.03723046
81.502 | 35.14162 | 0.03411101 | 81.502 | 35.13802 | 0.03323662 | 81.502 | 35.13817 | 0.03722751
81.50866 | 35.13544 | 0.03411056 | 81.50866 | 35.1312 | 0.03323398 | 81.50866 | 35.13164 | 0.03722531
81.51532 | 35.12877 | 0.03411283 | 81.51532 | 35.12469 | 0.03323609 | 81.51532 | 35.12517 | 0.0372234
81.522 | 35.12188 | 0.03411592 | 81.522 | 35.11836 | 0.03323467 | 81.522 | 35.1183 | 0.03722401
81.52868 | 35.11502 | 0.03411474 | 81.52868 | 35.11174 | 0.03323295 | 81.52868 | 35.11166 | 0.03722794
81.53534 | 35.10866 | 0.03411132 | 81.53534 | 35.1045 | 0.03323444 | 81.53534 | 35.10456 | 0.0372308
81.542 | 35.10202 | 0.03410965 | 81.542 | 35.09832 | 0.03323285 | 81.542 | 35.09769 | 0.03722975
81.54868 | 35.09467 | 0.03410907 | 81.54868 | 35.09125 | 0.03322992 | 81.54868 | 35.09144 | 0.03722789
81.55532 | 35.0881 | 0.03410709 | 81.55532 | 35.08522 | 0.03322898 | 81.55532 | 35.08498 | 0.03723011
81.562 | 35.08174 | 0.03410544 | 81.562 | 35.07783 | 0.03323324 | 81.562 | 35.07813 | 0.03723493
81.56866 | 35.07509 | 0.03410455 | 81.56866 | 35.0712 | 0.03323436 | 81.56866 | 35.07148 | 0.03723742
81.577 | 35.06698 | 0.03410738 | 81.577 | 35.06304 | 0.0332343 | 81.577 | 35.06264 | 0.03723442
81.58534 | 35.05826 | 0.03410943 | 81.58534 | 35.05465 | 0.0332322 | 81.58534 | 35.05382 | 0.0372391
81.592 | 35.05122 | 0.03410654 | 81.592 | 35.04789 | 0.0332344 | 81.592 | 35.04804 | 0.03724187
81.59866 | 35.04492 | 0.03410618 | 81.59866 | 35.04111 | 0.0332362 | 81.59866 | 35.0408 | 0.03724252
81.60532 | 35.03824 | 0.03410576 | 81.60532 | 35.03438 | 0.03323848 | 81.60532 | 35.03432 | 0.03724347
81.612 | 35.03148 | 0.03410622 | 81.612 | 35.02783 | 0.03323984 | 81.612 | 35.02802 | 0.03724655
81.61866 | 35.02507 | 0.03410608 | 81.61866 | 35.02145 | 0.0332391 | 81.61866 | 35.02125 | 0.0372504
81.62534 | 35.01886 | 0.03410374 | 81.62534 | 35.01474 | 0.03323969 | 81.62534 | 35.0146 | 0.03725229
81.632 | 35.01157 | 0.034101 | 81.632 | 35.00796 | 0.03323891 | 81.632 | 35.0072 | 0.03725458
81.63868 | 35.00498 | 0.03409955 | 81.63868 | 35.00195 | 0.03323895 | 81.63868 | 35.00117 | 0.03725622
81.64534 | 34.99882 | 0.03409988 | 81.64534 | 34.99484 | 0.03324158 | 81.64534 | 34.99455 | 0.03725586
81.652 | 34.9916 | 0.03410023 | 81.652 | 34.98767 | 0.03324056 | 81.652 | 34.98804 | 0.03725761
81.65868 | 34.98502 | 0.03409974 | 81.65868 | 34.98132 | 0.03323534 | 81.65868 | 34.98162 | 0.0372596
81.66532 | 34.97875 | 0.03409706 | 81.66532 | 34.9747 | 0.03323478 | 81.66532 | 34.9743 | 0.03725605
81.672 | 34.97168 | 0.0340953 | 81.672 | 34.96852 | 0.03323558 | 81.672 | 34.96811 | 0.03725332
81.67866 | 34.96468 | 0.03409517 | 81.67866 | 34.9612 | 0.03323295 | 81.67866 | 34.96152 | 0.03725228
81.68532 | 34.9585 | 0.03409583 | 81.68532 | 34.95502 | 0.0332325 | 81.68532 | 34.95466 | 0.03725461
81.692 | 34.95124 | 0.03409546 | 81.692 | 34.9481 | 0.03323442 | 81.692 | 34.94766 | 0.0372562
81.69868 | 34.94497 | 0.03409358 | 81.69868 | 34.94179 | 0.03323498 | 81.69868 | 34.94079 | 0.0372562
81.707 | 34.93645 | 0.03409472 | 81.707 | 34.93276 | 0.03323466 | 81.707 | 34.93248 | 0.03725224
81.71532 | 34.92832 | 0.03409644 | 81.71532 | 34.92462 | 0.03323372 | 81.71532 | 34.92398 | 0.03725124
81.722 | 34.92116 | 0.03409618 | 81.722 | 34.91814 | 0.0332336 | 81.722 | 34.91748 | 0.03725024
81.72866 | 34.91533 | 0.03409584 | 81.72866 | 34.91122 | 0.03323262 | 81.72866 | 34.91132 | 0.03724959
81.73534 | 34.90884 | 0.03409534 | 81.73534 | 34.90463 | 0.03323102 | 81.73534 | 34.90403 | 0.0372488
81.742 | 34.90181 | 0.03409476 | 81.742 | 34.89811 | 0.03323286 | 81.742 | 34.8976 | 0.03724878
81.74868 | 34.89532 | 0.03409273 | 81.74868 | 34.89114 | 0.03323575 | 81.74868 | 34.8917 | 0.0372513
81.75534 | 34.8885 | 0.03409033 | 81.75534 | 34.8846 | 0.03323627 | 81.75534 | 34.8844 | 0.03725139
81.76201 | 34.88184 | 0.03409126 | 81.76201 | 34.87782 | 0.03323631 | 81.76201 | 34.87808 | 0.03725
81.76868 | 34.87514 | 0.0340949 | 81.76868 | 34.87178 | 0.03323865 | 81.76868 | 34.87128 | 0.03725048
81.77532 | 34.86814 | 0.03409669 | 81.77532 | 34.86482 | 0.03324086 | 81.77532 | 34.8648 | 0.03724731
81.782 | 34.86135 | 0.03409534 | 81.782 | 34.85806 | 0.03324266 | 81.782 | 34.858 | 0.03724264
81.78866 | 34.85516 | 0.03409519 | 81.78866 | 34.85165 | 0.03324495 | 81.78866 | 34.85106 | 0.03724115
81.79534 | 34.84803 | 0.03409446 | 81.79534 | 34.84462 | 0.03324544 | 81.79534 | 34.84456 | 0.03723824
81.802 | 34.84208 | 0.03409573 | 81.802 | 34.83807 | 0.03324534 | 81.802 | 34.83799 | 0.03723675
81.80866 | 34.8354 | 0.03409792 | 81.80866 | 34.83167 | 0.03324669 | 81.80866 | 34.83134 | 0.03724069
81.81534 | 34.82846 | 0.03409809 | 81.81534 | 34.82459 | 0.03324684 | 81.81534 | 34.82474 | 0.0372398
81.82201 | 34.82184 | 0.03409844 | 81.82201 | 34.81758 | 0.033246 | 81.82201 | 34.81826 | 0.03723855
81.83032 | 34.8133 | 0.03409974 | 81.83032 | 34.80947 | 0.03324589 | 81.83032 | 34.80942 | 0.03723843
81.83868 | 34.80504 | 0.03409766 | 81.83868 | 34.8016 | 0.03325044 | 81.83868 | 34.80143 | 0.03723642
81.84534 | 34.7979 | 0.03409659 | 81.84534 | 34.7947 | 0.0332525 | 81.84534 | 34.79426 | 0.03723525
81.852 | 34.79174 | 0.03409694 | 81.852 | 34.78845 | 0.03325163 | 81.852 | 34.78766 | 0.03723076
81.85868 | 34.78516 | 0.03409716 | 81.85868 | 34.78125 | 0.03325286 | 81.85868 | 34.78118 | 0.03722942
81.86534 | 34.778 | 0.03409896 | 81.86534 | 34.775 | 0.03325586 | 81.86534 | 34.77447 | 0.03723395
81.87201 | 34.77166 | 0.03410039 | 81.87201 | 34.76806 | 0.03325883 | 81.87201 | 34.76783 | 0.03723524
81.87866 | 34.76517 | 0.03409928 | 81.87866 | 34.76139 | 0.03326035 | 81.87866 | 34.76118 | 0.03723526
81.88532 | 34.75868 | 0.0340989 | 81.88532 | 34.75508 | 0.0332596 | 81.88532 | 34.75396 | 0.03723489
81.892 | 34.75176 | 0.03410027 | 81.892 | 34.74859 | 0.03325804 | 81.892 | 34.7479 | 0.03723468
81.89868 | 34.74522 | 0.03409954 | 81.89868 | 34.74162 | 0.03325765 | 81.89868 | 34.74081 | 0.03723669
81.90532 | 34.73868 | 0.03409984 | 81.90532 | 34.73489 | 0.03325508 | 81.90532 | 34.73428 | 0.03724012
81.912 | 34.73146 | 0.03409922 | 81.912 | 34.72828 | 0.03325421 | 81.912 | 34.72796 | 0.03724125
81.91868 | 34.72489 | 0.03409689 | 81.91868 | 34.7213 | 0.03325434 | 81.91868 | 34.72094 | 0.03724414
81.92534 | 34.71814 | 0.03409815 | 81.92534 | 34.71512 | 0.03325232 | 81.92534 | 34.715 | 0.0372453
81.93201 | 34.71218 | 0.03410052 | 81.93201 | 34.70812 | 0.03325339 | 81.93201 | 34.70766 | 0.03724158
81.93868 | 34.70526 | 0.0341004 | 81.93868 | 34.70143 | 0.03325531 | 81.93868 | 34.70098 | 0.03723517
81.94534 | 34.69868 | 0.034097 | 81.94534 | 34.69513 | 0.03325424 | 81.94534 | 34.69468 | 0.03723231
81.952 | 34.69197 | 0.03409648 | 81.952 | 34.68796 | 0.03325384 | 81.952 | 34.6878 | 0.03723332
81.96032 | 34.68359 | 0.03410075 | 81.96032 | 34.67993 | 0.03325317 | 81.96032 | 34.67926 | 0.03723408
81.96868 | 34.67492 | 0.03409987 | 81.96868 | 34.6716 | 0.03325012 | 81.96868 | 34.6708 | 0.03723468
81.97534 | 34.668 | 0.03409697 | 81.97534 | 34.6654 | 0.0332525 | 81.97534 | 34.6647 | 0.03723344
81.98201 | 34.66226 | 0.03409562 | 81.98201 | 34.65844 | 0.0332539 | 81.98201 | 34.65761 | 0.03723169
81.98866 | 34.65478 | 0.03409717 | 81.98866 | 34.65206 | 0.03325461 | 81.98866 | 34.65126 | 0.03723008
81.99532 | 34.6484 | 0.03410074 | 81.99532 | 34.64533 | 0.03325594 | 81.99532 | 34.64462 | 0.0372316
82.002 | 34.64168 | 0.0341038 | 82.002 | 34.63828 | 0.03325678 | 82.002 | 34.63709 | 0.03722918
82.00868 | 34.63507 | 0.0341058 | 82.00868 | 34.63115 | 0.03325352 | 82.00868 | 34.6315 | 0.03722525
82.01532 | 34.62824 | 0.034106 | 82.01532 | 34.62526 | 0.0332509 | 82.01532 | 34.62466 | 0.03722539
82.022 | 34.62122 | 0.03410481 | 82.022 | 34.61814 | 0.0332502 | 82.022 | 34.61798 | 0.03722264
82.02868 | 34.61481 | 0.03410727 | 82.02868 | 34.61172 | 0.03324905 | 82.02868 | 34.61128 | 0.03721896
82.03534 | 34.60836 | 0.0341054 | 82.03534 | 34.60449 | 0.03325134 | 82.03534 | 34.60428 | 0.03721831
82.042 | 34.60186 | 0.03410286 | 82.042 | 34.5979 | 0.03325489 | 82.042 | 34.59826 | 0.03721552
82.04868 | 34.59515 | 0.03410281 | 82.04868 | 34.59172 | 0.03325591 | 82.04868 | 34.59114 | 0.03721237
82.05532 | 34.58848 | 0.03410291 | 82.05532 | 34.5847 | 0.03325694 | 82.05532 | 34.58473 | 0.03720728
82.062 | 34.58112 | 0.03410282 | 82.062 | 34.57814 | 0.03325874 | 82.062 | 34.5782 | 0.037201
82.06866 | 34.57516 | 0.03410349 | 82.06866 | 34.57191 | 0.03326111 | 82.06866 | 34.57115 | 0.03720052
82.07532 | 34.56808 | 0.03410196 | 82.07532 | 34.56444 | 0.03326305 | 82.07532 | 34.56488 | 0.03720505
82.08368 | 34.56028 | 0.03410088 | 82.08368 | 34.55629 | 0.03326528 | 82.08368 | 34.55616 | 0.03720382
82.092 | 34.5515 | 0.03410307 | 82.092 | 34.548 | 0.03326502 | 82.092 | 34.54813 | 0.03720134
82.09866 | 34.5454 | 0.03410776 | 82.09866 | 34.54128 | 0.03326305 | 82.09866 | 34.54086 | 0.03720391
82.10532 | 34.53794 | 0.03411202 | 82.10532 | 34.53486 | 0.03326178 | 82.10532 | 34.53484 | 0.0372044
82.112 | 34.53189 | 0.03411064 | 82.112 | 34.52832 | 0.03326208 | 82.112 | 34.52822 | 0.0372017
82.11866 | 34.5249 | 0.03410942 | 82.11866 | 34.52197 | 0.03326352 | 82.11866 | 34.52167 | 0.0372033
82.12532 | 34.51824 | 0.0341135 | 82.12532 | 34.51478 | 0.03326555 | 82.12532 | 34.51444 | 0.03720018
82.13201 | 34.51148 | 0.03411748 | 82.13201 | 34.5083 | 0.03326342 | 82.13201 | 34.50769 | 0.03719723
82.13868 | 34.50456 | 0.03411748 | 82.13868 | 34.5022 | 0.03326308 | 82.13868 | 34.50128 | 0.03719866
82.14532 | 34.49861 | 0.03411832 | 82.14532 | 34.49476 | 0.0332652 | 82.14532 | 34.49481 | 0.03719911
82.15201 | 34.49153 | 0.03412048 | 82.15201 | 34.48838 | 0.03326166 | 82.15201 | 34.48752 | 0.03719732
82.15868 | 34.48529 | 0.03412 | 82.15868 | 34.48189 | 0.03325812 | 82.15868 | 34.4811 | 0.03719416
82.16532 | 34.47844 | 0.03412086 | 82.16532 | 34.47495 | 0.03325608 | 82.16532 | 34.47397 | 0.03719441
82.172 | 34.47154 | 0.03412372 | 82.172 | 34.46878 | 0.03325745 | 82.172 | 34.4679 | 0.03720297
82.17866 | 34.46477 | 0.03412485 | 82.17866 | 34.4616 | 0.03325882 | 82.17866 | 34.46109 | 0.03720688
82.18532 | 34.45817 | 0.0341257 | 82.18532 | 34.45535 | 0.03325732 | 82.18532 | 34.4541 | 0.03720349
82.192 | 34.45192 | 0.03412661 | 82.192 | 34.44846 | 0.03325726 | 82.192 | 34.44772 | 0.03720255
82.19868 | 34.44568 | 0.03412855 | 82.19868 | 34.44127 | 0.0332543 | 82.19868 | 34.44098 | 0.0372063
82.20532 | 34.43808 | 0.03413122 | 82.20532 | 34.43538 | 0.03325102 | 82.20532 | 34.4351 | 0.03720653
82.21368 | 34.42981 | 0.03413117 | 82.21368 | 34.42671 | 0.0332526 | 82.21368 | 34.42674 | 0.03720392
82.222 | 34.42122 | 0.03412868 | 82.222 | 34.41826 | 0.03326026 | 82.222 | 34.4178 | 0.03720436
82.22868 | 34.41494 | 0.03412909 | 82.22868 | 34.41102 | 0.03326534 | 82.22868 | 34.41128 | 0.03720863
82.23534 | 34.4085 | 0.03412955 | 82.23534 | 34.40482 | 0.03326775 | 82.23534 | 34.40434 | 0.03720757
82.242 | 34.40172 | 0.03413075 | 82.242 | 34.39765 | 0.03327111 | 82.242 | 34.39783 | 0.03720232
82.24868 | 34.39462 | 0.03413307 | 82.24868 | 34.39088 | 0.03327015 | 82.24868 | 34.391 | 0.03719964
82.25534 | 34.38758 | 0.03413555 | 82.25534 | 34.38452 | 0.03327239 | 82.25534 | 34.3843 | 0.03720215
82.26201 | 34.38114 | 0.0341356 | 82.26201 | 34.37813 | 0.0332796 | 82.26201 | 34.37766 | 0.03720659
82.26868 | 34.37473 | 0.03413554 | 82.26868 | 34.37138 | 0.0332817 | 82.26868 | 34.37106 | 0.0372066
82.27532 | 34.36761 | 0.03413722 | 82.27532 | 34.36494 | 0.03328216 | 82.27532 | 34.36439 | 0.03720658
82.282 | 34.36098 | 0.0341376 | 82.282 | 34.35852 | 0.03328463 | 82.282 | 34.35774 | 0.03720682
82.28866 | 34.35462 | 0.03413708 | 82.28866 | 34.3517 | 0.03328669 | 82.28866 | 34.35133 | 0.03720547
82.29532 | 34.348 | 0.03413925 | 82.29532 | 34.34494 | 0.03328735 | 82.29532 | 34.34394 | 0.03720505
82.302 | 34.34106 | 0.03414145 | 82.302 | 34.33824 | 0.0332874 | 82.302 | 34.33748 | 0.03720858
82.30868 | 34.33494 | 0.034143 | 82.30868 | 34.33169 | 0.03328762 | 82.30868 | 34.33132 | 0.03720939
82.31534 | 34.32815 | 0.03414356 | 82.31534 | 34.32544 | 0.03328896 | 82.31534 | 34.32418 | 0.03720929
82.32201 | 34.32133 | 0.03414405 | 82.32201 | 34.3183 | 0.03328972 | 82.32201 | 34.31792 | 0.03720914
82.32868 | 34.31514 | 0.03414328 | 82.32868 | 34.31134 | 0.03328961 | 82.32868 | 34.31124 | 0.03720486
82.337 | 34.30676 | 0.03413916 | 82.337 | 34.3032 | 0.0332913 | 82.337 | 34.3026 | 0.03720172
82.34532 | 34.29898 | 0.03413633 | 82.34532 | 34.2947 | 0.03329283 | 82.34532 | 34.29481 | 0.03720144
82.352 | 34.29163 | 0.03413422 | 82.352 | 34.28794 | 0.03328964 | 82.352 | 34.28794 | 0.03720051
82.35868 | 34.28428 | 0.034134 | 82.35868 | 34.28145 | 0.03329055 | 82.35868 | 34.28161 | 0.03719896
82.36534 | 34.27826 | 0.03413433 | 82.36534 | 34.27453 | 0.03329272 | 82.36534 | 34.2744 | 0.03720083
82.37201 | 34.27152 | 0.0341309 | 82.37201 | 34.26825 | 0.03329174 | 82.37201 | 34.26767 | 0.0372037
82.37868 | 34.2649 | 0.03412783 | 82.37868 | 34.26128 | 0.03329659 | 82.37868 | 34.26109 | 0.03720559
82.38532 | 34.2584 | 0.03412767 | 82.38532 | 34.25464 | 0.03329955 | 82.38532 | 34.25428 | 0.03720448
82.392 | 34.25137 | 0.03412934 | 82.392 | 34.2477 | 0.03329886 | 82.392 | 34.24762 | 0.03719947
82.39868 | 34.2451 | 0.03412802 | 82.39868 | 34.24128 | 0.03330113 | 82.39868 | 34.24075 | 0.03719908
82.40532 | 34.23898 | 0.03412522 | 82.40532 | 34.23481 | 0.03330097 | 82.40532 | 34.23433 | 0.03719845
82.412 | 34.23196 | 0.03412356 | 82.412 | 34.22864 | 0.03330156 | 82.412 | 34.22787 | 0.03719852
82.41868 | 34.22506 | 0.03412344 | 82.41868 | 34.22164 | 0.03330664 | 82.41868 | 34.22165 | 0.0372014
82.42534 | 34.21872 | 0.03412564 | 82.42534 | 34.2146 | 0.0333086 | 82.42534 | 34.21402 | 0.03720502
82.43201 | 34.2118 | 0.03412366 | 82.43201 | 34.20812 | 0.03330991 | 82.43201 | 34.20824 | 0.037204
82.43868 | 34.20505 | 0.03411786 | 82.43868 | 34.20154 | 0.03331038 | 82.43868 | 34.20117 | 0.0372055
82.44534 | 34.19766 | 0.03411402 | 82.44534 | 34.19494 | 0.03331002 | 82.44534 | 34.19464 | 0.03720947
82.452 | 34.19152 | 0.0341155 | 82.452 | 34.18795 | 0.03331066 | 82.452 | 34.18792 | 0.0372102
82.45868 | 34.18523 | 0.03411966 | 82.45868 | 34.18147 | 0.03331183 | 82.45868 | 34.18136 | 0.03721087
82.467 | 34.17676 | 0.03412045 | 82.467 | 34.17359 | 0.03331418 | 82.467 | 34.17264 | 0.03721448
82.47534 | 34.16818 | 0.03412022 | 82.47534 | 34.165 | 0.03331726 | 82.47534 | 34.16446 | 0.03721512
82.48201 | 34.16216 | 0.03412166 | 82.48201 | 34.15834 | 0.03331635 | 82.48201 | 34.15753 | 0.03721796
82.48866 | 34.15532 | 0.0341207 | 82.48866 | 34.15203 | 0.03331347 | 82.48866 | 34.15022 | 0.0372169
82.49532 | 34.14892 | 0.03411957 | 82.49532 | 34.14516 | 0.0333132 | 82.49532 | 34.1447 | 0.0372168
82.502 | 34.14203 | 0.03412252 | 82.502 | 34.138 | 0.03331294 | 82.502 | 34.13746 | 0.0372194
82.50868 | 34.13428 | 0.03412356 | 82.50868 | 34.1316 | 0.0333131 | 82.50868 | 34.13036 | 0.03722136
82.51532 | 34.12854 | 0.0341245 | 82.51532 | 34.12516 | 0.03331436 | 82.51532 | 34.12394 | 0.03722272
82.522 | 34.12164 | 0.03412744 | 82.522 | 34.11785 | 0.03331111 | 82.522 | 34.11771 | 0.0372233
82.52868 | 34.11515 | 0.03413008 | 82.52868 | 34.11167 | 0.03330812 | 82.52868 | 34.11174 | 0.03722524
82.53534 | 34.1081 | 0.03413147 | 82.53534 | 34.105 | 0.03331011 | 82.53534 | 34.10425 | 0.03722896
82.542 | 34.10163 | 0.03413459 | 82.542 | 34.09817 | 0.03331604 | 82.542 | 34.09821 | 0.03723122
82.54868 | 34.09469 | 0.03414004 | 82.54868 | 34.09052 | 0.03331844 | 82.54868 | 34.09138 | 0.03723134
82.55532 | 34.08833 | 0.03414313 | 82.55532 | 34.08454 | 0.03331404 | 82.55532 | 34.0849 | 0.03723163
82.562 | 34.08113 | 0.03414402 | 82.562 | 34.07812 | 0.03331079 | 82.562 | 34.07774 | 0.0372338
82.56866 | 34.0748 | 0.03414697 | 82.56866 | 34.07128 | 0.0333125 | 82.56866 | 34.07076 | 0.03723279
82.57532 | 34.06794 | 0.03414883 | 82.57532 | 34.06474 | 0.03331733 | 82.57532 | 34.06467 | 0.03723282
82.582 | 34.06141 | 0.03415226 | 82.582 | 34.05844 | 0.03331841 | 82.582 | 34.05708 | 0.03723562
82.59032 | 34.0535 | 0.0341545 | 82.59032 | 34.0495 | 0.03331818 | 82.59032 | 34.04974 | 0.03723451
82.59866 | 34.04472 | 0.03415904 | 82.59866 | 34.04106 | 0.03331763 | 82.59866 | 34.0406 | 0.03723322
82.60532 | 34.03803 | 0.03415981 | 82.60532 | 34.0347 | 0.0333171 | 82.60532 | 34.0342 | 0.03723294
82.612 | 34.0318 | 0.03415781 | 82.612 | 34.02844 | 0.03331476 | 82.612 | 34.02796 | 0.0372365
82.61866 | 34.0252 | 0.03415986 | 82.61866 | 34.02165 | 0.03331464 | 82.61866 | 34.02154 | 0.03723866
82.62532 | 34.01813 | 0.03416136 | 82.62532 | 34.01471 | 0.03331422 | 82.62532 | 34.01391 | 0.0372408
82.63201 | 34.01168 | 0.03416328 | 82.63201 | 34.00828 | 0.03331562 | 82.63201 | 34.00744 | 0.03724314
82.63868 | 34.0049 | 0.03416428 | 82.63868 | 34.00156 | 0.03331988 | 82.63868 | 34.00089 | 0.03724122
82.64532 | 33.99847 | 0.03416394 | 82.64532 | 33.99534 | 0.03332162 | 82.64532 | 33.99506 | 0.0372396
82.65201 | 33.99126 | 0.03416586 | 82.65201 | 33.98811 | 0.03332066 | 82.65201 | 33.98762 | 0.03724128
82.65868 | 33.98479 | 0.0341669 | 82.65868 | 33.9814 | 0.0333209 | 82.65868 | 33.98126 | 0.03724236
82.66532 | 33.97836 | 0.03416326 | 82.66532 | 33.97462 | 0.0333218 | 82.66532 | 33.97464 | 0.03724278
82.672 | 33.97162 | 0.03416324 | 82.672 | 33.96754 | 0.03331936 | 82.672 | 33.96762 | 0.03724217
82.67866 | 33.96481 | 0.03416802 | 82.67866 | 33.96072 | 0.03331839 | 82.67866 | 33.96117 | 0.03724378
82.68532 | 33.95818 | 0.03416996 | 82.68532 | 33.95433 | 0.03331648 | 82.68532 | 33.95433 | 0.03724682
82.692 | 33.95184 | 0.03416612 | 82.692 | 33.94779 | 0.0333137 | 82.692 | 33.948 | 0.0372493
82.69868 | 33.94489 | 0.03416461 | 82.69868 | 33.94142 | 0.03331619 | 82.69868 | 33.94089 | 0.0372504
82.70532 | 33.93824 | 0.03416769 | 82.70532 | 33.93483 | 0.03332044 | 82.70532 | 33.93455 | 0.03724894
82.712 | 33.93186 | 0.03417072 | 82.712 | 33.92786 | 0.03332278 | 82.712 | 33.92858 | 0.03724561
82.72032 | 33.92334 | 0.03417066 | 82.72032 | 33.91992 | 0.03332679 | 82.72032 | 33.91958 | 0.03724524
82.72868 | 33.91487 | 0.03416781 | 82.72868 | 33.91148 | 0.03332894 | 82.72868 | 33.91088 | 0.03724868
82.73534 | 33.90818 | 0.03416545 | 82.73534 | 33.90488 | 0.03332696 | 82.73534 | 33.90434 | 0.03724648
82.742 | 33.90162 | 0.03416598 | 82.742 | 33.89748 | 0.03332736 | 82.742 | 33.89804 | 0.03724392
82.74868 | 33.89502 | 0.03416434 | 82.74868 | 33.89126 | 0.03332671 | 82.74868 | 33.89153 | 0.0372443
82.75534 | 33.88831 | 0.03416464 | 82.75534 | 33.88444 | 0.03332533 | 82.75534 | 33.88437 | 0.03724838
82.76201 | 33.88184 | 0.03416422 | 82.76201 | 33.878 | 0.03332691 | 82.76201 | 33.87775 | 0.03725286
82.76868 | 33.8755 | 0.03416288 | 82.76868 | 33.87122 | 0.03332548 | 82.76868 | 33.87107 | 0.03725239
82.77532 | 33.86888 | 0.03416369 | 82.77532 | 33.8646 | 0.03332288 | 82.77532 | 33.86481 | 0.03725005
82.782 | 33.8618 | 0.03416394 | 82.782 | 33.85805 | 0.03332252 | 82.782 | 33.8582 | 0.03724816
82.78866 | 33.85534 | 0.03416372 | 82.78866 | 33.85122 | 0.03332165 | 82.78866 | 33.8511 | 0.03724668
82.79532 | 33.84836 | 0.03416144 | 82.79532 | 33.8447 | 0.03332047 | 82.79532 | 33.84441 | 0.03724515
82.802 | 33.8414 | 0.03416067 | 82.802 | 33.83801 | 0.03332086 | 82.802 | 33.8378 | 0.03724554
82.80868 | 33.83481 | 0.03416316 | 82.80868 | 33.83146 | 0.03331982 | 82.80868 | 33.83144 | 0.03724548
82.81534 | 33.82788 | 0.0341629 | 82.81534 | 33.8254 | 0.03331678 | 82.81534 | 33.82428 | 0.03724277
82.82201 | 33.82165 | 0.03416226 | 82.82201 | 33.81822 | 0.03331399 | 82.82201 | 33.8179 | 0.03724268
82.82868 | 33.81472 | 0.03416536 | 82.82868 | 33.8114 | 0.03331534 | 82.82868 | 33.8112 | 0.03724578
82.83534 | 33.80841 | 0.03416632 | 82.83534 | 33.8043 | 0.0333147 | 82.83534 | 33.80442 | 0.03724233
82.84366 | 33.79996 | 0.03416555 | 82.84366 | 33.79666 | 0.03331275 | 82.84366 | 33.79671 | 0.03723687
82.852 | 33.79139 | 0.03416508 | 82.852 | 33.78774 | 0.0333137 | 82.852 | 33.78767 | 0.03724044
82.85868 | 33.78504 | 0.03416807 | 82.85868 | 33.7814 | 0.03331386 | 82.85868 | 33.78097 | 0.03724334
82.86534 | 33.77802 | 0.03416943 | 82.86534 | 33.77438 | 0.03331324 | 82.86534 | 33.77467 | 0.03724109
82.87201 | 33.77163 | 0.03416975 | 82.87201 | 33.76756 | 0.03330974 | 82.87201 | 33.76846 | 0.0372389
82.87868 | 33.76509 | 0.03417086 | 82.87868 | 33.76153 | 0.03330813 | 82.87868 | 33.76126 | 0.03723821
82.88532 | 33.75862 | 0.03416992 | 82.88532 | 33.75425 | 0.03331288 | 82.88532 | 33.75508 | 0.03723776
82.892 | 33.75195 | 0.03416836 | 82.892 | 33.7477 | 0.03331429 | 82.892 | 33.74854 | 0.03723856
82.89868 | 33.7449 | 0.03416964 | 82.89868 | 33.74145 | 0.03331113 | 82.89868 | 33.7411 | 0.03723828
82.90532 | 33.73853 | 0.03416885 | 82.90532 | 33.73463 | 0.03331037 | 82.90532 | 33.73488 | 0.0372365
82.912 | 33.73124 | 0.03416687 | 82.912 | 33.72766 | 0.03331175 | 82.912 | 33.72828 | 0.0372352
82.91868 | 33.72482 | 0.03416558 | 82.91868 | 33.72161 | 0.03330956 | 82.91868 | 33.72141 | 0.03723284
82.92534 | 33.7182 | 0.03416521 | 82.92534 | 33.71419 | 0.03330738 | 82.92534 | 33.7146 | 0.03723135
82.93201 | 33.71159 | 0.03416545 | 82.93201 | 33.70801 | 0.03330738 | 82.93201 | 33.70803 | 0.03723508
82.93868 | 33.70453 | 0.03416386 | 82.93868 | 33.70094 | 0.03330688 | 82.93868 | 33.70099 | 0.03723612
82.94534 | 33.6981 | 0.0341634 | 82.94534 | 33.69463 | 0.03330474 | 82.94534 | 33.69453 | 0.0372331
82.952 | 33.69164 | 0.03416565 | 82.952 | 33.688 | 0.03330286 | 82.952 | 33.68894 | 0.03723136
82.95868 | 33.68496 | 0.03416634 | 82.95868 | 33.68113 | 0.03330211 | 82.95868 | 33.68124 | 0.03723079
82.96532 | 33.67865 | 0.03416575 | 82.96532 | 33.6741 | 0.03330126 | 82.96532 | 33.67502 | 0.03723084
82.97368 | 33.66962 | 0.03416687 | 82.97368 | 33.66594 | 0.03329984 | 82.97368 | 33.66628 | 0.03723158
82.98201 | 33.6611 | 0.0341677 | 82.98201 | 33.65811 | 0.0333001 | 82.98201 | 33.658 | 0.03723394
82.98866 | 33.65446 | 0.03416724 | 82.98866 | 33.65128 | 0.03330154 | 82.98866 | 33.65086 | 0.03723336
82.99532 | 33.64814 | 0.03416639 | 82.99532 | 33.6439 | 0.03330186 | 82.99532 | 33.64474 | 0.03723838
83.002 | 33.6412 | 0.03416702 | 83.002 | 33.6376 | 0.03330232 | 83.002 | 33.63795 | 0.03724069
83.00868 | 33.6348 | 0.03416681 | 83.00868 | 33.63059 | 0.03330166 | 83.00868 | 33.63137 | 0.0372388
83.01532 | 33.6286 | 0.03416542 | 83.01532 | 33.62489 | 0.033299 | 83.01532 | 33.62441 | 0.03724004
83.022 | 33.62107 | 0.03416595 | 83.022 | 33.61825 | 0.03329605 | 83.022 | 33.61819 | 0.03724197
83.02868 | 33.61502 | 0.0341671 | 83.02868 | 33.61122 | 0.03329492 | 83.02868 | 33.61151 | 0.03724322
83.03534 | 33.60819 | 0.03416828 | 83.03534 | 33.60532 | 0.03329453 | 83.03534 | 33.60452 | 0.03724178
83.042 | 33.60174 | 0.03417008 | 83.042 | 33.59824 | 0.0332942 | 83.042 | 33.59748 | 0.03724148
83.04868 | 33.59474 | 0.03417027 | 83.04868 | 33.59138 | 0.03329336 | 83.04868 | 33.59162 | 0.03724171
83.05532 | 33.58798 | 0.03416788 | 83.05532 | 33.58446 | 0.03329356 | 83.05532 | 33.585 | 0.03724105
83.062 | 33.58137 | 0.03416958 | 83.062 | 33.57773 | 0.03329055 | 83.062 | 33.5779 | 0.03724072
83.06866 | 33.57522 | 0.03416802 | 83.06866 | 33.57126 | 0.03328724 | 83.06866 | 33.57245 | 0.03724191
83.07532 | 33.5677 | 0.0341636 | 83.07532 | 33.56508 | 0.03328517 | 83.07532 | 33.56544 | 0.03724377
83.082 | 33.56145 | 0.03416239 | 83.082 | 33.55803 | 0.03328269 | 83.082 | 33.55819 | 0.03724406
83.08868 | 33.55498 | 0.0341638 | 83.08868 | 33.55148 | 0.0332832 | 83.08868 | 33.55195 | 0.03724372
83.097 | 33.54656 | 0.03416317 | 83.097 | 33.54319 | 0.03327992 | 83.097 | 33.54307 | 0.03724325
83.10532 | 33.538 | 0.03416322 | 83.10532 | 33.53518 | 0.03328202 | 83.10532 | 33.53484 | 0.03724522
83.112 | 33.53174 | 0.03416237 | 83.112 | 33.5278 | 0.03328395 | 83.112 | 33.52809 | 0.0372473
83.11866 | 33.52501 | 0.03416019 | 83.11866 | 33.52114 | 0.03328406 | 83.11866 | 33.52136 | 0.037248
83.12532 | 33.51883 | 0.03415836 | 83.12532 | 33.51416 | 0.0332846 | 83.12532 | 33.51438 | 0.03725061
83.13201 | 33.51183 | 0.03415982 | 83.13201 | 33.5078 | 0.03328456 | 83.13201 | 33.5078 | 0.03724998
83.13868 | 33.5051 | 0.03415966 | 83.13868 | 33.50064 | 0.03328508 | 83.13868 | 33.5021 | 0.03725408
83.14532 | 33.49797 | 0.03415585 | 83.14532 | 33.4947 | 0.03328445 | 83.14532 | 33.4948 | 0.03725967
83.15201 | 33.49181 | 0.0341517 | 83.15201 | 33.48759 | 0.03328213 | 83.15201 | 33.48838 | 0.03726164
83.15868 | 33.48496 | 0.03414984 | 83.15868 | 33.48081 | 0.0332815 | 83.15868 | 33.48166 | 0.0372665
83.16532 | 33.47814 | 0.03415009 | 83.16532 | 33.475 | 0.03328476 | 83.16532 | 33.47444 | 0.03726616
83.172 | 33.47124 | 0.0341513 | 83.172 | 33.46814 | 0.0332882 | 83.172 | 33.46777 | 0.03726837
83.17866 | 33.46493 | 0.03415346 | 83.17866 | 33.46109 | 0.03328937 | 83.17866 | 33.4615 | 0.03727493
83.18532 | 33.45847 | 0.03415183 | 83.18532 | 33.45456 | 0.03328776 | 83.18532 | 33.45412 | 0.03727758
83.192 | 33.45174 | 0.03414808 | 83.192 | 33.44825 | 0.03328375 | 83.192 | 33.44785 | 0.03728022
83.19868 | 33.44456 | 0.03414558 | 83.19868 | 33.44112 | 0.03327922 | 83.19868 | 33.4416 | 0.03728523
83.20532 | 33.43816 | 0.03414556 | 83.20532 | 33.43524 | 0.03327513 | 83.20532 | 33.43412 | 0.03728562
83.212 | 33.43115 | 0.03414548 | 83.212 | 33.42789 | 0.03327241 | 83.212 | 33.42809 | 0.03728467
83.21868 | 33.42464 | 0.0341425 | 83.21868 | 33.4215 | 0.03327162 | 83.21868 | 33.42126 | 0.0372849
83.227 | 33.41606 | 0.03413928 | 83.227 | 33.41309 | 0.03327156 | 83.227 | 33.41324 | 0.03728812
83.23534 | 33.40891 | 0.03413868 | 83.23534 | 33.4051 | 0.03327002 | 83.23534 | 33.40503 | 0.03729182
83.242 | 33.40124 | 0.03413913 | 83.242 | 33.3983 | 0.03327045 | 83.242 | 33.39822 | 0.03729193
83.24868 | 33.39487 | 0.03413741 | 83.24868 | 33.39126 | 0.0332699 | 83.24868 | 33.39146 | 0.03729704
83.25534 | 33.38831 | 0.03413394 | 83.25534 | 33.38489 | 0.03326839 | 83.25534 | 33.38434 | 0.03729977
83.26201 | 33.38183 | 0.03413 | 83.26201 | 33.37874 | 0.03326676 | 83.26201 | 33.37791 | 0.03729937
83.26868 | 33.37506 | 0.03412591 | 83.26868 | 33.3715 | 0.03326252 | 83.26868 | 33.37128 | 0.03729617
83.27532 | 33.36902 | 0.03412232 | 83.27532 | 33.36465 | 0.03326145 | 83.27532 | 33.36421 | 0.0372941
83.282 | 33.36202 | 0.03411834 | 83.282 | 33.35744 | 0.0332614 | 83.282 | 33.35783 | 0.0372973
83.28866 | 33.35553 | 0.03411405 | 83.28866 | 33.35182 | 0.0332551 | 83.28866 | 33.3515 | 0.03730075
83.29532 | 33.34918 | 0.03411014 | 83.29532 | 33.34505 | 0.03325384 | 83.29532 | 33.34468 | 0.03730345
83.302 | 33.34206 | 0.03410578 | 83.302 | 33.33802 | 0.03325706 | 83.302 | 33.3378 | 0.03730503
83.30868 | 33.33524 | 0.0341 | 83.30868 | 33.33113 | 0.0332565 | 83.30868 | 33.33163 | 0.03730332
83.31534 | 33.32873 | 0.03409575 | 83.31534 | 33.32484 | 0.03325342 | 83.31534 | 33.32492 | 0.03730339
83.32201 | 33.32164 | 0.03409288 | 83.32201 | 33.31855 | 0.03325447 | 83.32201 | 33.31824 | 0.03730572
83.32868 | 33.31519 | 0.03408991 | 83.32868 | 33.31177 | 0.03325694 | 83.32868 | 33.31153 | 0.03730478
83.33534 | 33.30887 | 0.03408833 | 83.33534 | 33.30535 | 0.03325839 | 83.33534 | 33.30431 | 0.0373029
83.342 | 33.3018 | 0.03408792 | 83.342 | 33.29813 | 0.03325988 | 83.342 | 33.29824 | 0.03730184
83.35032 | 33.29398 | 0.03408844 | 83.35032 | 33.29008 | 0.0332598 | 83.35032 | 33.28986 | 0.037304
83.35868 | 33.28516 | 0.0340917 | 83.35868 | 33.28124 | 0.03325954 | 83.35868 | 33.28106 | 0.03731039
83.36534 | 33.27848 | 0.03409202 | 83.36534 | 33.27474 | 0.03325913 | 83.36534 | 33.27393 | 0.03731088
83.37201 | 33.27188 | 0.0340907 | 83.37201 | 33.26837 | 0.03325803 | 83.37201 | 33.26734 | 0.03730786
83.37868 | 33.26504 | 0.03408981 | 83.37868 | 33.26184 | 0.03325692 | 83.37868 | 33.26138 | 0.03731066
83.38532 | 33.25921 | 0.03408977 | 83.38532 | 33.2548 | 0.03326056 | 83.38532 | 33.25478 | 0.03731682
83.392 | 33.25166 | 0.03409178 | 83.392 | 33.24824 | 0.03326534 | 83.392 | 33.24816 | 0.03731668
83.39868 | 33.2455 | 0.03409284 | 83.39868 | 33.2415 | 0.03326496 | 83.39868 | 33.24096 | 0.037317
83.40532 | 33.23855 | 0.03409082 | 83.40532 | 33.23486 | 0.03326455 | 83.40532 | 33.23496 | 0.03732022
83.412 | 33.23198 | 0.03408963 | 83.412 | 33.22804 | 0.03326839 | 83.412 | 33.22838 | 0.03732283
83.41868 | 33.22545 | 0.03409 | 83.41868 | 33.22147 | 0.03327135 | 83.41868 | 33.22153 | 0.03732252
83.42534 | 33.21856 | 0.03409019 | 83.42534 | 33.21488 | 0.03327047 | 83.42534 | 33.21492 | 0.0373227
83.43201 | 33.21214 | 0.03409033 | 83.43201 | 33.20862 | 0.03327008 | 83.43201 | 33.20847 | 0.03732208
83.43868 | 33.20536 | 0.03409234 | 83.43868 | 33.20197 | 0.03327338 | 83.43868 | 33.20147 | 0.03732275
83.44534 | 33.19872 | 0.03409512 | 83.44534 | 33.195 | 0.03327513 | 83.44534 | 33.19479 | 0.03732367
83.452 | 33.19147 | 0.0340957 | 83.452 | 33.1882 | 0.03327658 | 83.452 | 33.18801 | 0.03732192
83.45868 | 33.1855 | 0.03409356 | 83.45868 | 33.18162 | 0.03328094 | 83.45868 | 33.1817 | 0.0373208
83.46532 | 33.17844 | 0.03409448 | 83.46532 | 33.17485 | 0.0332816 | 83.46532 | 33.17475 | 0.03732274
83.472 | 33.1719 | 0.0340914 | 83.472 | 33.16764 | 0.03328395 | 83.472 | 33.16775 | 0.03732406
83.48034 | 33.16446 | 0.03409071 | 83.48034 | 33.1597 | 0.03329094 | 83.48034 | 33.16006 | 0.03732526
83.48866 | 33.15604 | 0.03409214 | 83.48866 | 33.15182 | 0.03329241 | 83.48866 | 33.15167 | 0.03733113
83.49532 | 33.14943 | 0.03409236 | 83.49532 | 33.14494 | 0.03329242 | 83.49532 | 33.14444 | 0.03733498
83.502 | 33.14256 | 0.03409426 | 83.502 | 33.13846 | 0.03329782 | 83.502 | 33.13804 | 0.03733353
83.50868 | 33.1352 | 0.03409532 | 83.50868 | 33.13132 | 0.03330222 | 83.50868 | 33.13164 | 0.03733292
83.51532 | 33.12904 | 0.03409471 | 83.51532 | 33.12454 | 0.03330644 | 83.51532 | 33.12507 | 0.03733441
83.522 | 33.12208 | 0.03409302 | 83.522 | 33.11831 | 0.03330985 | 83.522 | 33.11795 | 0.03733772
83.52868 | 33.11571 | 0.0340924 | 83.52868 | 33.11131 | 0.0333092 | 83.52868 | 33.11162 | 0.03733875
83.53534 | 33.10898 | 0.03409476 | 83.53534 | 33.10492 | 0.03330945 | 83.53534 | 33.10514 | 0.0373394
83.542 | 33.10216 | 0.03409711 | 83.542 | 33.09856 | 0.03331114 | 83.542 | 33.09802 | 0.0373447
83.54868 | 33.0954 | 0.03409865 | 83.54868 | 33.09165 | 0.03331304 | 83.54868 | 33.09094 | 0.037348
83.55532 | 33.08894 | 0.03410295 | 83.55532 | 33.0851 | 0.03331758 | 83.55532 | 33.08541 | 0.0373508
83.562 | 33.08202 | 0.03410966 | 83.562 | 33.07782 | 0.03331906 | 83.562 | 33.07764 | 0.03735419
83.56866 | 33.07556 | 0.03411546 | 83.56866 | 33.07103 | 0.0333198 | 83.56866 | 33.0713 | 0.03735828
83.57532 | 33.06902 | 0.03411822 | 83.57532 | 33.0646 | 0.03332129 | 83.57532 | 33.06515 | 0.03736328
83.582 | 33.06208 | 0.03411668 | 83.582 | 33.0584 | 0.03332382 | 83.582 | 33.05771 | 0.03736306
83.58868 | 33.05579 | 0.03411502 | 83.58868 | 33.05081 | 0.0333278 | 83.58868 | 33.0513 | 0.03736361
83.59532 | 33.04846 | 0.03411693 | 83.59532 | 33.04512 | 0.03333098 | 83.59532 | 33.04402 | 0.0373634
83.60368 | 33.0406 | 0.03411626 | 83.60368 | 33.03676 | 0.03333032 | 83.60368 | 33.03576 | 0.03735997
83.612 | 33.03281 | 0.03411812 | 83.612 | 33.02802 | 0.03332774 | 83.612 | 33.02805 | 0.0373623
83.61866 | 33.0257 | 0.03412304 | 83.61866 | 33.02107 | 0.03333222 | 83.61866 | 33.02189 | 0.03736426
83.62532 | 33.019 | 0.03412417 | 83.62532 | 33.01516 | 0.03333597 | 83.62532 | 33.01386 | 0.03736662
83.63201 | 33.0122 | 0.03412586 | 83.63201 | 33.0085 | 0.03333868 | 83.63201 | 33.00796 | 0.03736465
83.63868 | 33.00568 | 0.0341295 | 83.63868 | 33.00192 | 0.03334013 | 83.63868 | 33.00108 | 0.03736858
83.64532 | 32.99878 | 0.03413045 | 83.64532 | 32.99488 | 0.03333838 | 83.64532 | 32.99458 | 0.03737417
83.65201 | 32.99239 | 0.03412972 | 83.65201 | 32.98794 | 0.03333533 | 83.65201 | 32.98828 | 0.03737506
83.65868 | 32.98509 | 0.03412892 | 83.65868 | 32.98112 | 0.03333624 | 83.65868 | 32.98095 | 0.03737236
83.66532 | 32.97866 | 0.03413224 | 83.66532 | 32.97476 | 0.03333816 | 83.66532 | 32.97472 | 0.03736772
83.672 | 32.97172 | 0.03413825 | 83.672 | 32.968 | 0.03333974 | 83.672 | 32.9675 | 0.03736374
83.67866 | 32.96485 | 0.0341399 | 83.67866 | 32.96151 | 0.03333702 | 83.67866 | 32.96135 | 0.03736259
83.68532 | 32.9587 | 0.034141 | 83.68532 | 32.95467 | 0.03333536 | 83.68532 | 32.954 | 0.03735946
83.692 | 32.9519 | 0.03414382 | 83.692 | 32.94776 | 0.03333828 | 83.692 | 32.94754 | 0.03735495
83.69868 | 32.9454 | 0.03414704 | 83.69868 | 32.94122 | 0.03333949 | 83.69868 | 32.94133 | 0.03735348
83.70532 | 32.9388 | 0.03415019 | 83.70532 | 32.93467 | 0.03333801 | 83.70532 | 32.934 | 0.03735216
83.712 | 32.93166 | 0.03415184 | 83.712 | 32.92821 | 0.03333798 | 83.712 | 32.92772 | 0.0373513
83.71868 | 32.92586 | 0.03414993 | 83.71868 | 32.92137 | 0.03333706 | 83.71868 | 32.92132 | 0.03735163
83.72534 | 32.9191 | 0.03415018 | 83.72534 | 32.9145 | 0.03333767 | 83.72534 | 32.91503 | 0.03735173
83.73368 | 32.9103 | 0.03415408 | 83.73368 | 32.90691 | 0.03333566 | 83.73368 | 32.9061 | 0.03734872
83.742 | 32.90265 | 0.03415459 | 83.742 | 32.89822 | 0.03333444 | 83.742 | 32.89784 | 0.03734588
83.74868 | 32.8949 | 0.03415442 | 83.74868 | 32.89094 | 0.03333394 | 83.74868 | 32.89109 | 0.03734509
83.75534 | 32.88851 | 0.03415559 | 83.75534 | 32.8848 | 0.03333416 | 83.75534 | 32.88432 | 0.03734343
83.76201 | 32.88158 | 0.03415829 | 83.76201 | 32.8778 | 0.03333489 | 83.76201 | 32.87772 | 0.03734105
83.76868 | 32.87512 | 0.03416054 | 83.76868 | 32.87143 | 0.03333687 | 83.76868 | 32.87117 | 0.03734078
83.77532 | 32.86806 | 0.03416015 | 83.77532 | 32.8644 | 0.0333356 | 83.77532 | 32.86426 | 0.03734248
83.782 | 32.8621 | 0.03416055 | 83.782 | 32.85819 | 0.03333324 | 83.782 | 32.85755 | 0.03734254
83.78866 | 32.85508 | 0.0341598 | 83.78866 | 32.85124 | 0.03333256 | 83.78866 | 32.85102 | 0.0373409
83.79532 | 32.8486 | 0.03416144 | 83.79532 | 32.8443 | 0.03333234 | 83.79532 | 32.84436 | 0.03734046
83.802 | 32.84184 | 0.03416543 | 83.802 | 32.83856 | 0.03333376 | 83.802 | 32.83845 | 0.03733928
83.80868 | 32.83574 | 0.03416572 | 83.80868 | 32.8317 | 0.03333503 | 83.80868 | 32.83216 | 0.03733252
83.81534 | 32.82859 | 0.03416731 | 83.81534 | 32.82494 | 0.0333326 | 83.81534 | 32.82502 | 0.03732744
83.82201 | 32.8222 | 0.0341702 | 83.82201 | 32.81831 | 0.03332694 | 83.82201 | 32.8184 | 0.03732698
83.82868 | 32.81506 | 0.03417121 | 83.82868 | 32.81136 | 0.03332478 | 83.82868 | 32.81102 | 0.03732544
83.83534 | 32.80874 | 0.03417145 | 83.83534 | 32.80478 | 0.03332761 | 83.83534 | 32.80465 | 0.03732192
83.842 | 32.80272 | 0.03417424 | 83.842 | 32.7977 | 0.03332617 | 83.842 | 32.79802 | 0.03731868
83.84866 | 32.79524 | 0.03417488 | 83.84866 | 32.7911 | 0.03332262 | 83.84866 | 32.79093 | 0.03731485
83.857 | 32.78679 | 0.03417666 | 83.857 | 32.78336 | 0.03332051 | 83.857 | 32.783 | 0.03731278
83.86534 | 32.7785 | 0.03417791 | 83.86534 | 32.77504 | 0.03331757 | 83.86534 | 32.7743 | 0.0373103
83.87201 | 32.77206 | 0.03418109 | 83.87201 | 32.76878 | 0.03331787 | 83.87201 | 32.76786 | 0.03731189
83.87868 | 32.7654 | 0.03418728 | 83.87868 | 32.76166 | 0.03331824 | 83.87868 | 32.76101 | 0.03731425
83.88532 | 32.75845 | 0.03418678 | 83.88532 | 32.75494 | 0.03331652 | 83.88532 | 32.75452 | 0.03731274
83.892 | 32.75164 | 0.03418464 | 83.892 | 32.74821 | 0.03331839 | 83.892 | 32.74768 | 0.03731152
83.89868 | 32.7453 | 0.03418526 | 83.89868 | 32.7417 | 0.03331976 | 83.89868 | 32.74093 | 0.03731108
83.90532 | 32.73852 | 0.03418791 | 83.90532 | 32.73515 | 0.03332087 | 83.90532 | 32.7351 | 0.03730503
83.912 | 32.7319 | 0.0341915 | 83.912 | 32.72842 | 0.03332104 | 83.912 | 32.72784 | 0.0373
83.91868 | 32.72537 | 0.03419504 | 83.91868 | 32.72154 | 0.0333209 | 83.91868 | 32.72114 | 0.03730096
83.92534 | 32.71818 | 0.03419746 | 83.92534 | 32.71457 | 0.03331997 | 83.92534 | 32.71514 | 0.03730433
83.93201 | 32.71192 | 0.03419926 | 83.93201 | 32.70842 | 0.03331763 | 83.93201 | 32.70814 | 0.03730526
83.93868 | 32.70513 | 0.03419998 | 83.93868 | 32.70196 | 0.03331783 | 83.93868 | 32.7017 | 0.03730144
83.94534 | 32.69837 | 0.03419852 | 83.94534 | 32.69498 | 0.03331992 | 83.94534 | 32.69475 | 0.03730012
83.95199 | 32.69192 | 0.03419835 | 83.95199 | 32.68794 | 0.03331974 | 83.95199 | 32.68808 | 0.0372993
83.95868 | 32.6852 | 0.03420066 | 83.95868 | 32.68203 | 0.03332148 | 83.95868 | 32.68096 | 0.03729956
83.96532 | 32.67874 | 0.03420239 | 83.96532 | 32.6751 | 0.03332504 | 83.96532 | 32.67474 | 0.03729702
83.97199 | 32.6718 | 0.03420217 | 83.97199 | 32.66802 | 0.03332758 | 83.97199 | 32.66765 | 0.03729264
83.97868 | 32.66532 | 0.03420347 | 83.97868 | 32.66126 | 0.03333128 | 83.97868 | 32.661 | 0.03729033
83.987 | 32.65694 | 0.03420383 | 83.987 | 32.6535 | 0.03333325 | 83.987 | 32.6527 | 0.03728996
83.99532 | 32.64854 | 0.03420237 | 83.99532 | 32.64505 | 0.03333418 | 83.99532 | 32.64465 | 0.03729114
84.002 | 32.64189 | 0.03420218 | 84.002 | 32.63795 | 0.03333474 | 84.002 | 32.63827 | 0.03729045
84.00868 | 32.63486 | 0.03420244 | 84.00868 | 32.63185 | 0.03333453 | 84.00868 | 32.63146 | 0.03728988
84.01532 | 32.62823 | 0.03420305 | 84.01532 | 32.62466 | 0.0333389 | 84.01532 | 32.6247 | 0.0372882
84.022 | 32.62138 | 0.03420176 | 84.022 | 32.61794 | 0.0333458 | 84.022 | 32.6185 | 0.03728463
84.02868 | 32.61553 | 0.03419854 | 84.02868 | 32.6112 | 0.0333504 | 84.02868 | 32.61125 | 0.03728192
84.03534 | 32.60889 | 0.03419797 | 84.03534 | 32.6051 | 0.03335167 | 84.03534 | 32.60486 | 0.0372789
84.042 | 32.60156 | 0.03419989 | 84.042 | 32.59833 | 0.033351 | 84.042 | 32.59752 | 0.03727605
84.04868 | 32.59536 | 0.03419994 | 84.04868 | 32.59156 | 0.03335081 | 84.04868 | 32.5919 | 0.0372764
84.05532 | 32.58826 | 0.03420035 | 84.05532 | 32.58547 | 0.03335342 | 84.05532 | 32.58463 | 0.0372738
84.062 | 32.58182 | 0.0342 | 84.062 | 32.57818 | 0.03335626 | 84.062 | 32.57788 | 0.03726974
84.06866 | 32.57516 | 0.03419774 | 84.06866 | 32.5719 | 0.0333566 | 84.06866 | 32.57154 | 0.03727095
84.07532 | 32.56859 | 0.03419597 | 84.07532 | 32.56499 | 0.03335687 | 84.07532 | 32.56422 | 0.03727257
84.082 | 32.56217 | 0.03419548 | 84.082 | 32.55822 | 0.03335692 | 84.082 | 32.55831 | 0.03726986
84.08868 | 32.55549 | 0.03419527 | 84.08868 | 32.55194 | 0.03335873 | 84.08868 | 32.55124 | 0.0372671
84.09532 | 32.54858 | 0.03419402 | 84.09532 | 32.54474 | 0.03336078 | 84.09532 | 32.54518 | 0.03726244
84.102 | 32.54207 | 0.03419394 | 84.102 | 32.53758 | 0.03336425 | 84.102 | 32.53808 | 0.0372595
84.11034 | 32.5337 | 0.03419269 | 84.11034 | 32.5298 | 0.03336652 | 84.11034 | 32.5296 | 0.03725819
84.11866 | 32.52513 | 0.03418696 | 84.11866 | 32.52174 | 0.03336803 | 84.11866 | 32.5214 | 0.03725764
84.12532 | 32.5182 | 0.03418335 | 84.12532 | 32.515 | 0.03337085 | 84.12532 | 32.51543 | 0.03725948
84.13201 | 32.51202 | 0.03418372 | 84.13201 | 32.50825 | 0.03337433 | 84.13201 | 32.50744 | 0.0372607
84.13868 | 32.50562 | 0.03418358 | 84.13868 | 32.50168 | 0.03337663 | 84.13868 | 32.50159 | 0.03725792
84.14532 | 32.49871 | 0.03418125 | 84.14532 | 32.49453 | 0.0333769 | 84.14532 | 32.49469 | 0.0372531
84.15201 | 32.49214 | 0.03418263 | 84.15201 | 32.4882 | 0.03337979 | 84.15201 | 32.48862 | 0.03725002
84.15868 | 32.48534 | 0.0341826 | 84.15868 | 32.48125 | 0.03337885 | 84.15868 | 32.48166 | 0.03725302
84.16532 | 32.47847 | 0.03417987 | 84.16532 | 32.47502 | 0.03337478 | 84.16532 | 32.47496 | 0.03725452
84.17199 | 32.47182 | 0.03417952 | 84.17199 | 32.4682 | 0.03337553 | 84.17199 | 32.4681 | 0.03725308
84.17866 | 32.46543 | 0.03417796 | 84.17866 | 32.46178 | 0.03337322 | 84.17866 | 32.46128 | 0.03725036
84.18532 | 32.45904 | 0.03417691 | 84.18532 | 32.45502 | 0.0333714 | 84.18532 | 32.45538 | 0.03724617
84.192 | 32.45206 | 0.03417761 | 84.192 | 32.4485 | 0.03337455 | 84.192 | 32.44864 | 0.03724792
84.19868 | 32.44504 | 0.03417981 | 84.19868 | 32.44204 | 0.03337472 | 84.19868 | 32.44118 | 0.03725048
84.20532 | 32.43836 | 0.03418142 | 84.20532 | 32.435 | 0.0333762 | 84.20532 | 32.43508 | 0.03725558
84.212 | 32.43182 | 0.0341811 | 84.212 | 32.42798 | 0.033378 | 84.212 | 32.42776 | 0.03725559
84.21868 | 32.42547 | 0.03417906 | 84.21868 | 32.42182 | 0.0333786 | 84.21868 | 32.42136 | 0.03725368
84.22534 | 32.4186 | 0.03417551 | 84.22534 | 32.41504 | 0.03337908 | 84.22534 | 32.4147 | 0.03725567
84.23201 | 32.41224 | 0.03417322 | 84.23201 | 32.40867 | 0.033379 | 84.23201 | 32.40802 | 0.03725544
84.24032 | 32.40364 | 0.034174 | 84.24032 | 32.4004 | 0.03338037 | 84.24032 | 32.39963 | 0.03725598
84.24868 | 32.39537 | 0.03417442 | 84.24868 | 32.39171 | 0.03338352 | 84.24868 | 32.3918 | 0.03725674
84.25534 | 32.38889 | 0.03417272 | 84.25534 | 32.3854 | 0.03338051 | 84.25534 | 32.38506 | 0.0372583
84.26201 | 32.38196 | 0.03416986 | 84.26201 | 32.37843 | 0.03337788 | 84.26201 | 32.37852 | 0.0372588
84.26868 | 32.37567 | 0.03416612 | 84.26868 | 32.3715 | 0.03337808 | 84.26868 | 32.37148 | 0.03725938
84.27532 | 32.36864 | 0.03416567 | 84.27532 | 32.36534 | 0.033377 | 84.27532 | 32.36511 | 0.03726333
84.28199 | 32.36217 | 0.0341686 | 84.28199 | 32.35831 | 0.03337816 | 84.28199 | 32.35774 | 0.0372652
84.28866 | 32.35602 | 0.03416728 | 84.28866 | 32.35169 | 0.03337946 | 84.28866 | 32.35211 | 0.03726325
84.29532 | 32.34906 | 0.03416039 | 84.29532 | 32.34466 | 0.03337844 | 84.29532 | 32.34456 | 0.03725976
84.302 | 32.34227 | 0.03415758 | 84.302 | 32.33856 | 0.03337963 | 84.302 | 32.33846 | 0.03726343
84.30868 | 32.33591 | 0.03415544 | 84.30868 | 32.33098 | 0.03338036 | 84.30868 | 32.33106 | 0.0372679
84.31534 | 32.32893 | 0.03415366 | 84.31534 | 32.32574 | 0.03337832 | 84.31534 | 32.32482 | 0.03726618
84.32201 | 32.32226 | 0.03415489 | 84.32201 | 32.31892 | 0.03338049 | 84.32201 | 32.3177 | 0.03726726
84.32868 | 32.31542 | 0.03415613 | 84.32868 | 32.31194 | 0.03338456 | 84.32868 | 32.31191 | 0.03726718
84.33534 | 32.30896 | 0.03415627 | 84.33534 | 32.30512 | 0.03338625 | 84.33534 | 32.30469 | 0.03726503
84.342 | 32.30244 | 0.03415521 | 84.342 | 32.29836 | 0.03338773 | 84.342 | 32.29795 | 0.03726482
84.34866 | 32.29564 | 0.03415346 | 84.34866 | 32.29204 | 0.03339024 | 84.34866 | 32.2915 | 0.03726632
84.35532 | 32.28872 | 0.03415386 | 84.35532 | 32.28504 | 0.03339153 | 84.35532 | 32.28525 | 0.03726685
84.36368 | 32.28028 | 0.03415292 | 84.36368 | 32.27666 | 0.033393 | 84.36368 | 32.27614 | 0.03726761
84.37201 | 32.27178 | 0.0341534 | 84.37201 | 32.26852 | 0.03339145 | 84.37201 | 32.26807 | 0.03726772
84.37868 | 32.26594 | 0.03415362 | 84.37868 | 32.26206 | 0.03339086 | 84.37868 | 32.26129 | 0.03726828
84.38532 | 32.25906 | 0.03415454 | 84.38532 | 32.25476 | 0.03339124 | 84.38532 | 32.2547 | 0.0372696
84.392 | 32.25199 | 0.03415736 | 84.392 | 32.24782 | 0.03339355 | 84.392 | 32.24792 | 0.03726719
84.39868 | 32.24538 | 0.03415926 | 84.39868 | 32.24189 | 0.03339728 | 84.39868 | 32.24127 | 0.03726619
84.40532 | 32.23898 | 0.03416184 | 84.40532 | 32.23525 | 0.0333985 | 84.40532 | 32.2352 | 0.03726947
84.412 | 32.23156 | 0.03416127 | 84.412 | 32.22854 | 0.03340002 | 84.412 | 32.22748 | 0.03727234
84.41868 | 32.22529 | 0.03416057 | 84.41868 | 32.22128 | 0.03340064 | 84.41868 | 32.22088 | 0.03727305
84.42534 | 32.21856 | 0.03415948 | 84.42534 | 32.21482 | 0.03340113 | 84.42534 | 32.2141 | 0.03726916
84.43201 | 32.21198 | 0.03416043 | 84.43201 | 32.20818 | 0.03340004 | 84.43201 | 32.20786 | 0.0372663
84.43868 | 32.2054 | 0.03416395 | 84.43868 | 32.20162 | 0.03339868 | 84.43868 | 32.2011 | 0.03726953
84.44534 | 32.1985 | 0.0341639 | 84.44534 | 32.19514 | 0.03340038 | 84.44534 | 32.1944 | 0.03726944
84.45199 | 32.19216 | 0.03416141 | 84.45199 | 32.18836 | 0.03340003 | 84.45199 | 32.18774 | 0.03726359
84.45868 | 32.18518 | 0.03416102 | 84.45868 | 32.1816 | 0.0333976 | 84.45868 | 32.18081 | 0.0372631
84.46532 | 32.17879 | 0.03416332 | 84.46532 | 32.17465 | 0.03339861 | 84.46532 | 32.17459 | 0.03726556
84.47199 | 32.17204 | 0.03416609 | 84.47199 | 32.16852 | 0.03340304 | 84.47199 | 32.16808 | 0.03726654
84.47868 | 32.16586 | 0.03416794 | 84.47868 | 32.16194 | 0.03340468 | 84.47868 | 32.16162 | 0.03726826
84.48534 | 32.15898 | 0.03416831 | 84.48534 | 32.15561 | 0.03340337 | 84.48534 | 32.1543 | 0.03726991
84.49366 | 32.15075 | 0.0341675 | 84.49366 | 32.1467 | 0.03340213 | 84.49366 | 32.14591 | 0.03727002
84.502 | 32.14221 | 0.03416578 | 84.502 | 32.1385 | 0.0333986 | 84.502 | 32.13772 | 0.03727176
84.50868 | 32.13544 | 0.03416556 | 84.50868 | 32.13242 | 0.0333987 | 84.50868 | 32.13054 | 0.03726777
84.51532 | 32.12895 | 0.03416652 | 84.51532 | 32.1255 | 0.03339898 | 84.51532 | 32.12478 | 0.03726282
84.522 | 32.12195 | 0.03416448 | 84.522 | 32.11841 | 0.03339871 | 84.522 | 32.1176 | 0.03726291
84.52868 | 32.11531 | 0.03416441 | 84.52868 | 32.11197 | 0.03339768 | 84.52868 | 32.11148 | 0.03726217
84.53534 | 32.10849 | 0.03416566 | 84.53534 | 32.10498 | 0.03339633 | 84.53534 | 32.10471 | 0.03726062
84.542 | 32.10194 | 0.03416528 | 84.542 | 32.09818 | 0.03339477 | 84.542 | 32.0982 | 0.037259
84.54868 | 32.095 | 0.03416652 | 84.54868 | 32.09168 | 0.03339188 | 84.54868 | 32.09185 | 0.03725895
84.55532 | 32.0887 | 0.03416771 | 84.55532 | 32.08496 | 0.03338704 | 84.55532 | 32.08507 | 0.03726035
84.562 | 32.082 | 0.03416762 | 84.562 | 32.07836 | 0.03338579 | 84.562 | 32.07817 | 0.03726132
84.56866 | 32.07478 | 0.03416817 | 84.56866 | 32.07182 | 0.03338634 | 84.56866 | 32.07134 | 0.0372575
84.57532 | 32.06858 | 0.0341711 | 84.57532 | 32.06505 | 0.03338629 | 84.57532 | 32.06468 | 0.0372557
84.582 | 32.06228 | 0.03417149 | 84.582 | 32.05902 | 0.03338791 | 84.582 | 32.05768 | 0.03725798
84.58868 | 32.05516 | 0.0341685 | 84.58868 | 32.05197 | 0.03339064 | 84.58868 | 32.05144 | 0.03725921
84.59532 | 32.04922 | 0.0341686 | 84.59532 | 32.04536 | 0.03339122 | 84.59532 | 32.04519 | 0.03725816
84.602 | 32.04182 | 0.03416945 | 84.602 | 32.03864 | 0.03339295 | 84.602 | 32.03812 | 0.03725982
84.60868 | 32.03578 | 0.034169 | 84.60868 | 32.03178 | 0.0333945 | 84.60868 | 32.03152 | 0.03726267
84.617 | 32.02688 | 0.0341654 | 84.617 | 32.0235 | 0.0333899 | 84.617 | 32.0229 | 0.03726385
84.62532 | 32.01879 | 0.03416507 | 84.62532 | 32.01502 | 0.03338662 | 84.62532 | 32.01482 | 0.03726162
84.63201 | 32.01204 | 0.03416738 | 84.63201 | 32.0084 | 0.03338498 | 84.63201 | 32.00807 | 0.0372618
84.63868 | 32.00491 | 0.03416642 | 84.63868 | 32.00186 | 0.03338172 | 84.63868 | 32.00138 | 0.03726192
84.64532 | 31.9986 | 0.03416653 | 84.64532 | 31.99514 | 0.03338053 | 84.64532 | 31.99512 | 0.03726
84.65201 | 31.99152 | 0.03416894 | 84.65201 | 31.98845 | 0.03338661 | 84.65201 | 31.98802 | 0.03726244
84.65868 | 31.98548 | 0.0341691 | 84.65868 | 31.98212 | 0.03339124 | 84.65868 | 31.98106 | 0.03726518
84.66532 | 31.97806 | 0.03416908 | 84.66532 | 31.97458 | 0.03339058 | 84.66532 | 31.97476 | 0.03726756
84.67199 | 31.97202 | 0.03417142 | 84.67199 | 31.96856 | 0.03339359 | 84.67199 | 31.96797 | 0.03727168
84.67866 | 31.96502 | 0.03417522 | 84.67866 | 31.96186 | 0.0333945 | 84.67866 | 31.96139 | 0.03727252
84.68532 | 31.95922 | 0.0341765 | 84.68532 | 31.95513 | 0.03339204 | 84.68532 | 31.95476 | 0.03727067
84.692 | 31.95156 | 0.03417472 | 84.692 | 31.94849 | 0.033395 | 84.692 | 31.9483 | 0.0372705
84.69868 | 31.9455 | 0.03417163 | 84.69868 | 31.9422 | 0.03339681 | 84.69868 | 31.94094 | 0.03727081
84.70532 | 31.9388 | 0.03417036 | 84.70532 | 31.93589 | 0.03339212 | 84.70532 | 31.93451 | 0.037272
84.712 | 31.93207 | 0.03417294 | 84.712 | 31.92914 | 0.03339283 | 84.712 | 31.92768 | 0.03727736
84.71868 | 31.92498 | 0.03417349 | 84.71868 | 31.92151 | 0.03339818 | 84.71868 | 31.9212 | 0.03727919
84.72534 | 31.91806 | 0.0341706 | 84.72534 | 31.91535 | 0.03339767 | 84.72534 | 31.91444 | 0.03727784
84.73201 | 31.91171 | 0.03417102 | 84.73201 | 31.90853 | 0.0333941 | 84.73201 | 31.90814 | 0.0372747
84.73866 | 31.905 | 0.0341691 | 84.73866 | 31.9015 | 0.03339377 | 84.73866 | 31.901 | 0.03727364
84.747 | 31.89678 | 0.03416565 | 84.747 | 31.89341 | 0.03339596 | 84.747 | 31.89291 | 0.03727858
84.75534 | 31.88834 | 0.0341674 | 84.75534 | 31.88472 | 0.03339544 | 84.75534 | 31.88421 | 0.03728107
84.76201 | 31.88218 | 0.03416932 | 84.76201 | 31.8791 | 0.03339563 | 84.76201 | 31.87804 | 0.03728106
84.76868 | 31.87504 | 0.03417026 | 84.76868 | 31.87202 | 0.03339648 | 84.76868 | 31.87141 | 0.03728326
84.77532 | 31.86844 | 0.03417361 | 84.77532 | 31.86496 | 0.03339878 | 84.77532 | 31.86465 | 0.0372861
84.78199 | 31.86178 | 0.0341769 | 84.78199 | 31.85885 | 0.03340141 | 84.78199 | 31.85818 | 0.03728444
84.78866 | 31.8548 | 0.03417485 | 84.78866 | 31.85205 | 0.03340456 | 84.78866 | 31.85165 | 0.03728292
84.79532 | 31.84874 | 0.03417139 | 84.79532 | 31.84539 | 0.03340746 | 84.79532 | 31.84438 | 0.03728596
84.802 | 31.84167 | 0.0341715 | 84.802 | 31.83887 | 0.03341294 | 84.802 | 31.83734 | 0.0372869
84.80868 | 31.83533 | 0.03417395 | 84.80868 | 31.83227 | 0.0334167 | 84.80868 | 31.83182 | 0.0372856
84.81534 | 31.82852 | 0.03417407 | 84.81534 | 31.82506 | 0.03341475 | 84.81534 | 31.82402 | 0.03728494
84.82201 | 31.82206 | 0.0341733 | 84.82201 | 31.81819 | 0.03341335 | 84.82201 | 31.81811 | 0.03728525
84.82868 | 31.81504 | 0.03417339 | 84.82868 | 31.8113 | 0.03341644 | 84.82868 | 31.8115 | 0.03728619
84.83534 | 31.80878 | 0.0341717 | 84.83534 | 31.80498 | 0.03341858 | 84.83534 | 31.80414 | 0.03728855
84.842 | 31.80174 | 0.03416928 | 84.842 | 31.79821 | 0.03341714 | 84.842 | 31.7977 | 0.03728787
84.84866 | 31.79558 | 0.03416989 | 84.84866 | 31.79126 | 0.03341902 | 84.84866 | 31.7914 | 0.03728524
84.85532 | 31.78884 | 0.03416822 | 84.85532 | 31.78485 | 0.03342092 | 84.85532 | 31.78477 | 0.03728519
84.862 | 31.78236 | 0.03416738 | 84.862 | 31.77814 | 0.03342456 | 84.862 | 31.77807 | 0.037286
84.87032 | 31.77345 | 0.03416612 | 84.87032 | 31.7699 | 0.03342445 | 84.87032 | 31.76937 | 0.03728622
84.87868 | 31.76531 | 0.03416388 | 84.87868 | 31.76139 | 0.0334279 | 84.87868 | 31.76125 | 0.03728526
84.88532 | 31.75835 | 0.03416264 | 84.88532 | 31.75469 | 0.03343303 | 84.88532 | 31.75432 | 0.03728478
84.892 | 31.752 | 0.03416166 | 84.892 | 31.74838 | 0.03343646 | 84.892 | 31.74813 | 0.0372872
84.89868 | 31.74568 | 0.03415936 | 84.89868 | 31.7422 | 0.03343816 | 84.89868 | 31.74097 | 0.03728956
84.90532 | 31.73864 | 0.03415992 | 84.90532 | 31.73508 | 0.03344176 | 84.90532 | 31.73461 | 0.03729016
84.912 | 31.73137 | 0.03416121 | 84.912 | 31.72829 | 0.03344185 | 84.912 | 31.72846 | 0.0372895
84.91868 | 31.72507 | 0.0341605 | 84.91868 | 31.72224 | 0.0334389 | 84.91868 | 31.72093 | 0.03729234
84.92534 | 31.71855 | 0.03416014 | 84.92534 | 31.7155 | 0.0334388 | 84.92534 | 31.71458 | 0.03729675
84.93201 | 31.71194 | 0.03415812 | 84.93201 | 31.70828 | 0.03343926 | 84.93201 | 31.70738 | 0.03729928
84.93868 | 31.70545 | 0.03415928 | 84.93868 | 31.70239 | 0.03343879 | 84.93868 | 31.70136 | 0.03730206
84.94534 | 31.69852 | 0.03416301 | 84.94534 | 31.69524 | 0.03344038 | 84.94534 | 31.69461 | 0.03730273
84.95199 | 31.69242 | 0.03416571 | 84.95199 | 31.68836 | 0.03344055 | 84.95199 | 31.6877 | 0.03730574
84.95868 | 31.68518 | 0.0341676 | 84.95868 | 31.68191 | 0.03343764 | 84.95868 | 31.68166 | 0.03730688
84.96532 | 31.67863 | 0.03416686 | 84.96532 | 31.67524 | 0.03343374 | 84.96532 | 31.67478 | 0.0373051
84.97199 | 31.67192 | 0.03416443 | 84.97199 | 31.66828 | 0.03343438 | 84.97199 | 31.66829 | 0.03730469
84.97868 | 31.66522 | 0.03416372 | 84.97868 | 31.6618 | 0.0334349 | 84.97868 | 31.66135 | 0.03730248
84.98534 | 31.65922 | 0.03416391 | 84.98534 | 31.65484 | 0.03343528 | 84.98534 | 31.6547 | 0.0372992
84.992 | 31.65191 | 0.0341622 | 84.992 | 31.6483 | 0.03343903 | 84.992 | 31.64848 | 0.0372983
85.00032 | 31.64382 | 0.03415985 | 85.00032 | 31.63966 | 0.03344281 | 85.00032 | 31.63945 | 0.03730078
85.00868 | 31.63552 | 0.03415836 | 85.00868 | 31.63161 | 0.03344262 | 85.00868 | 31.63122 | 0.03729794
85.01532 | 31.62827 | 0.03415869 | 85.01532 | 31.62414 | 0.03344317 | 85.01532 | 31.6245 | 0.0372955
85.022 | 31.62219 | 0.03416366 | 85.022 | 31.61865 | 0.03344648 | 85.022 | 31.6175 | 0.03729561
85.02868 | 31.61489 | 0.03416906 | 85.02868 | 31.61136 | 0.03345017 | 85.02868 | 31.61164 | 0.03729513
85.03534 | 31.60822 | 0.03417082 | 85.03534 | 31.60552 | 0.03345239 | 85.03534 | 31.60456 | 0.03729753
85.042 | 31.6015 | 0.03417053 | 85.042 | 31.5984 | 0.03345554 | 85.042 | 31.59796 | 0.03730244
85.04868 | 31.59509 | 0.03417041 | 85.04868 | 31.59106 | 0.03345735 | 85.04868 | 31.59128 | 0.03730866
85.05532 | 31.58862 | 0.03416952 | 85.05532 | 31.58526 | 0.03345752 | 85.05532 | 31.58468 | 0.03731034
85.062 | 31.58217 | 0.03416635 | 85.062 | 31.57805 | 0.033457 | 85.062 | 31.57824 | 0.03730588
85.06866 | 31.57522 | 0.03416604 | 85.06866 | 31.57224 | 0.03345808 | 85.06866 | 31.57146 | 0.03730347
85.07532 | 31.56858 | 0.03416834 | 85.07532 | 31.56483 | 0.03345989 | 85.07532 | 31.56441 | 0.03730474
85.082 | 31.56234 | 0.03416974 | 85.082 | 31.55856 | 0.0334596 | 85.082 | 31.55789 | 0.03730228
85.08868 | 31.55534 | 0.03417036 | 85.08868 | 31.55196 | 0.03345992 | 85.08868 | 31.55111 | 0.03729875
85.09532 | 31.54825 | 0.03417324 | 85.09532 | 31.54515 | 0.03346014 | 85.09532 | 31.54475 | 0.03729906
85.102 | 31.54188 | 0.0341711 | 85.102 | 31.5386 | 0.0334608 | 85.102 | 31.53805 | 0.0372992
85.10868 | 31.53528 | 0.0341681 | 85.10868 | 31.53198 | 0.03346005 | 85.10868 | 31.53042 | 0.03730258
85.11534 | 31.52872 | 0.03416984 | 85.11534 | 31.52506 | 0.03346033 | 85.11534 | 31.5242 | 0.03730658
85.12368 | 31.52012 | 0.03417104 | 85.12368 | 31.51644 | 0.03346069 | 85.12368 | 31.51568 | 0.03730832
85.13201 | 31.5119 | 0.03417028 | 85.13201 | 31.50877 | 0.0334585 | 85.13201 | 31.50738 | 0.03730818
85.13868 | 31.50524 | 0.03416822 | 85.13868 | 31.50155 | 0.03345563 | 85.13868 | 31.50094 | 0.03730376
85.14532 | 31.499 | 0.0341674 | 85.14532 | 31.49547 | 0.03345982 | 85.14532 | 31.49452 | 0.03730134
85.15201 | 31.49178 | 0.03416824 | 85.15201 | 31.48831 | 0.03346196 | 85.15201 | 31.488 | 0.03730482
85.15868 | 31.485 | 0.0341701 | 85.15868 | 31.48194 | 0.0334598 | 85.15868 | 31.4819 | 0.03730757
85.16532 | 31.47881 | 0.03416922 | 85.16532 | 31.47533 | 0.03345852 | 85.16532 | 31.47382 | 0.03730898
85.17199 | 31.47201 | 0.03416726 | 85.17199 | 31.46806 | 0.03345818 | 85.17199 | 31.46792 | 0.03731093
85.17866 | 31.46548 | 0.03416344 | 85.17866 | 31.46202 | 0.03345662 | 85.17866 | 31.46142 | 0.03731006
85.18532 | 31.45885 | 0.03416245 | 85.18532 | 31.45522 | 0.03345543 | 85.18532 | 31.45433 | 0.03730489
85.192 | 31.45249 | 0.034166 | 85.192 | 31.44861 | 0.03345539 | 85.192 | 31.44801 | 0.03730202
85.19868 | 31.445 | 0.03416852 | 85.19868 | 31.44204 | 0.03345495 | 85.19868 | 31.44101 | 0.03730094
85.20532 | 31.43864 | 0.03416826 | 85.20532 | 31.43432 | 0.03345518 | 85.20532 | 31.43418 | 0.03729779
85.212 | 31.43214 | 0.03416762 | 85.212 | 31.42782 | 0.03345324 | 85.212 | 31.42832 | 0.03729466
85.21868 | 31.42544 | 0.03416714 | 85.21868 | 31.42155 | 0.0334497 | 85.21868 | 31.42144 | 0.03729768
85.22534 | 31.41821 | 0.03416792 | 85.22534 | 31.41521 | 0.03344754 | 85.22534 | 31.41464 | 0.03730075
85.23201 | 31.41168 | 0.03416908 | 85.23201 | 31.40876 | 0.03344513 | 85.23201 | 31.40777 | 0.03730115
85.23866 | 31.4055 | 0.03416981 | 85.23866 | 31.40146 | 0.03344402 | 85.23866 | 31.40128 | 0.03730178
85.24532 | 31.3982 | 0.0341705 | 85.24532 | 31.39522 | 0.0334475 | 85.24532 | 31.39478 | 0.03730336
85.25368 | 31.38984 | 0.03417348 | 85.25368 | 31.38656 | 0.03344898 | 85.25368 | 31.38584 | 0.03730559
85.26201 | 31.38159 | 0.03417825 | 85.26201 | 31.3787 | 0.03345135 | 85.26201 | 31.37879 | 0.03730408
85.26868 | 31.37438 | 0.03417938 | 85.26868 | 31.37202 | 0.0334523 | 85.26868 | 31.3709 | 0.03730384
85.27532 | 31.3687 | 0.03418274 | 85.27532 | 31.36541 | 0.03345074 | 85.27532 | 31.36458 | 0.03730555
85.28199 | 31.3618 | 0.0341865 | 85.28199 | 31.35889 | 0.03345056 | 85.28199 | 31.35761 | 0.0373085
85.28866 | 31.35546 | 0.03418703 | 85.28866 | 31.35156 | 0.03345128 | 85.28866 | 31.35135 | 0.03730816
85.29532 | 31.34842 | 0.03418962 | 85.29532 | 31.34485 | 0.0334504 | 85.29532 | 31.34451 | 0.03730585
85.302 | 31.34194 | 0.03419307 | 85.302 | 31.33883 | 0.03344875 | 85.302 | 31.33739 | 0.03730576
85.30868 | 31.33538 | 0.03418891 | 85.30868 | 31.33181 | 0.03344962 | 85.30868 | 31.33088 | 0.03730619
85.31534 | 31.3287 | 0.03418794 | 85.31534 | 31.3251 | 0.03344988 | 85.31534 | 31.32428 | 0.03730383
85.32201 | 31.32137 | 0.03419094 | 85.32201 | 31.3181 | 0.03345182 | 85.32201 | 31.3182 | 0.03730243
85.32868 | 31.31518 | 0.03419239 | 85.32868 | 31.31206 | 0.03345215 | 85.32868 | 31.311 | 0.03730083
85.33534 | 31.30944 | 0.03418806 | 85.33534 | 31.30498 | 0.03345195 | 85.33534 | 31.3046 | 0.0373004
85.342 | 31.30158 | 0.03418447 | 85.342 | 31.29854 | 0.0334545 | 85.342 | 31.29744 | 0.03730089
85.34866 | 31.29499 | 0.03418689 | 85.34866 | 31.29114 | 0.03345635 | 85.34866 | 31.29101 | 0.03729858
85.35532 | 31.28846 | 0.03418609 | 85.35532 | 31.28525 | 0.0334573 | 85.35532 | 31.28436 | 0.03729669
85.362 | 31.28153 | 0.0341855 | 85.362 | 31.27856 | 0.03345572 | 85.362 | 31.27766 | 0.03729666
85.36866 | 31.27468 | 0.0341884 | 85.36866 | 31.27154 | 0.03345377 | 85.36866 | 31.27088 | 0.03729517
85.377 | 31.26665 | 0.03419136 | 85.377 | 31.26361 | 0.03345502 | 85.377 | 31.26328 | 0.03729605
85.38532 | 31.25875 | 0.03419032 | 85.38532 | 31.2548 | 0.0334552 | 85.38532 | 31.25394 | 0.03729422
85.392 | 31.25152 | 0.03419069 | 85.392 | 31.24842 | 0.03345468 | 85.392 | 31.24784 | 0.03729211
85.39868 | 31.24506 | 0.034191 | 85.39868 | 31.2419 | 0.03345847 | 85.39868 | 31.24108 | 0.03729294
85.40532 | 31.23894 | 0.03419144 | 85.40532 | 31.23466 | 0.03345836 | 85.40532 | 31.23511 | 0.03729178
85.412 | 31.23208 | 0.034195 | 85.412 | 31.22825 | 0.03345594 | 85.412 | 31.22836 | 0.03728787
85.41868 | 31.22496 | 0.03419813 | 85.41868 | 31.22144 | 0.0334565 | 85.41868 | 31.22126 | 0.03728417
85.42534 | 31.21873 | 0.03419856 | 85.42534 | 31.2151 | 0.03345902 | 85.42534 | 31.21456 | 0.03728218
85.43201 | 31.21168 | 0.03419983 | 85.43201 | 31.20846 | 0.03345925 | 85.43201 | 31.2077 | 0.03728306
85.43868 | 31.20506 | 0.03420108 | 85.43868 | 31.20112 | 0.03345902 | 85.43868 | 31.2012 | 0.03728592
85.44534 | 31.19883 | 0.03420134 | 85.44534 | 31.19516 | 0.03345771 | 85.44534 | 31.19487 | 0.03728302
85.45199 | 31.19166 | 0.03420194 | 85.45199 | 31.18809 | 0.03345729 | 85.45199 | 31.18788 | 0.03727956
85.45868 | 31.18514 | 0.03420356 | 85.45868 | 31.18103 | 0.03345885 | 85.45868 | 31.18098 | 0.03727814
85.46532 | 31.17844 | 0.03420502 | 85.46532 | 31.17477 | 0.03345847 | 85.46532 | 31.17441 | 0.03727796
85.47199 | 31.1719 | 0.03420642 | 85.47199 | 31.16846 | 0.03345796 | 85.47199 | 31.16796 | 0.03727822
85.47868 | 31.16509 | 0.03420803 | 85.47868 | 31.16109 | 0.03346044 | 85.47868 | 31.16039 | 0.03727632
85.48534 | 31.15837 | 0.03420957 | 85.48534 | 31.15508 | 0.03346097 | 85.48534 | 31.15459 | 0.0372762
85.492 | 31.15194 | 0.03420708 | 85.492 | 31.1488 | 0.0334611 | 85.492 | 31.14835 | 0.03727527
85.49868 | 31.1447 | 0.03420697 | 85.49868 | 31.14194 | 0.0334621 | 85.49868 | 31.14116 | 0.03726922
85.50701 | 31.13632 | 0.03420818 | 85.50701 | 31.13362 | 0.03345985 | 85.50701 | 31.13317 | 0.03726446
85.51532 | 31.12836 | 0.0342075 | 85.51532 | 31.12517 | 0.03345859 | 85.51532 | 31.12454 | 0.03726644
85.522 | 31.12178 | 0.03420769 | 85.522 | 31.11872 | 0.03345746 | 85.522 | 31.11818 | 0.0372639
85.52868 | 31.11531 | 0.03420696 | 85.52868 | 31.11214 | 0.03345406 | 85.52868 | 31.11216 | 0.03725832
85.53534 | 31.10864 | 0.0342053 | 85.53534 | 31.10535 | 0.03345071 | 85.53534 | 31.10458 | 0.03725766
85.542 | 31.10167 | 0.03420063 | 85.542 | 31.09828 | 0.03345196 | 85.542 | 31.09761 | 0.037258
85.54868 | 31.0947 | 0.03419901 | 85.54868 | 31.09166 | 0.03345206 | 85.54868 | 31.09159 | 0.03725322
85.55532 | 31.08834 | 0.03420176 | 85.55532 | 31.08516 | 0.03345157 | 85.55532 | 31.08474 | 0.03725283
85.562 | 31.0814 | 0.03420434 | 85.562 | 31.07784 | 0.0334512 | 85.562 | 31.07822 | 0.03725676
85.56866 | 31.07498 | 0.03420102 | 85.56866 | 31.07124 | 0.03344752 | 85.56866 | 31.07152 | 0.03725948
85.57532 | 31.06846 | 0.03419669 | 85.57532 | 31.0654 | 0.03344263 | 85.57532 | 31.0645 | 0.03725702
85.582 | 31.06194 | 0.03419512 | 85.582 | 31.0583 | 0.03344492 | 85.582 | 31.05844 | 0.03725622
85.58868 | 31.05538 | 0.03419318 | 85.58868 | 31.05209 | 0.0334517 | 85.58868 | 31.05185 | 0.0372579
85.59532 | 31.049 | 0.03419107 | 85.59532 | 31.04484 | 0.03345498 | 85.59532 | 31.04472 | 0.03725586
85.602 | 31.04184 | 0.03418928 | 85.602 | 31.03788 | 0.03345744 | 85.602 | 31.03842 | 0.03725356
85.60868 | 31.0356 | 0.03418662 | 85.60868 | 31.0318 | 0.03346086 | 85.60868 | 31.03064 | 0.0372538
85.61534 | 31.029 | 0.03418285 | 85.61534 | 31.0251 | 0.03345845 | 85.61534 | 31.0248 | 0.03725454
85.62201 | 31.02204 | 0.03417868 | 85.62201 | 31.01851 | 0.03345594 | 85.62201 | 31.01822 | 0.03725403
85.63032 | 31.01395 | 0.03417704 | 85.63032 | 31.00971 | 0.03345844 | 85.63032 | 31.00965 | 0.0372562
85.63868 | 31.00552 | 0.03417939 | 85.63868 | 31.00144 | 0.03345844 | 85.63868 | 31.00092 | 0.0372591
85.64532 | 30.99865 | 0.03417803 | 85.64532 | 30.9948 | 0.03345813 | 85.64532 | 30.99474 | 0.03726138
85.65201 | 30.99194 | 0.03417722 | 85.65201 | 30.98894 | 0.03345835 | 85.65201 | 30.98794 | 0.03726494
85.65868 | 30.98543 | 0.03417256 | 85.65868 | 30.98182 | 0.03345984 | 85.65868 | 30.98111 | 0.0372671
85.66532 | 30.97918 | 0.03416925 | 85.66532 | 30.97484 | 0.03345899 | 85.66532 | 30.97467 | 0.03727094
85.67199 | 30.97216 | 0.03417054 | 85.67199 | 30.96854 | 0.03345492 | 85.67199 | 30.9681 | 0.037274
85.67866 | 30.96512 | 0.03417178 | 85.67866 | 30.96172 | 0.03345136 | 85.67866 | 30.96125 | 0.03727841
85.68532 | 30.95859 | 0.03417224 | 85.68532 | 30.9551 | 0.03345221 | 85.68532 | 30.95404 | 0.0372801
85.692 | 30.95188 | 0.03417126 | 85.692 | 30.94815 | 0.0334545 | 85.692 | 30.9481 | 0.03727984
85.69868 | 30.94563 | 0.03417183 | 85.69868 | 30.94166 | 0.03345097 | 85.69868 | 30.94144 | 0.03728087
85.70532 | 30.93916 | 0.03417505 | 85.70532 | 30.93516 | 0.03344613 | 85.70532 | 30.9345 | 0.03728094
85.712 | 30.93174 | 0.03417425 | 85.712 | 30.929 | 0.03344578 | 85.712 | 30.92827 | 0.03728222
85.71868 | 30.9254 | 0.03417531 | 85.71868 | 30.92164 | 0.03344784 | 85.71868 | 30.92113 | 0.03728505
85.72534 | 30.9185 | 0.0341772 | 85.72534 | 30.91501 | 0.03344812 | 85.72534 | 30.91514 | 0.03728533
85.73201 | 30.91207 | 0.03417876 | 85.73201 | 30.90813 | 0.03344714 | 85.73201 | 30.90801 | 0.03728666
85.73866 | 30.90548 | 0.03417848 | 85.73866 | 30.90161 | 0.03344772 | 85.73866 | 30.90136 | 0.03728768
85.74532 | 30.89868 | 0.0341784 | 85.74532 | 30.89438 | 0.03344676 | 85.74532 | 30.89486 | 0.03728755
85.752 | 30.89198 | 0.03418212 | 85.752 | 30.88887 | 0.0334446 | 85.752 | 30.8882 | 0.03729041
85.76034 | 30.88375 | 0.03418467 | 85.76034 | 30.88007 | 0.03344609 | 85.76034 | 30.87986 | 0.03729266
85.76868 | 30.87549 | 0.03418794 | 85.76868 | 30.87194 | 0.03345066 | 85.76868 | 30.87194 | 0.0372941
85.77532 | 30.86839 | 0.03419229 | 85.77532 | 30.86505 | 0.03345065 | 85.77532 | 30.86426 | 0.03729196
85.78199 | 30.86191 | 0.03419514 | 85.78199 | 30.8586 | 0.03345176 | 85.78199 | 30.85785 | 0.0372872
85.78866 | 30.85518 | 0.03419812 | 85.78866 | 30.8516 | 0.03345439 | 85.78866 | 30.85156 | 0.03728789
85.79532 | 30.84836 | 0.03419846 | 85.79532 | 30.8451 | 0.03345436 | 85.79532 | 30.84508 | 0.03728911
85.802 | 30.84144 | 0.03419718 | 85.802 | 30.83867 | 0.03345183 | 85.802 | 30.83794 | 0.03728784
85.80868 | 30.83513 | 0.03420015 | 85.80868 | 30.8318 | 0.03345344 | 85.80868 | 30.83159 | 0.03729035
85.81534 | 30.82838 | 0.03420132 | 85.81534 | 30.82475 | 0.0334566 | 85.81534 | 30.82441 | 0.0372929
85.82201 | 30.82204 | 0.03420334 | 85.82201 | 30.81843 | 0.03345778 | 85.82201 | 30.81795 | 0.03729352
85.82868 | 30.81477 | 0.03420597 | 85.82868 | 30.81139 | 0.03346048 | 85.82868 | 30.81112 | 0.03729484
85.83534 | 30.80866 | 0.03420378 | 85.83534 | 30.8044 | 0.03346149 | 85.83534 | 30.80439 | 0.03729344
85.842 | 30.80246 | 0.03420191 | 85.842 | 30.79818 | 0.0334595 | 85.842 | 30.7978 | 0.0372905
85.84866 | 30.79464 | 0.03420497 | 85.84866 | 30.79141 | 0.03345971 | 85.84866 | 30.79121 | 0.03728852
85.85532 | 30.78908 | 0.03420767 | 85.85532 | 30.78495 | 0.0334622 | 85.85532 | 30.78494 | 0.03728728
85.862 | 30.78164 | 0.03420552 | 85.862 | 30.77824 | 0.03346556 | 85.862 | 30.77852 | 0.03728898
85.86866 | 30.7753 | 0.03420232 | 85.86866 | 30.77117 | 0.03346932 | 85.86866 | 30.77174 | 0.03729382
85.87532 | 30.76883 | 0.03420305 | 85.87532 | 30.76437 | 0.03347237 | 85.87532 | 30.7644 | 0.0372984
85.88368 | 30.76018 | 0.03420606 | 85.88368 | 30.75656 | 0.03347388 | 85.88368 | 30.75602 | 0.03729817
85.892 | 30.75155 | 0.03420641 | 85.892 | 30.74869 | 0.0334766 | 85.892 | 30.7486 | 0.03729548
85.89868 | 30.74494 | 0.03420385 | 85.89868 | 30.7418 | 0.03347807 | 85.89868 | 30.74162 | 0.03729519
85.90532 | 30.73851 | 0.0342021 | 85.90532 | 30.7348 | 0.03348051 | 85.90532 | 30.73466 | 0.03729711
85.912 | 30.73182 | 0.03420435 | 85.912 | 30.72872 | 0.03348206 | 85.912 | 30.72824 | 0.03730072
85.91868 | 30.7251 | 0.03420593 | 85.91868 | 30.72205 | 0.03347896 | 85.91868 | 30.72178 | 0.03730114
85.92534 | 30.71836 | 0.0342058 | 85.92534 | 30.71528 | 0.03347342 | 85.92534 | 30.71427 | 0.03730158
85.93201 | 30.71184 | 0.03420756 | 85.93201 | 30.70812 | 0.03347476 | 85.93201 | 30.70813 | 0.0373018
85.93868 | 30.70534 | 0.03420813 | 85.93868 | 30.70117 | 0.03347716 | 85.93868 | 30.70146 | 0.03730128
85.94534 | 30.69838 | 0.03420793 | 85.94534 | 30.69513 | 0.03347693 | 85.94534 | 30.69444 | 0.0373025
85.95199 | 30.69155 | 0.03420648 | 85.95199 | 30.68844 | 0.03347974 | 85.95199 | 30.688 | 0.03730333
85.95868 | 30.68454 | 0.03420556 | 85.95868 | 30.68164 | 0.03348005 | 85.95868 | 30.68152 | 0.03730492
85.96532 | 30.67913 | 0.03420804 | 85.96532 | 30.67472 | 0.03348116 | 85.96532 | 30.6749 | 0.03730995
85.97199 | 30.67144 | 0.03420831 | 85.97199 | 30.66768 | 0.03348324 | 85.97199 | 30.66802 | 0.0373131
85.97868 | 30.66516 | 0.03420581 | 85.97868 | 30.6614 | 0.03348185 | 85.97868 | 30.66131 | 0.03731412
85.98534 | 30.65877 | 0.03420383 | 85.98534 | 30.65475 | 0.0334816 | 85.98534 | 30.65459 | 0.03731709
85.992 | 30.65224 | 0.03420212 | 85.992 | 30.64859 | 0.03348583 | 85.992 | 30.64848 | 0.03731988
85.99868 | 30.64548 | 0.03420126 | 85.99868 | 30.64102 | 0.0334878 | 85.99868 | 30.64141 | 0.03731951
86.00534 | 30.6377 | 0.03420203 | 86.00534 | 30.63512 | 0.03348775 | 86.00534 | 30.63488 | 0.03731918
86.01368 | 30.63018 | 0.03420054 | 86.01368 | 30.62616 | 0.03348737 | 86.01368 | 30.62633 | 0.03732258
86.022 | 30.62168 | 0.03420004 | 86.022 | 30.61834 | 0.0334888 | 86.022 | 30.61832 | 0.03732303
86.02868 | 30.61508 | 0.03420061 | 86.02868 | 30.6114 | 0.03348944 | 86.02868 | 30.6114 | 0.03732244
86.03534 | 30.60874 | 0.03419719 | 86.03534 | 30.60478 | 0.0334878 | 86.03534 | 30.60496 | 0.0373259
86.042 | 30.60207 | 0.0341937 | 86.042 | 30.59815 | 0.03348433 | 86.042 | 30.59809 | 0.03732994
86.04868 | 30.59482 | 0.0341935 | 86.04868 | 30.59205 | 0.03347916 | 86.04868 | 30.59119 | 0.03733374
86.05532 | 30.5879 | 0.03419763 | 86.05532 | 30.58548 | 0.03347754 | 86.05532 | 30.58411 | 0.03733403
86.062 | 30.58208 | 0.03420022 | 86.062 | 30.57814 | 0.03347725 | 86.062 | 30.57853 | 0.03732998
86.06866 | 30.57514 | 0.03420143 | 86.06866 | 30.57173 | 0.03347252 | 86.06866 | 30.57164 | 0.03732982
86.07532 | 30.56873 | 0.03420044 | 86.07532 | 30.5649 | 0.03346969 | 86.07532 | 30.56509 | 0.03733265
86.082 | 30.5618 | 0.03419772 | 86.082 | 30.5584 | 0.0334695 | 86.082 | 30.55831 | 0.03733494
86.08868 | 30.55472 | 0.03419496 | 86.08868 | 30.55172 | 0.03346617 | 86.08868 | 30.55187 | 0.03733589
86.09532 | 30.54852 | 0.03419447 | 86.09532 | 30.54476 | 0.03346575 | 86.09532 | 30.54503 | 0.0373361
86.102 | 30.54222 | 0.03419543 | 86.102 | 30.5385 | 0.03346695 | 86.102 | 30.53798 | 0.03733668
86.10868 | 30.53526 | 0.03419438 | 86.10868 | 30.53114 | 0.03346664 | 86.10868 | 30.53125 | 0.03733904
86.11534 | 30.52822 | 0.03419405 | 86.11534 | 30.52474 | 0.033466 | 86.11534 | 30.52485 | 0.03733877
86.12201 | 30.52161 | 0.03419387 | 86.12201 | 30.51822 | 0.0334631 | 86.12201 | 30.51796 | 0.03733867
86.12868 | 30.5154 | 0.03419294 | 86.12868 | 30.51101 | 0.03346269 | 86.12868 | 30.51144 | 0.03734196
86.137 | 30.50664 | 0.03419378 | 86.137 | 30.50278 | 0.03346004 | 86.137 | 30.5033 | 0.0373433
86.14532 | 30.49886 | 0.03419431 | 86.14532 | 30.49436 | 0.03345919 | 86.14532 | 30.49446 | 0.03734235
86.15201 | 30.49172 | 0.03419779 | 86.15201 | 30.48798 | 0.03346074 | 86.15201 | 30.48838 | 0.03734573
86.15868 | 30.48572 | 0.03419667 | 86.15868 | 30.48166 | 0.03346105 | 86.15868 | 30.48136 | 0.03734744
86.16532 | 30.47844 | 0.0341925 | 86.16532 | 30.47492 | 0.03346162 | 86.16532 | 30.4749 | 0.0373469
86.17199 | 30.47222 | 0.03419156 | 86.17199 | 30.46821 | 0.03346315 | 86.17199 | 30.4691 | 0.03734588
86.17866 | 30.46515 | 0.0341957 | 86.17866 | 30.46164 | 0.0334612 | 86.17866 | 30.46199 | 0.03734901
86.18532 | 30.45818 | 0.03419731 | 86.18532 | 30.45472 | 0.03345978 | 86.18532 | 30.45516 | 0.03735422
86.192 | 30.45152 | 0.03419352 | 86.192 | 30.44796 | 0.0334589 | 86.192 | 30.44835 | 0.03735509
86.19868 | 30.44504 | 0.03419294 | 86.19868 | 30.44104 | 0.03345728 | 86.19868 | 30.44158 | 0.03735124
86.20532 | 30.43818 | 0.0341937 | 86.20532 | 30.4345 | 0.03345574 | 86.20532 | 30.43527 | 0.03735039
86.212 | 30.43213 | 0.03419339 | 86.212 | 30.42778 | 0.03345535 | 86.212 | 30.42826 | 0.03735406
86.21868 | 30.42518 | 0.03419406 | 86.21868 | 30.42122 | 0.03345276 | 86.21868 | 30.42151 | 0.03735746
86.22534 | 30.41828 | 0.03419575 | 86.22534 | 30.41467 | 0.03345109 | 86.22534 | 30.41516 | 0.03735842
86.23201 | 30.4117 | 0.03419732 | 86.23201 | 30.40816 | 0.03345035 | 86.23201 | 30.40823 | 0.03736056
86.23866 | 30.40514 | 0.03419818 | 86.23866 | 30.40155 | 0.03345029 | 86.23866 | 30.4019 | 0.03736028
86.24532 | 30.39842 | 0.0341981 | 86.24532 | 30.3944 | 0.03345132 | 86.24532 | 30.39478 | 0.03736084
86.252 | 30.39205 | 0.03419611 | 86.252 | 30.38822 | 0.03345073 | 86.252 | 30.388 | 0.0373624
86.25868 | 30.38496 | 0.03419738 | 86.25868 | 30.38082 | 0.03344718 | 86.25868 | 30.38174 | 0.03736404
86.267 | 30.3765 | 0.03420034 | 86.267 | 30.37337 | 0.03344786 | 86.267 | 30.37363 | 0.03736702
86.27532 | 30.36855 | 0.03419895 | 86.27532 | 30.36436 | 0.03344931 | 86.27532 | 30.36457 | 0.03736828
86.28199 | 30.36221 | 0.03419822 | 86.28199 | 30.35852 | 0.03344928 | 86.28199 | 30.35839 | 0.03737034
86.28866 | 30.35547 | 0.03419719 | 86.28866 | 30.35206 | 0.03344752 | 86.28866 | 30.35148 | 0.03737297
86.29532 | 30.34888 | 0.03419618 | 86.29532 | 30.34479 | 0.03344563 | 86.29532 | 30.34458 | 0.03737195
86.302 | 30.3419 | 0.03419664 | 86.302 | 30.33847 | 0.03344552 | 86.302 | 30.33814 | 0.03737382
86.30868 | 30.33515 | 0.03419618 | 86.30868 | 30.33125 | 0.03344112 | 86.30868 | 30.33115 | 0.03737629
86.31534 | 30.329 | 0.03419514 | 86.31534 | 30.32455 | 0.03343753 | 86.31534 | 30.32483 | 0.03737545
86.32201 | 30.32217 | 0.0341946 | 86.32201 | 30.31776 | 0.03343806 | 86.32201 | 30.31819 | 0.03737615
86.32868 | 30.3154 | 0.03419365 | 86.32868 | 30.31086 | 0.03343856 | 86.32868 | 30.31184 | 0.03738055
86.33534 | 30.30853 | 0.03419498 | 86.33534 | 30.30424 | 0.03344046 | 86.33534 | 30.30476 | 0.03738587
86.342 | 30.30146 | 0.03419708 | 86.342 | 30.29772 | 0.03343994 | 86.342 | 30.29814 | 0.03738458
86.34866 | 30.29514 | 0.0341975 | 86.34866 | 30.2914 | 0.03343965 | 86.34866 | 30.29181 | 0.0373823
86.35532 | 30.28836 | 0.03419571 | 86.35532 | 30.2847 | 0.033442 | 86.35532 | 30.28516 | 0.03738296
86.362 | 30.28165 | 0.034194 | 86.362 | 30.27758 | 0.03344226 | 86.362 | 30.27804 | 0.03738206
86.36866 | 30.27525 | 0.03419834 | 86.36866 | 30.27152 | 0.0334424 | 86.36866 | 30.27156 | 0.03738146
86.37532 | 30.26815 | 0.0342034 | 86.37532 | 30.2649 | 0.0334448 | 86.37532 | 30.265 | 0.03738308
86.38201 | 30.26168 | 0.03420548 | 86.38201 | 30.25881 | 0.03344736 | 86.38201 | 30.25822 | 0.03738239
86.39032 | 30.25366 | 0.03420713 | 86.39032 | 30.24942 | 0.03344892 | 86.39032 | 30.24952 | 0.0373801
86.39868 | 30.24582 | 0.0342078 | 86.39868 | 30.24156 | 0.03344735 | 86.39868 | 30.24154 | 0.03738174
86.40532 | 30.2385 | 0.03421088 | 86.40532 | 30.2351 | 0.03344448 | 86.40532 | 30.23465 | 0.0373859
86.412 | 30.23236 | 0.03421217 | 86.412 | 30.22861 | 0.03343785 | 86.412 | 30.22802 | 0.03738662
86.41868 | 30.22541 | 0.0342134 | 86.41868 | 30.22146 | 0.0334334 | 86.41868 | 30.22108 | 0.03738462
86.42534 | 30.21866 | 0.03421564 | 86.42534 | 30.2146 | 0.033432 | 86.42534 | 30.21487 | 0.03738478
86.43201 | 30.21189 | 0.03421428 | 86.43201 | 30.20806 | 0.03343041 | 86.43201 | 30.20796 | 0.03739265
86.43868 | 30.20486 | 0.03421272 | 86.43868 | 30.20167 | 0.03342981 | 86.43868 | 30.20165 | 0.03739447
86.44534 | 30.19834 | 0.03421111 | 86.44534 | 30.19469 | 0.03343017 | 86.44534 | 30.19466 | 0.03739375
86.45199 | 30.19211 | 0.03421078 | 86.45199 | 30.18782 | 0.03343018 | 86.45199 | 30.18822 | 0.03739538
86.45868 | 30.18523 | 0.03421342 | 86.45868 | 30.18148 | 0.03342738 | 86.45868 | 30.18102 | 0.0373969
86.46532 | 30.17888 | 0.03421162 | 86.46532 | 30.17494 | 0.03342622 | 86.46532 | 30.17465 | 0.03739767
86.47199 | 30.17196 | 0.0342106 | 86.47199 | 30.16813 | 0.03342574 | 86.47199 | 30.16817 | 0.03739739
86.47868 | 30.16533 | 0.03421192 | 86.47868 | 30.16203 | 0.03342438 | 86.47868 | 30.16135 | 0.03739579
86.48534 | 30.15911 | 0.03421488 | 86.48534 | 30.1552 | 0.03342706 | 86.48534 | 30.15448 | 0.03739448
86.492 | 30.15182 | 0.03421622 | 86.492 | 30.1483 | 0.03342922 | 86.492 | 30.14819 | 0.03739712
86.49868 | 30.1456 | 0.0342146 | 86.49868 | 30.14197 | 0.03342731 | 86.49868 | 30.14144 | 0.03739784
86.50534 | 30.1388 | 0.03421324 | 86.50534 | 30.13574 | 0.03342806 | 86.50534 | 30.13472 | 0.03739864
86.51201 | 30.1322 | 0.03421002 | 86.51201 | 30.12848 | 0.03342918 | 86.51201 | 30.12814 | 0.03739837
86.52032 | 30.12354 | 0.03420554 | 86.52032 | 30.12017 | 0.0334272 | 86.52032 | 30.1197 | 0.03739748
86.52868 | 30.11528 | 0.03420554 | 86.52868 | 30.11152 | 0.0334206 | 86.52868 | 30.1113 | 0.0374009
86.53534 | 30.10834 | 0.03420761 | 86.53534 | 30.10555 | 0.03341683 | 86.53534 | 30.10444 | 0.03740056
86.542 | 30.10195 | 0.0342071 | 86.542 | 30.09832 | 0.03341426 | 86.542 | 30.09828 | 0.0373993
86.54868 | 30.09534 | 0.03420636 | 86.54868 | 30.09181 | 0.03341019 | 86.54868 | 30.09174 | 0.03739694
86.55532 | 30.08868 | 0.03420665 | 86.55532 | 30.08476 | 0.0334127 | 86.55532 | 30.08492 | 0.03739708
86.562 | 30.08195 | 0.03420627 | 86.562 | 30.07787 | 0.03341756 | 86.562 | 30.07805 | 0.0373991
86.56866 | 30.07533 | 0.03420892 | 86.56866 | 30.07188 | 0.0334126 | 86.56866 | 30.07078 | 0.03739859
86.57532 | 30.0687 | 0.0342102 | 86.57532 | 30.06516 | 0.03340559 | 86.57532 | 30.06426 | 0.03739638
86.582 | 30.06176 | 0.03421182 | 86.582 | 30.05902 | 0.03340408 | 86.582 | 30.05784 | 0.03739664
86.58868 | 30.05529 | 0.034214 | 86.58868 | 30.05198 | 0.03340728 | 86.58868 | 30.05154 | 0.03739655
86.59532 | 30.04845 | 0.03421545 | 86.59532 | 30.04466 | 0.03341224 | 86.59532 | 30.04458 | 0.03739328
86.602 | 30.04165 | 0.03421493 | 86.602 | 30.03864 | 0.0334105 | 86.602 | 30.0387 | 0.03739209
86.60868 | 30.03514 | 0.03421238 | 86.60868 | 30.0316 | 0.03340904 | 86.60868 | 30.03113 | 0.03739421
86.61534 | 30.02878 | 0.03421143 | 86.61534 | 30.02485 | 0.03340824 | 86.61534 | 30.02478 | 0.03739347
86.62201 | 30.0221 | 0.03421254 | 86.62201 | 30.01819 | 0.03340533 | 86.62201 | 30.01815 | 0.03739289
86.62868 | 30.01602 | 0.03421412 | 86.62868 | 30.01218 | 0.03340656 | 86.62868 | 30.01104 | 0.0373961
86.63532 | 30.00909 | 0.03421616 | 86.63532 | 30.0049 | 0.03340842 | 86.63532 | 30.00489 | 0.0373973
86.64368 | 30.00041 | 0.03421597 | 86.64368 | 29.99659 | 0.03340919 | 86.64368 | 29.99604 | 0.03739761
86.65201 | 29.99189 | 0.03421369 | 86.65201 | 29.989 | 0.03341018 | 86.65201 | 29.98822 | 0.03739872
86.65868 | 29.98535 | 0.0342121 | 86.65868 | 29.98171 | 0.03341055 | 86.65868 | 29.98116 | 0.03739594
86.66532 | 29.97894 | 0.03421218 | 86.66532 | 29.97557 | 0.03340992 | 86.66532 | 29.97418 | 0.03739609
86.67199 | 29.97202 | 0.03421068 | 86.67199 | 29.96832 | 0.03341047 | 86.67199 | 29.96806 | 0.03739926
86.67866 | 29.96565 | 0.03420642 | 86.67866 | 29.96151 | 0.03341154 | 86.67866 | 29.96135 | 0.0374032
86.68532 | 29.95869 | 0.03420569 | 86.68532 | 29.95541 | 0.03340942 | 86.68532 | 29.954 | 0.0374075
86.692 | 29.95219 | 0.03420662 | 86.692 | 29.94859 | 0.03340654 | 86.692 | 29.9476 | 0.03740668
86.69868 | 29.94539 | 0.03420952 | 86.69868 | 29.9421 | 0.03340846 | 86.69868 | 29.94127 | 0.037404
86.70532 | 29.93822 | 0.03421155 | 86.70532 | 29.93552 | 0.03341092 | 86.70532 | 29.93482 | 0.03740713
86.712 | 29.93176 | 0.03421244 | 86.712 | 29.92824 | 0.03341352 | 86.712 | 29.92741 | 0.0374099
86.71868 | 29.92452 | 0.03421345 | 86.71868 | 29.92126 | 0.03341687 | 86.71868 | 29.92092 | 0.0374104
86.72534 | 29.9186 | 0.0342118 | 86.72534 | 29.91511 | 0.03341891 | 86.72534 | 29.91466 | 0.03741095
86.73201 | 29.91118 | 0.03420782 | 86.73201 | 29.90816 | 0.03341878 | 86.73201 | 29.90795 | 0.03740784
86.73866 | 29.90564 | 0.03420735 | 86.73866 | 29.90248 | 0.03341754 | 86.73866 | 29.90175 | 0.03739998
86.74532 | 29.89899 | 0.0342085 | 86.74532 | 29.8954 | 0.03341729 | 86.74532 | 29.89484 | 0.03739652
86.752 | 29.89242 | 0.03420984 | 86.752 | 29.88873 | 0.03342038 | 86.752 | 29.88804 | 0.03739647
86.75868 | 29.88562 | 0.0342116 | 86.75868 | 29.88136 | 0.03342036 | 86.75868 | 29.88146 | 0.03739902
86.76532 | 29.87896 | 0.03421169 | 86.76532 | 29.87563 | 0.03341916 | 86.76532 | 29.87478 | 0.03739801
86.77368 | 29.87059 | 0.03421042 | 86.77368 | 29.86695 | 0.03341818 | 86.77368 | 29.86628 | 0.03739419
86.78199 | 29.86142 | 0.03420915 | 86.78199 | 29.85888 | 0.03341709 | 86.78199 | 29.85801 | 0.03739268
86.78866 | 29.85537 | 0.03420769 | 86.78866 | 29.852 | 0.03341773 | 86.78866 | 29.8511 | 0.03739275
86.79532 | 29.8484 | 0.03420609 | 86.79532 | 29.84568 | 0.03341978 | 86.79532 | 29.84503 | 0.03739283
86.802 | 29.8423 | 0.03420612 | 86.802 | 29.83924 | 0.0334259 | 86.802 | 29.8379 | 0.03739168
86.80868 | 29.83523 | 0.03420646 | 86.80868 | 29.83231 | 0.03342908 | 86.80868 | 29.83126 | 0.03739229
86.81534 | 29.82885 | 0.03420542 | 86.81534 | 29.8255 | 0.03342883 | 86.81534 | 29.8249 | 0.03739294
86.82201 | 29.82224 | 0.03420742 | 86.82201 | 29.81903 | 0.03342489 | 86.82201 | 29.81834 | 0.03739163
86.82868 | 29.81548 | 0.03420963 | 86.82868 | 29.8121 | 0.033421 | 86.82868 | 29.8113 | 0.03739154
86.83534 | 29.80879 | 0.03421034 | 86.83534 | 29.80615 | 0.03342268 | 86.83534 | 29.80406 | 0.03739009
86.842 | 29.80211 | 0.0342082 | 86.842 | 29.79862 | 0.03342485 | 86.842 | 29.79826 | 0.03739223
86.84866 | 29.79541 | 0.03420744 | 86.84866 | 29.79226 | 0.03342396 | 86.84866 | 29.79093 | 0.03739612
86.85532 | 29.78892 | 0.03420812 | 86.85532 | 29.78604 | 0.03342085 | 86.85532 | 29.78406 | 0.03739738
86.862 | 29.78201 | 0.03420818 | 86.862 | 29.77884 | 0.0334217 | 86.862 | 29.7781 | 0.03739734
86.86866 | 29.77539 | 0.03420758 | 86.86866 | 29.77254 | 0.03342064 | 86.86866 | 29.77124 | 0.03739809
86.87532 | 29.76853 | 0.0342085 | 86.87532 | 29.76535 | 0.03342082 | 86.87532 | 29.7645 | 0.03739603
86.88201 | 29.762 | 0.03420789 | 86.88201 | 29.75874 | 0.03342608 | 86.88201 | 29.75783 | 0.03739212
86.88868 | 29.75518 | 0.03420674 | 86.88868 | 29.75185 | 0.03343004 | 86.88868 | 29.75172 | 0.03739039
86.897 | 29.74708 | 0.03420746 | 86.897 | 29.74371 | 0.03343172 | 86.897 | 29.7427 | 0.03739218
86.90532 | 29.73875 | 0.03421008 | 86.90532 | 29.73555 | 0.03343477 | 86.90532 | 29.73435 | 0.03739258
86.912 | 29.73169 | 0.03421378 | 86.912 | 29.72888 | 0.03343576 | 86.912 | 29.72774 | 0.03739107
86.91868 | 29.72585 | 0.03421408 | 86.91868 | 29.72282 | 0.03343802 | 86.91868 | 29.72146 | 0.0373878
86.92534 | 29.7187 | 0.03421278 | 86.92534 | 29.716 | 0.03344087 | 86.92534 | 29.71456 | 0.0373861
86.93201 | 29.71257 | 0.03421254 | 86.93201 | 29.70938 | 0.03344338 | 86.93201 | 29.70766 | 0.03738289
86.93868 | 29.70516 | 0.03421329 | 86.93868 | 29.70217 | 0.0334451 | 86.93868 | 29.70109 | 0.03738147
86.94534 | 29.6987 | 0.03421358 | 86.94534 | 29.6955 | 0.0334498 | 86.94534 | 29.69475 | 0.03738104
86.95199 | 29.69246 | 0.03421483 | 86.95199 | 29.68916 | 0.03345428 | 86.95199 | 29.68812 | 0.03737907
86.95868 | 29.68525 | 0.03421574 | 86.95868 | 29.68203 | 0.0334586 | 86.95868 | 29.68159 | 0.03737787
86.96532 | 29.67893 | 0.03421714 | 86.96532 | 29.67533 | 0.0334578 | 86.96532 | 29.6751 | 0.03737388
86.97199 | 29.67187 | 0.03421769 | 86.97199 | 29.66843 | 0.03345538 | 86.97199 | 29.6679 | 0.03737059
86.97868 | 29.66598 | 0.03421634 | 86.97868 | 29.6621 | 0.0334571 | 86.97868 | 29.66136 | 0.0373686
86.98534 | 29.65852 | 0.03421722 | 86.98534 | 29.65516 | 0.03345957 | 86.98534 | 29.65452 | 0.03736542
86.992 | 29.65197 | 0.03421866 | 86.992 | 29.64889 | 0.03346067 | 86.992 | 29.64805 | 0.03736166
86.99868 | 29.64502 | 0.0342201 | 86.99868 | 29.64243 | 0.03346313 | 86.99868 | 29.64084 | 0.0373611
87.00534 | 29.63844 | 0.03422076 | 87.00534 | 29.63547 | 0.03346693 | 87.00534 | 29.63442 | 0.03736309
87.01201 | 29.63165 | 0.0342228 | 87.01201 | 29.6285 | 0.03347169 | 87.01201 | 29.62768 | 0.0373629
87.01868 | 29.62512 | 0.03422363 | 87.01868 | 29.62225 | 0.03347705 | 87.01868 | 29.62112 | 0.0373618
87.027 | 29.61727 | 0.03422626 | 87.027 | 29.6136 | 0.03348279 | 87.027 | 29.61294 | 0.03736066
87.03534 | 29.60842 | 0.03422673 | 87.03534 | 29.60498 | 0.03348473 | 87.03534 | 29.60437 | 0.03735834
87.042 | 29.6016 | 0.0342268 | 87.042 | 29.59882 | 0.03348475 | 87.042 | 29.59814 | 0.0373573
87.04868 | 29.59499 | 0.03422666 | 87.04868 | 29.59165 | 0.03348318 | 87.04868 | 29.59137 | 0.03735916
87.05532 | 29.5889 | 0.03422809 | 87.05532 | 29.58554 | 0.0334853 | 87.05532 | 29.58508 | 0.03736142
87.062 | 29.58191 | 0.03423006 | 87.062 | 29.57883 | 0.03348912 | 87.062 | 29.57809 | 0.03735882
87.06866 | 29.57562 | 0.03422966 | 87.06866 | 29.572 | 0.03349027 | 87.06866 | 29.57141 | 0.03735912
87.07532 | 29.56852 | 0.03422947 | 87.07532 | 29.56502 | 0.03349087 | 87.07532 | 29.56473 | 0.03735926
87.082 | 29.56166 | 0.03422769 | 87.082 | 29.55841 | 0.03349241 | 87.082 | 29.55812 | 0.03735757
87.08868 | 29.55597 | 0.03422319 | 87.08868 | 29.55224 | 0.03349292 | 87.08868 | 29.55185 | 0.03735535
87.09532 | 29.54871 | 0.03422081 | 87.09532 | 29.54488 | 0.03349266 | 87.09532 | 29.54493 | 0.03735272
87.102 | 29.54218 | 0.03422054 | 87.102 | 29.53913 | 0.03349433 | 87.102 | 29.53777 | 0.03735022
87.10868 | 29.53606 | 0.03422281 | 87.10868 | 29.53169 | 0.0335007 | 87.10868 | 29.53125 | 0.03734896
87.11534 | 29.52882 | 0.03422252 | 87.11534 | 29.52494 | 0.03350273 | 87.11534 | 29.5248 | 0.0373491
87.12201 | 29.52172 | 0.03421837 | 87.12201 | 29.51878 | 0.03350358 | 87.12201 | 29.518 | 0.03735266
87.12868 | 29.51538 | 0.0342191 | 87.12868 | 29.51214 | 0.03350494 | 87.12868 | 29.51113 | 0.03735454
87.13532 | 29.50872 | 0.0342213 | 87.13532 | 29.50537 | 0.03350633 | 87.13532 | 29.50457 | 0.03735332
87.142 | 29.50176 | 0.03421777 | 87.142 | 29.49874 | 0.03350668 | 87.142 | 29.49805 | 0.03735488
87.15032 | 29.4936 | 0.03421457 | 87.15032 | 29.49038 | 0.03350723 | 87.15032 | 29.48982 | 0.03735348
87.15868 | 29.48528 | 0.03421619 | 87.15868 | 29.48224 | 0.0335054 | 87.15868 | 29.48144 | 0.03735149
87.16532 | 29.47888 | 0.03421671 | 87.16532 | 29.47487 | 0.03350196 | 87.16532 | 29.47482 | 0.0373527
87.17199 | 29.47234 | 0.03421676 | 87.17199 | 29.46876 | 0.03350212 | 87.17199 | 29.46804 | 0.0373529
87.17866 | 29.46572 | 0.03422045 | 87.17866 | 29.46172 | 0.03350602 | 87.17866 | 29.46146 | 0.03735328
87.18532 | 29.45879 | 0.03421802 | 87.18532 | 29.45536 | 0.03350899 | 87.18532 | 29.45447 | 0.03735219
87.192 | 29.45222 | 0.03421836 | 87.192 | 29.44822 | 0.03351255 | 87.192 | 29.44813 | 0.0373505
87.19868 | 29.4448 | 0.03422126 | 87.19868 | 29.44192 | 0.0335137 | 87.19868 | 29.44188 | 0.03735177
87.20532 | 29.4389 | 0.03421792 | 87.20532 | 29.43566 | 0.03351398 | 87.20532 | 29.43522 | 0.03735335
87.212 | 29.43219 | 0.03421188 | 87.212 | 29.42862 | 0.03351517 | 87.212 | 29.42845 | 0.0373545
87.21868 | 29.42544 | 0.0342104 | 87.21868 | 29.42218 | 0.03351688 | 87.21868 | 29.42141 | 0.037355
87.22534 | 29.41847 | 0.03421224 | 87.22534 | 29.41594 | 0.03351745 | 87.22534 | 29.41516 | 0.0373539
87.23201 | 29.4118 | 0.03421216 | 87.23201 | 29.40897 | 0.03351602 | 87.23201 | 29.4083 | 0.03735592
87.23866 | 29.40558 | 0.03421515 | 87.23866 | 29.40242 | 0.03351672 | 87.23866 | 29.40186 | 0.03735874
87.24532 | 29.3995 | 0.03421735 | 87.24532 | 29.39525 | 0.0335201 | 87.24532 | 29.39434 | 0.0373598
87.252 | 29.39223 | 0.03421662 | 87.252 | 29.38856 | 0.03351988 | 87.252 | 29.38831 | 0.03736035
87.25868 | 29.38578 | 0.03421605 | 87.25868 | 29.38176 | 0.033518 | 87.25868 | 29.38172 | 0.03736164
87.26532 | 29.37904 | 0.03421614 | 87.26532 | 29.37509 | 0.0335182 | 87.26532 | 29.37495 | 0.03736005
87.272 | 29.37232 | 0.03421588 | 87.272 | 29.36868 | 0.03352038 | 87.272 | 29.36822 | 0.03735898
87.28032 | 29.36341 | 0.03421661 | 87.28032 | 29.35991 | 0.03352469 | 87.28032 | 29.3594 | 0.03736145
87.28866 | 29.35556 | 0.03421898 | 87.28866 | 29.35224 | 0.03352927 | 87.28866 | 29.35061 | 0.03736334
87.29532 | 29.34865 | 0.0342194 | 87.29532 | 29.34584 | 0.0335294 | 87.29532 | 29.3445 | 0.03736675
87.302 | 29.34199 | 0.03421924 | 87.302 | 29.33876 | 0.03353046 | 87.302 | 29.3381 | 0.03736525
87.30868 | 29.33506 | 0.03422226 | 87.30868 | 29.33215 | 0.0335345 | 87.30868 | 29.33106 | 0.03736479
87.31534 | 29.32898 | 0.0342218 | 87.31534 | 29.32476 | 0.03353923 | 87.31534 | 29.3248 | 0.0373695
87.32201 | 29.32239 | 0.03422274 | 87.32201 | 29.31853 | 0.03353942 | 87.32201 | 29.3179 | 0.03737506
87.32868 | 29.31533 | 0.0342259 | 87.32868 | 29.3122 | 0.03353813 | 87.32868 | 29.31125 | 0.03737754
87.33534 | 29.30914 | 0.034227 | 87.33534 | 29.30502 | 0.03354276 | 87.33534 | 29.30548 | 0.0373764
87.342 | 29.30237 | 0.03422824 | 87.342 | 29.29814 | 0.03354569 | 87.342 | 29.29813 | 0.03737866
87.34866 | 29.29572 | 0.03422922 | 87.34866 | 29.2926 | 0.03354575 | 87.34866 | 29.29109 | 0.03738064
87.35532 | 29.28858 | 0.03423171 | 87.35532 | 29.28567 | 0.0335465 | 87.35532 | 29.28473 | 0.0373759
87.362 | 29.28282 | 0.03423187 | 87.362 | 29.27854 | 0.03354844 | 87.362 | 29.27828 | 0.03737414
87.36866 | 29.27587 | 0.03423034 | 87.36866 | 29.27144 | 0.03354808 | 87.36866 | 29.27142 | 0.03737571
87.37532 | 29.2686 | 0.03422837 | 87.37532 | 29.26523 | 0.03354566 | 87.37532 | 29.2651 | 0.03737628
87.38201 | 29.26246 | 0.03422539 | 87.38201 | 29.25878 | 0.03354579 | 87.38201 | 29.25803 | 0.0373773
87.38868 | 29.25537 | 0.03422627 | 87.38868 | 29.25235 | 0.03354453 | 87.38868 | 29.25147 | 0.03738136
87.39532 | 29.24867 | 0.0342302 | 87.39532 | 29.24553 | 0.03354424 | 87.39532 | 29.24434 | 0.03738749
87.40368 | 29.2406 | 0.034231 | 87.40368 | 29.23711 | 0.03354828 | 87.40368 | 29.23597 | 0.0373891
87.412 | 29.23169 | 0.03423271 | 87.412 | 29.22805 | 0.03354492 | 87.412 | 29.22781 | 0.03738735
87.41868 | 29.22553 | 0.0342305 | 87.41868 | 29.22162 | 0.03354011 | 87.41868 | 29.22149 | 0.03738757
87.42534 | 29.21874 | 0.03423035 | 87.42534 | 29.21519 | 0.03353949 | 87.42534 | 29.215 | 0.03738825
87.43201 | 29.21188 | 0.03423252 | 87.43201 | 29.20854 | 0.03353993 | 87.43201 | 29.20802 | 0.03738806
87.43868 | 29.20565 | 0.0342315 | 87.43868 | 29.20187 | 0.0335384 | 87.43868 | 29.20136 | 0.0373877
87.44534 | 29.19865 | 0.034232 | 87.44534 | 29.19498 | 0.0335371 | 87.44534 | 29.19502 | 0.03739034
87.45199 | 29.1919 | 0.03423263 | 87.45199 | 29.18874 | 0.03353815 | 87.45199 | 29.18828 | 0.03739081
87.45868 | 29.18549 | 0.03423168 | 87.45868 | 29.18162 | 0.03354085 | 87.45868 | 29.18144 | 0.0373868
87.46532 | 29.17879 | 0.03423037 | 87.46532 | 29.17456 | 0.03354319 | 87.46532 | 29.1752 | 0.03738978
87.47199 | 29.1722 | 0.03423184 | 87.47199 | 29.16876 | 0.0335441 | 87.47199 | 29.16768 | 0.03739655
87.47868 | 29.16504 | 0.03422944 | 87.47868 | 29.16124 | 0.03354408 | 87.47868 | 29.16148 | 0.03740062
87.48534 | 29.1587 | 0.03422582 | 87.48534 | 29.15547 | 0.0335445 | 87.48534 | 29.15402 | 0.03740142
87.492 | 29.1521 | 0.03422454 | 87.492 | 29.14819 | 0.03354648 | 87.492 | 29.14827 | 0.0373988
87.49868 | 29.14554 | 0.03422382 | 87.49868 | 29.14156 | 0.03354702 | 87.49868 | 29.14146 | 0.03739476
87.50534 | 29.13873 | 0.03422258 | 87.50534 | 29.13476 | 0.03354668 | 87.50534 | 29.1345 | 0.03739115
87.51201 | 29.1322 | 0.03422342 | 87.51201 | 29.1285 | 0.033546 | 87.51201 | 29.12832 | 0.03739047
87.51868 | 29.12598 | 0.03422299 | 87.51868 | 29.12134 | 0.0335449 | 87.51868 | 29.12126 | 0.03739204
87.52532 | 29.11994 | 0.03421888 | 87.52532 | 29.11488 | 0.03354272 | 87.52532 | 29.11425 | 0.03739552
87.53368 | 29.1103 | 0.03422 | 87.53368 | 29.1072 | 0.03354311 | 87.53368 | 29.10616 | 0.03739678
87.542 | 29.10276 | 0.03422062 | 87.542 | 29.09879 | 0.03354019 | 87.542 | 29.09846 | 0.03739164
87.54868 | 29.09613 | 0.03421844 | 87.54868 | 29.0919 | 0.03353375 | 87.54868 | 29.09132 | 0.03738944
87.55532 | 29.0889 | 0.03421448 | 87.55532 | 29.08498 | 0.03353469 | 87.55532 | 29.0848 | 0.0373887
87.562 | 29.08246 | 0.03421282 | 87.562 | 29.07828 | 0.0335381 | 87.562 | 29.0786 | 0.03739061
87.56866 | 29.0758 | 0.03421162 | 87.56866 | 29.0719 | 0.03353834 | 87.56866 | 29.07131 | 0.03739325
87.57532 | 29.06891 | 0.03420929 | 87.57532 | 29.0645 | 0.03353624 | 87.57532 | 29.0648 | 0.03739508
87.582 | 29.06216 | 0.03421026 | 87.582 | 29.058 | 0.03353246 | 87.582 | 29.05824 | 0.03739462
87.58868 | 29.05506 | 0.03421126 | 87.58868 | 29.0518 | 0.0335301 | 87.58868 | 29.05165 | 0.03739235
87.59532 | 29.04854 | 0.034211 | 87.59532 | 29.04482 | 0.03353167 | 87.59532 | 29.04517 | 0.03738866
87.602 | 29.04192 | 0.03421157 | 87.602 | 29.03809 | 0.03353384 | 87.602 | 29.03839 | 0.03738761
87.60868 | 29.0353 | 0.0342145 | 87.60868 | 29.03128 | 0.03353454 | 87.60868 | 29.0315 | 0.0373852
87.61534 | 29.02876 | 0.03421752 | 87.61534 | 29.0251 | 0.03353635 | 87.61534 | 29.02494 | 0.03738158
87.62201 | 29.02157 | 0.03422089 | 87.62201 | 29.01816 | 0.03353572 | 87.62201 | 29.0184 | 0.03737807
87.62868 | 29.01544 | 0.03422141 | 87.62868 | 29.01158 | 0.03353565 | 87.62868 | 29.0115 | 0.03737607
87.63532 | 29.00885 | 0.0342224 | 87.63532 | 29.00527 | 0.03353647 | 87.63532 | 29.00498 | 0.03737766
87.642 | 29.00193 | 0.03422669 | 87.642 | 28.9981 | 0.03353605 | 87.642 | 28.99774 | 0.0373799
87.64868 | 28.99526 | 0.03422988 | 87.64868 | 28.99161 | 0.03353825 | 87.64868 | 28.99157 | 0.03737404
87.65701 | 28.98714 | 0.03423008 | 87.65701 | 28.98344 | 0.03353706 | 87.65701 | 28.98304 | 0.03736958
87.66532 | 28.97868 | 0.03422788 | 87.66532 | 28.97496 | 0.03353326 | 87.66532 | 28.97495 | 0.03737066
87.67199 | 28.97222 | 0.03422788 | 87.67199 | 28.96841 | 0.03353176 | 87.67199 | 28.9683 | 0.0373698
87.67866 | 28.96572 | 0.03422834 | 87.67866 | 28.96152 | 0.03353247 | 87.67866 | 28.96127 | 0.03736937
87.68532 | 28.95872 | 0.03423086 | 87.68532 | 28.95506 | 0.03353178 | 87.68532 | 28.95498 | 0.03737225
87.692 | 28.95167 | 0.03423194 | 87.692 | 28.948 | 0.03352673 | 87.692 | 28.94834 | 0.0373731
87.69868 | 28.94589 | 0.03422991 | 87.69868 | 28.94174 | 0.03352355 | 87.69868 | 28.94138 | 0.03737053
87.70532 | 28.9392 | 0.03422802 | 87.70532 | 28.93511 | 0.03352713 | 87.70532 | 28.93516 | 0.03736797
87.712 | 28.93231 | 0.0342278 | 87.712 | 28.92791 | 0.0335289 | 87.712 | 28.92815 | 0.0373669
87.71868 | 28.9256 | 0.03422925 | 87.71868 | 28.92172 | 0.0335278 | 87.71868 | 28.9215 | 0.03736746
87.72534 | 28.91885 | 0.03422847 | 87.72534 | 28.9148 | 0.03352575 | 87.72534 | 28.91428 | 0.03736951
87.73201 | 28.91206 | 0.03422594 | 87.73201 | 28.90805 | 0.03352321 | 87.73201 | 28.90806 | 0.03736953
87.73866 | 28.90554 | 0.03422658 | 87.73866 | 28.90161 | 0.0335223 | 87.73866 | 28.90148 | 0.03736708
87.74532 | 28.89878 | 0.03423072 | 87.74532 | 28.89465 | 0.03352356 | 87.74532 | 28.89461 | 0.0373645
87.752 | 28.89205 | 0.03423288 | 87.752 | 28.88865 | 0.03352578 | 87.752 | 28.88822 | 0.0373634
87.75868 | 28.8847 | 0.03423408 | 87.75868 | 28.88152 | 0.03352499 | 87.75868 | 28.88156 | 0.03736633
87.76532 | 28.87839 | 0.03423447 | 87.76532 | 28.87505 | 0.03352222 | 87.76532 | 28.87478 | 0.0373699
87.772 | 28.87195 | 0.03423409 | 87.772 | 28.86869 | 0.03351922 | 87.772 | 28.86834 | 0.03737208
87.77868 | 28.86518 | 0.03423662 | 87.77868 | 28.86184 | 0.033518 | 87.77868 | 28.86172 | 0.03737462
87.787 | 28.857 | 0.03424133 | 87.787 | 28.85376 | 0.03351446 | 87.787 | 28.85302 | 0.0373738
87.79532 | 28.84888 | 0.03424505 | 87.79532 | 28.84469 | 0.03351424 | 87.79532 | 28.84544 | 0.03737035
87.802 | 28.84225 | 0.03424742 | 87.802 | 28.83846 | 0.03351314 | 87.802 | 28.83852 | 0.03737076
87.80868 | 28.83508 | 0.03424698 | 87.80868 | 28.83154 | 0.03351294 | 87.80868 | 28.83123 | 0.03737097
87.81534 | 28.8284 | 0.03424592 | 87.81534 | 28.82522 | 0.03351434 | 87.81534 | 28.82452 | 0.03737038
87.82201 | 28.82156 | 0.03424378 | 87.82201 | 28.81821 | 0.03351494 | 87.82201 | 28.81806 | 0.037373
87.82868 | 28.81499 | 0.03424469 | 87.82868 | 28.81156 | 0.0335141 | 87.82868 | 28.81143 | 0.03737278
87.83534 | 28.80816 | 0.03424953 | 87.83534 | 28.80515 | 0.0335134 | 87.83534 | 28.80486 | 0.03737158
87.842 | 28.80119 | 0.03425534 | 87.842 | 28.79819 | 0.0335141 | 87.842 | 28.7983 | 0.03737078
87.84866 | 28.7947 | 0.03425796 | 87.84866 | 28.7918 | 0.0335149 | 87.84866 | 28.79142 | 0.03737158
87.85532 | 28.78795 | 0.03425671 | 87.85532 | 28.78546 | 0.0335172 | 87.85532 | 28.78439 | 0.03737028
87.862 | 28.7819 | 0.03425532 | 87.862 | 28.77838 | 0.03351721 | 87.862 | 28.77848 | 0.03737158
87.86866 | 28.77465 | 0.03425678 | 87.86866 | 28.77198 | 0.0335144 | 87.86866 | 28.77112 | 0.0373735
87.87532 | 28.76917 | 0.03425846 | 87.87532 | 28.76514 | 0.0335148 | 87.87532 | 28.76512 | 0.03736997
87.88201 | 28.76206 | 0.03425847 | 87.88201 | 28.75908 | 0.03352012 | 87.88201 | 28.75889 | 0.03736514
87.88868 | 28.75532 | 0.03425882 | 87.88868 | 28.75159 | 0.03352172 | 87.88868 | 28.75107 | 0.03736658
87.89532 | 28.74896 | 0.03425942 | 87.89532 | 28.74462 | 0.03351698 | 87.89532 | 28.74472 | 0.03736719
87.90201 | 28.74209 | 0.03425818 | 87.90201 | 28.73857 | 0.03351487 | 87.90201 | 28.73818 | 0.03736596
87.91034 | 28.7334 | 0.03425414 | 87.91034 | 28.72968 | 0.03351443 | 87.91034 | 28.73009 | 0.03736428
87.91868 | 28.72546 | 0.03425035 | 87.91868 | 28.72192 | 0.03351389 | 87.91868 | 28.72174 | 0.03736117
87.92534 | 28.7185 | 0.03424463 | 87.92534 | 28.7151 | 0.03351348 | 87.92534 | 28.71475 | 0.03735944
87.93201 | 28.71236 | 0.03423994 | 87.93201 | 28.70818 | 0.03351286 | 87.93201 | 28.70804 | 0.03735771
87.93868 | 28.70537 | 0.03423986 | 87.93868 | 28.70148 | 0.03351024 | 87.93868 | 28.70134 | 0.03735644
87.94534 | 28.69868 | 0.0342404 | 87.94534 | 28.69528 | 0.03350989 | 87.94534 | 28.6951 | 0.03735672
87.95199 | 28.6915 | 0.03423828 | 87.95199 | 28.68835 | 0.03351476 | 87.95199 | 28.6885 | 0.03735725
87.95868 | 28.6852 | 0.03423768 | 87.95868 | 28.68176 | 0.03352056 | 87.95868 | 28.68202 | 0.03735686
87.96532 | 28.6786 | 0.03423839 | 87.96532 | 28.67547 | 0.03352316 | 87.96532 | 28.67455 | 0.03735809
87.97199 | 28.67267 | 0.03423735 | 87.97199 | 28.66797 | 0.03352322 | 87.97199 | 28.6681 | 0.03736084
87.97868 | 28.66556 | 0.03423493 | 87.97868 | 28.66173 | 0.03352026 | 87.97868 | 28.66146 | 0.03736096
87.98534 | 28.65871 | 0.03423172 | 87.98534 | 28.65545 | 0.03351753 | 87.98534 | 28.65479 | 0.03736061
87.992 | 28.65232 | 0.03423041 | 87.992 | 28.64842 | 0.03351917 | 87.992 | 28.64776 | 0.03736057
87.99868 | 28.64579 | 0.0342286 | 87.99868 | 28.64184 | 0.03351826 | 87.99868 | 28.64128 | 0.03735852
88.00534 | 28.63862 | 0.03422817 | 88.00534 | 28.63506 | 0.03352 | 88.00534 | 28.63558 | 0.03735956
88.01201 | 28.63178 | 0.03422868 | 88.01201 | 28.62821 | 0.03352446 | 88.01201 | 28.6288 | 0.03736227
88.01868 | 28.62532 | 0.03422271 | 88.01868 | 28.62199 | 0.03352612 | 88.01868 | 28.622 | 0.03736191
88.02532 | 28.619 | 0.03421646 | 88.02532 | 28.61491 | 0.03352426 | 88.02532 | 28.61518 | 0.03736033
88.03199 | 28.61229 | 0.03421498 | 88.03199 | 28.60834 | 0.03352447 | 88.03199 | 28.6085 | 0.03736186
88.04034 | 28.60396 | 0.0342144 | 88.04034 | 28.59999 | 0.0335245 | 88.04034 | 28.60003 | 0.03736688
88.04868 | 28.5951 | 0.03421191 | 88.04868 | 28.5914 | 0.03352562 | 88.04868 | 28.5919 | 0.03736372
88.05532 | 28.58877 | 0.03421313 | 88.05532 | 28.58538 | 0.03352928 | 88.05532 | 28.58474 | 0.03736583
88.062 | 28.5821 | 0.03421447 | 88.062 | 28.57888 | 0.0335328 | 88.062 | 28.57821 | 0.0373696
88.06866 | 28.57556 | 0.03421268 | 88.06866 | 28.57211 | 0.03353328 | 88.06866 | 28.57148 | 0.03737024
88.07532 | 28.56904 | 0.03421292 | 88.07532 | 28.56538 | 0.03353276 | 88.07532 | 28.5647 | 0.03737238
88.082 | 28.56214 | 0.03421214 | 88.082 | 28.55845 | 0.03353476 | 88.082 | 28.55814 | 0.03737428
88.08868 | 28.55602 | 0.0342104 | 88.08868 | 28.5519 | 0.03353733 | 88.08868 | 28.55142 | 0.03737463
88.09532 | 28.54897 | 0.03420801 | 88.09532 | 28.54492 | 0.03353975 | 88.09532 | 28.54441 | 0.03737712
88.102 | 28.54196 | 0.03420855 | 88.102 | 28.53887 | 0.0335426 | 88.102 | 28.53857 | 0.03738303
88.10868 | 28.53566 | 0.03421235 | 88.10868 | 28.53174 | 0.03354266 | 88.10868 | 28.5313 | 0.03738691
88.11534 | 28.52908 | 0.03421359 | 88.11534 | 28.52506 | 0.03354137 | 88.11534 | 28.5251 | 0.03738654
88.12201 | 28.52217 | 0.03421192 | 88.12201 | 28.51816 | 0.03354184 | 88.12201 | 28.51885 | 0.03738772
88.12868 | 28.51563 | 0.03420867 | 88.12868 | 28.51176 | 0.03354326 | 88.12868 | 28.5115 | 0.03738964
88.13532 | 28.50922 | 0.03420724 | 88.13532 | 28.5053 | 0.03354403 | 88.13532 | 28.50531 | 0.03738872
88.142 | 28.50215 | 0.03421075 | 88.142 | 28.49861 | 0.03354408 | 88.142 | 28.49862 | 0.03738232
88.14868 | 28.49546 | 0.03421398 | 88.14868 | 28.4919 | 0.03354819 | 88.14868 | 28.49252 | 0.0373789
88.15532 | 28.48944 | 0.03421848 | 88.15532 | 28.48535 | 0.03355056 | 88.15532 | 28.48526 | 0.0373815
88.16366 | 28.48 | 0.03421914 | 88.16366 | 28.47675 | 0.03355296 | 88.16366 | 28.4765 | 0.03738317
88.17199 | 28.47226 | 0.03421688 | 88.17199 | 28.46851 | 0.03355668 | 88.17199 | 28.46814 | 0.03738628
88.17866 | 28.4655 | 0.03421941 | 88.17866 | 28.46197 | 0.03355579 | 88.17866 | 28.46145 | 0.03738694
88.18532 | 28.45823 | 0.03421887 | 88.18532 | 28.45522 | 0.0335563 | 88.18532 | 28.4548 | 0.0373867
88.192 | 28.45219 | 0.03421581 | 88.192 | 28.448 | 0.03355672 | 88.192 | 28.44809 | 0.03738506
88.19868 | 28.44524 | 0.03421814 | 88.19868 | 28.44196 | 0.03355683 | 88.19868 | 28.44186 | 0.03738399
88.20532 | 28.43867 | 0.03422156 | 88.20532 | 28.43542 | 0.03355861 | 88.20532 | 28.43528 | 0.03738519
88.212 | 28.43204 | 0.03422425 | 88.212 | 28.42844 | 0.03356236 | 88.212 | 28.42844 | 0.037387
88.21868 | 28.4251 | 0.0342275 | 88.21868 | 28.4216 | 0.03356236 | 88.21868 | 28.42174 | 0.0373906
88.22534 | 28.41938 | 0.03422781 | 88.22534 | 28.41546 | 0.03356376 | 88.22534 | 28.41543 | 0.03739144
88.23201 | 28.41227 | 0.034228 | 88.23201 | 28.40881 | 0.03356556 | 88.23201 | 28.40867 | 0.03738895
88.23866 | 28.4056 | 0.0342312 | 88.23866 | 28.40178 | 0.03356813 | 88.23866 | 28.40174 | 0.0373872
88.24532 | 28.39904 | 0.034234 | 88.24532 | 28.39514 | 0.03356826 | 88.24532 | 28.39522 | 0.037385
88.252 | 28.39216 | 0.03423556 | 88.252 | 28.38895 | 0.03356364 | 88.252 | 28.38833 | 0.03738532
88.25868 | 28.38606 | 0.03423456 | 88.25868 | 28.38226 | 0.03356212 | 88.25868 | 28.3815 | 0.03738516
88.26532 | 28.37916 | 0.03423425 | 88.26532 | 28.3756 | 0.03356504 | 88.26532 | 28.37512 | 0.0373853
88.272 | 28.37177 | 0.03423489 | 88.272 | 28.36882 | 0.03356738 | 88.272 | 28.3686 | 0.03738352
88.27868 | 28.36484 | 0.0342361 | 88.27868 | 28.36279 | 0.03356633 | 88.27868 | 28.36194 | 0.03738298
88.28534 | 28.35892 | 0.03423534 | 88.28534 | 28.35571 | 0.0335641 | 88.28534 | 28.35492 | 0.03738544
88.29368 | 28.35036 | 0.03423596 | 88.29368 | 28.34713 | 0.03356321 | 88.29368 | 28.34713 | 0.03738282
88.302 | 28.34239 | 0.03423581 | 88.302 | 28.33852 | 0.03356578 | 88.302 | 28.3386 | 0.0373858
88.30868 | 28.3357 | 0.03423853 | 88.30868 | 28.33189 | 0.03356712 | 88.30868 | 28.33154 | 0.03739062
88.31534 | 28.32911 | 0.03424178 | 88.31534 | 28.32536 | 0.0335654 | 88.31534 | 28.32522 | 0.03739262
88.32201 | 28.32228 | 0.03423915 | 88.32201 | 28.31846 | 0.03356285 | 88.32201 | 28.31884 | 0.03739191
88.32868 | 28.31618 | 0.03423722 | 88.32868 | 28.31176 | 0.03355942 | 88.32868 | 28.31184 | 0.03739194
88.33534 | 28.30875 | 0.03423863 | 88.33534 | 28.3051 | 0.03355489 | 88.33534 | 28.3052 | 0.03739466
88.342 | 28.30272 | 0.03424111 | 88.342 | 28.29882 | 0.03355672 | 88.342 | 28.2982 | 0.03739433
88.34866 | 28.29586 | 0.03423866 | 88.34866 | 28.29196 | 0.03356024 | 88.34866 | 28.29182 | 0.03739332
88.35532 | 28.28848 | 0.03423515 | 88.35532 | 28.28595 | 0.03355889 | 88.35532 | 28.28536 | 0.03739238
88.362 | 28.28165 | 0.0342353 | 88.362 | 28.27894 | 0.03356047 | 88.362 | 28.27835 | 0.03738997
88.36866 | 28.27554 | 0.03423654 | 88.36866 | 28.27195 | 0.03356447 | 88.36866 | 28.27199 | 0.03739338
88.37532 | 28.26863 | 0.0342379 | 88.37532 | 28.2652 | 0.03356356 | 88.37532 | 28.26582 | 0.03739808
88.38201 | 28.26204 | 0.03423778 | 88.38201 | 28.25896 | 0.03356024 | 88.38201 | 28.25859 | 0.03739829
88.38868 | 28.2554 | 0.03423455 | 88.38868 | 28.252 | 0.0335576 | 88.38868 | 28.2519 | 0.03739795
88.39532 | 28.24929 | 0.03423522 | 88.39532 | 28.24544 | 0.03355648 | 88.39532 | 28.24522 | 0.0373984
88.40201 | 28.24243 | 0.03423942 | 88.40201 | 28.2386 | 0.03355675 | 88.40201 | 28.23872 | 0.03739767
88.40868 | 28.23545 | 0.03424163 | 88.40868 | 28.23252 | 0.0335594 | 88.40868 | 28.23166 | 0.03740017
88.417 | 28.22742 | 0.03424008 | 88.417 | 28.22362 | 0.03355985 | 88.417 | 28.22286 | 0.03740188
88.42534 | 28.21958 | 0.0342387 | 88.42534 | 28.21497 | 0.03356047 | 88.42534 | 28.21536 | 0.03740015
88.43201 | 28.2121 | 0.0342384 | 88.43201 | 28.20858 | 0.03356148 | 88.43201 | 28.20845 | 0.03740166
88.43868 | 28.2053 | 0.03423794 | 88.43868 | 28.20228 | 0.03356224 | 88.43868 | 28.20114 | 0.0374084
88.44534 | 28.19894 | 0.03423541 | 88.44534 | 28.19589 | 0.03356395 | 88.44534 | 28.195 | 0.03741196
88.45199 | 28.19249 | 0.03423668 | 88.45199 | 28.18902 | 0.03356552 | 88.45199 | 28.18838 | 0.0374137
88.45868 | 28.18564 | 0.03423948 | 88.45868 | 28.1823 | 0.03356876 | 88.45868 | 28.18172 | 0.03741316
88.46532 | 28.17836 | 0.03423953 | 88.46532 | 28.1757 | 0.03356926 | 88.46532 | 28.17506 | 0.0374149
88.47199 | 28.17215 | 0.03423864 | 88.47199 | 28.16922 | 0.03356706 | 88.47199 | 28.16772 | 0.0374185
88.47868 | 28.16587 | 0.0342421 | 88.47868 | 28.1627 | 0.0335684 | 88.47868 | 28.16174 | 0.03742366
88.48534 | 28.15868 | 0.03424322 | 88.48534 | 28.15533 | 0.03357131 | 88.48534 | 28.15515 | 0.0374269
88.492 | 28.15278 | 0.03424331 | 88.492 | 28.14858 | 0.03357061 | 88.492 | 28.14839 | 0.03743061
88.49868 | 28.14562 | 0.03424441 | 88.49868 | 28.14252 | 0.03356681 | 88.49868 | 28.14142 | 0.0374316
88.50534 | 28.13921 | 0.03424367 | 88.50534 | 28.13533 | 0.03356464 | 88.50534 | 28.13436 | 0.03742907
88.51201 | 28.1324 | 0.03424408 | 88.51201 | 28.12848 | 0.03356316 | 88.51201 | 28.12876 | 0.0374284
88.51868 | 28.12562 | 0.03424618 | 88.51868 | 28.12134 | 0.03356217 | 88.51868 | 28.12165 | 0.03743146
88.52532 | 28.1187 | 0.03424536 | 88.52532 | 28.11519 | 0.03356269 | 88.52532 | 28.11512 | 0.03743608
88.53199 | 28.11183 | 0.03424692 | 88.53199 | 28.10913 | 0.03356472 | 88.53199 | 28.10819 | 0.03743781
88.53866 | 28.10556 | 0.03424962 | 88.53866 | 28.10208 | 0.03356789 | 88.53866 | 28.10131 | 0.03743848
88.547 | 28.09667 | 0.03424972 | 88.547 | 28.09358 | 0.03356882 | 88.547 | 28.09298 | 0.03743637
88.55532 | 28.08892 | 0.03425224 | 88.55532 | 28.08505 | 0.0335694 | 88.55532 | 28.08514 | 0.037436
88.562 | 28.08193 | 0.03425648 | 88.562 | 28.07906 | 0.03356976 | 88.562 | 28.07816 | 0.03743916
88.56866 | 28.07558 | 0.03426033 | 88.56866 | 28.07207 | 0.03357004 | 88.56866 | 28.07151 | 0.03744088
88.57532 | 28.06868 | 0.03426254 | 88.57532 | 28.06534 | 0.03356922 | 88.57532 | 28.06508 | 0.03744224
88.582 | 28.06223 | 0.03426594 | 88.582 | 28.05894 | 0.03356528 | 88.582 | 28.05817 | 0.03744266
88.58868 | 28.0555 | 0.03427052 | 88.58868 | 28.05283 | 0.03356334 | 88.58868 | 28.05165 | 0.0374419
88.59532 | 28.04838 | 0.03427032 | 88.59532 | 28.04625 | 0.03356292 | 88.59532 | 28.04483 | 0.03744238
88.602 | 28.04188 | 0.03426894 | 88.602 | 28.03937 | 0.03356336 | 88.602 | 28.03868 | 0.03743887
88.60868 | 28.03542 | 0.03427017 | 88.60868 | 28.03196 | 0.03356242 | 88.60868 | 28.0314 | 0.03743675
88.61534 | 28.02905 | 0.03427306 | 88.61534 | 28.0257 | 0.03356186 | 88.61534 | 28.02514 | 0.03743952
88.62201 | 28.02212 | 0.03427483 | 88.62201 | 28.01932 | 0.03355908 | 88.62201 | 28.01778 | 0.03743922
88.62868 | 28.0158 | 0.03427584 | 88.62868 | 28.01192 | 0.03356012 | 88.62868 | 28.01162 | 0.03743704
88.63532 | 28.00903 | 0.03427496 | 88.63532 | 28.0055 | 0.0335614 | 88.63532 | 28.0052 | 0.03743375
88.642 | 28.00237 | 0.03427429 | 88.642 | 27.99914 | 0.03355806 | 88.642 | 27.99858 | 0.03743465
88.64868 | 27.99548 | 0.03427417 | 88.64868 | 27.99243 | 0.0335573 | 88.64868 | 27.99194 | 0.03743628
88.65532 | 27.98809 | 0.03427562 | 88.65532 | 27.9855 | 0.03355682 | 88.65532 | 27.985 | 0.0374373
88.662 | 27.98232 | 0.03427864 | 88.662 | 27.97914 | 0.03355616 | 88.662 | 27.9782 | 0.03743718
88.67032 | 27.97366 | 0.0342786 | 88.67032 | 27.97039 | 0.03355764 | 88.67032 | 27.97026 | 0.03743706
88.67866 | 27.9656 | 0.03427754 | 88.67866 | 27.9627 | 0.0335589 | 88.67866 | 27.96145 | 0.03743474
88.68532 | 27.95879 | 0.03427887 | 88.68532 | 27.95508 | 0.03355884 | 88.68532 | 27.95486 | 0.03743625
88.692 | 27.95197 | 0.03428048 | 88.692 | 27.9489 | 0.03355731 | 88.692 | 27.94842 | 0.03743779
88.69868 | 27.94532 | 0.03428042 | 88.69868 | 27.94257 | 0.03355425 | 88.69868 | 27.94142 | 0.0374379
88.70532 | 27.93892 | 0.03428054 | 88.70532 | 27.93574 | 0.03355524 | 88.70532 | 27.93523 | 0.03743781
88.712 | 27.93232 | 0.03428048 | 88.712 | 27.92987 | 0.03355584 | 88.712 | 27.9277 | 0.03743992
88.71868 | 27.92538 | 0.03427908 | 88.71868 | 27.92227 | 0.03355305 | 88.71868 | 27.9219 | 0.03744195
88.72534 | 27.91846 | 0.03427878 | 88.72534 | 27.91532 | 0.03355549 | 88.72534 | 27.91465 | 0.03744137
88.73201 | 27.91179 | 0.03427954 | 88.73201 | 27.90863 | 0.0335593 | 88.73201 | 27.90872 | 0.03743816
88.73866 | 27.90552 | 0.0342782 | 88.73866 | 27.90204 | 0.03355822 | 88.73866 | 27.90178 | 0.03743458
88.74532 | 27.89953 | 0.03427622 | 88.74532 | 27.89615 | 0.03355433 | 88.74532 | 27.89512 | 0.03743637
88.752 | 27.8924 | 0.0342748 | 88.752 | 27.88925 | 0.03355502 | 88.752 | 27.8884 | 0.03744019
88.75868 | 27.88584 | 0.0342721 | 88.75868 | 27.88247 | 0.03355831 | 88.75868 | 27.88157 | 0.03744104
88.76532 | 27.87927 | 0.03427042 | 88.76532 | 27.87576 | 0.03355954 | 88.76532 | 27.87518 | 0.037441
88.772 | 27.87203 | 0.03427034 | 88.772 | 27.86904 | 0.03355935 | 88.772 | 27.86844 | 0.03744104
88.77868 | 27.8657 | 0.03427016 | 88.77868 | 27.86242 | 0.03356007 | 88.77868 | 27.86182 | 0.03743984
88.78534 | 27.85881 | 0.03427095 | 88.78534 | 27.85574 | 0.03356273 | 88.78534 | 27.85498 | 0.0374377
88.792 | 27.85215 | 0.0342681 | 88.792 | 27.849 | 0.03356346 | 88.792 | 27.84778 | 0.0374347
88.80034 | 27.84381 | 0.03426676 | 88.80034 | 27.8406 | 0.03356448 | 88.80034 | 27.83999 | 0.03743691
88.80868 | 27.83517 | 0.03427047 | 88.80868 | 27.8318 | 0.03357034 | 88.80868 | 27.83112 | 0.03743837
88.81534 | 27.82856 | 0.03427341 | 88.81534 | 27.82545 | 0.03357415 | 88.81534 | 27.8247 | 0.03743772
88.82201 | 27.82242 | 0.03427505 | 88.82201 | 27.81856 | 0.03357834 | 88.82201 | 27.81814 | 0.03744158
88.82868 | 27.8159 | 0.03427382 | 88.82868 | 27.81184 | 0.03358164 | 88.82868 | 27.81149 | 0.03744318
88.83534 | 27.80889 | 0.034272 | 88.83534 | 27.8051 | 0.03358122 | 88.83534 | 27.80476 | 0.03743985
88.842 | 27.80193 | 0.0342728 | 88.842 | 27.79844 | 0.03358352 | 88.842 | 27.79771 | 0.03743902
88.84866 | 27.79545 | 0.03427292 | 88.84866 | 27.7922 | 0.03358524 | 88.84866 | 27.7909 | 0.03744023
88.85532 | 27.78901 | 0.03427262 | 88.85532 | 27.7856 | 0.03358789 | 88.85532 | 27.78455 | 0.03744126
88.862 | 27.78178 | 0.03427208 | 88.862 | 27.77923 | 0.03358872 | 88.862 | 27.77814 | 0.03743938
88.86866 | 27.77552 | 0.03426905 | 88.86866 | 27.77241 | 0.03358939 | 88.86866 | 27.77126 | 0.03743872
88.87532 | 27.76882 | 0.03426738 | 88.87532 | 27.76544 | 0.03359255 | 88.87532 | 27.76462 | 0.03744006
88.88201 | 27.76212 | 0.03426925 | 88.88201 | 27.75917 | 0.03359274 | 88.88201 | 27.75842 | 0.0374406
88.88868 | 27.75505 | 0.03427215 | 88.88868 | 27.75211 | 0.03359169 | 88.88868 | 27.75111 | 0.03744208
88.89532 | 27.74906 | 0.03427294 | 88.89532 | 27.74575 | 0.03359036 | 88.89532 | 27.74525 | 0.03744468
88.90201 | 27.74217 | 0.03427324 | 88.90201 | 27.7388 | 0.0335913 | 88.90201 | 27.73822 | 0.03744235
88.90868 | 27.73504 | 0.03427305 | 88.90868 | 27.73287 | 0.03359247 | 88.90868 | 27.7319 | 0.03743832
88.91532 | 27.72845 | 0.03427038 | 88.91532 | 27.72511 | 0.03359366 | 88.91532 | 27.72503 | 0.03743704
88.92368 | 27.72026 | 0.03426834 | 88.92368 | 27.7168 | 0.03360003 | 88.92368 | 27.7168 | 0.03743276
88.93201 | 27.71216 | 0.03426987 | 88.93201 | 27.7085 | 0.03360339 | 88.93201 | 27.70846 | 0.03743187
88.93868 | 27.70584 | 0.03427212 | 88.93868 | 27.70183 | 0.03360214 | 88.93868 | 27.7015 | 0.0374293
88.94534 | 27.69918 | 0.03427305 | 88.94534 | 27.6951 | 0.03359998 | 88.94534 | 27.69506 | 0.03742413
88.95199 | 27.69186 | 0.03427538 | 88.95199 | 27.68927 | 0.03360091 | 88.95199 | 27.68777 | 0.0374233
88.95868 | 27.68572 | 0.03427706 | 88.95868 | 27.68174 | 0.0336045 | 88.95868 | 27.68129 | 0.03742433
88.96532 | 27.67889 | 0.034278 | 88.96532 | 27.6755 | 0.03360833 | 88.96532 | 27.67445 | 0.0374242
88.97199 | 27.67214 | 0.03428188 | 88.97199 | 27.66814 | 0.03361343 | 88.97199 | 27.66777 | 0.037424
88.97868 | 27.66559 | 0.0342832 | 88.97868 | 27.66192 | 0.0336166 | 88.97868 | 27.66147 | 0.03742464
88.98534 | 27.65854 | 0.0342833 | 88.98534 | 27.65562 | 0.03361934 | 88.98534 | 27.65482 | 0.03742536
88.992 | 27.65169 | 0.03428025 | 88.992 | 27.64854 | 0.03362075 | 88.992 | 27.64831 | 0.03742464
88.99868 | 27.64563 | 0.03427722 | 88.99868 | 27.64155 | 0.03362041 | 88.99868 | 27.641 | 0.03742344
89.00534 | 27.63872 | 0.03428 | 89.00534 | 27.63574 | 0.03362229 | 89.00534 | 27.63498 | 0.03742412
89.01201 | 27.63153 | 0.03427853 | 89.01201 | 27.6288 | 0.03361906 | 89.01201 | 27.628 | 0.03742352
89.01868 | 27.62478 | 0.03427851 | 89.01868 | 27.62209 | 0.03361566 | 89.01868 | 27.62248 | 0.0374218
89.02532 | 27.61917 | 0.03428267 | 89.02532 | 27.6153 | 0.03361506 | 89.02532 | 27.6147 | 0.03742088
89.03199 | 27.61223 | 0.03428296 | 89.03199 | 27.60839 | 0.03361418 | 89.03199 | 27.60898 | 0.03742313
89.03866 | 27.60553 | 0.03428224 | 89.03866 | 27.60219 | 0.03361386 | 89.03866 | 27.60158 | 0.03742537
89.04532 | 27.59856 | 0.03428276 | 89.04532 | 27.59536 | 0.03361376 | 89.04532 | 27.59443 | 0.03742116
89.05366 | 27.59002 | 0.0342841 | 89.05366 | 27.58712 | 0.03361384 | 89.05366 | 27.58658 | 0.03741803
89.062 | 27.58228 | 0.03428506 | 89.062 | 27.57856 | 0.03361006 | 89.062 | 27.57818 | 0.03741726
89.06866 | 27.57575 | 0.03428535 | 89.06866 | 27.57167 | 0.03360588 | 89.06866 | 27.57163 | 0.0374156
89.07532 | 27.56882 | 0.03428294 | 89.07532 | 27.56512 | 0.03360666 | 89.07532 | 27.56426 | 0.03741418
89.082 | 27.56201 | 0.03427986 | 89.082 | 27.55951 | 0.03360896 | 89.082 | 27.55834 | 0.03741678
89.08868 | 27.5555 | 0.03428015 | 89.08868 | 27.5516 | 0.03360836 | 89.08868 | 27.55159 | 0.03741566
89.09532 | 27.54867 | 0.03428462 | 89.09532 | 27.54529 | 0.03360428 | 89.09532 | 27.54554 | 0.03741544
89.102 | 27.54177 | 0.0342865 | 89.102 | 27.53876 | 0.03360075 | 89.102 | 27.53852 | 0.03741456
89.10868 | 27.5353 | 0.0342859 | 89.10868 | 27.5319 | 0.03360205 | 89.10868 | 27.53126 | 0.03741149
89.11534 | 27.5287 | 0.03428367 | 89.11534 | 27.52488 | 0.03360486 | 89.11534 | 27.52544 | 0.03741106
89.12201 | 27.52213 | 0.03428074 | 89.12201 | 27.51879 | 0.03360637 | 89.12201 | 27.51892 | 0.03741056
89.12868 | 27.51564 | 0.03428116 | 89.12868 | 27.51154 | 0.0336044 | 89.12868 | 27.51211 | 0.03740808
89.13532 | 27.50878 | 0.03427863 | 89.13532 | 27.50608 | 0.0336038 | 89.13532 | 27.505 | 0.03740725
89.142 | 27.50182 | 0.03427628 | 89.142 | 27.49859 | 0.03360476 | 89.142 | 27.49909 | 0.03740738
89.14868 | 27.4954 | 0.03427698 | 89.14868 | 27.49146 | 0.03360686 | 89.14868 | 27.49168 | 0.03740487
89.15532 | 27.48965 | 0.03427746 | 89.15532 | 27.48517 | 0.03360528 | 89.15532 | 27.48572 | 0.03740305
89.162 | 27.48198 | 0.03427699 | 89.162 | 27.47844 | 0.03360141 | 89.162 | 27.47826 | 0.03740214
89.16868 | 27.4751 | 0.0342741 | 89.16868 | 27.47195 | 0.03360162 | 89.16868 | 27.47197 | 0.03740269
89.177 | 27.46697 | 0.03427286 | 89.177 | 27.46354 | 0.03360195 | 89.177 | 27.46331 | 0.03740406
89.18532 | 27.4589 | 0.03427308 | 89.18532 | 27.45524 | 0.03360074 | 89.18532 | 27.45476 | 0.03740428
89.192 | 27.45208 | 0.0342721 | 89.192 | 27.44856 | 0.0335996 | 89.192 | 27.44875 | 0.03740744
89.19868 | 27.44625 | 0.03427033 | 89.19868 | 27.4418 | 0.03359924 | 89.19868 | 27.44135 | 0.03741182
89.20532 | 27.43916 | 0.03426884 | 89.20532 | 27.43572 | 0.03359839 | 89.20532 | 27.43494 | 0.03741488
89.212 | 27.43194 | 0.03427052 | 89.212 | 27.4284 | 0.033599 | 89.212 | 27.42839 | 0.03741703
89.21868 | 27.4258 | 0.0342722 | 89.21868 | 27.42169 | 0.03359985 | 89.21868 | 27.42151 | 0.03741931
89.22534 | 27.41862 | 0.03427288 | 89.22534 | 27.41556 | 0.03360128 | 89.22534 | 27.41498 | 0.03741802
89.23201 | 27.41219 | 0.03427142 | 89.23201 | 27.40859 | 0.03359934 | 89.23201 | 27.40805 | 0.03741872
89.23866 | 27.40594 | 0.03427046 | 89.23866 | 27.40196 | 0.03359699 | 89.23866 | 27.40188 | 0.03742336
89.24532 | 27.39926 | 0.03426613 | 89.24532 | 27.39576 | 0.0335952 | 89.24532 | 27.39465 | 0.03742546
89.252 | 27.39211 | 0.03426524 | 89.252 | 27.38908 | 0.03359148 | 89.252 | 27.38804 | 0.03742212
89.25868 | 27.38596 | 0.0342658 | 89.25868 | 27.38228 | 0.03359102 | 89.25868 | 27.38137 | 0.0374218
89.26532 | 27.379 | 0.03426442 | 89.26532 | 27.37558 | 0.03359146 | 89.26532 | 27.37452 | 0.03742359
89.272 | 27.37234 | 0.03426502 | 89.272 | 27.36881 | 0.03358792 | 89.272 | 27.36768 | 0.03742554
89.27868 | 27.36554 | 0.03426431 | 89.27868 | 27.36192 | 0.03358712 | 89.27868 | 27.36158 | 0.03742511
89.28534 | 27.35881 | 0.03426358 | 89.28534 | 27.35491 | 0.03358614 | 89.28534 | 27.35494 | 0.03742524
89.292 | 27.35276 | 0.03426368 | 89.292 | 27.34873 | 0.03358328 | 89.292 | 27.34845 | 0.03742656
89.29868 | 27.3456 | 0.03426411 | 89.29868 | 27.34209 | 0.03358276 | 89.29868 | 27.3418 | 0.0374241
89.307 | 27.33739 | 0.0342658 | 89.307 | 27.3336 | 0.03358304 | 89.307 | 27.33326 | 0.03742756
89.31534 | 27.329 | 0.0342668 | 89.31534 | 27.32533 | 0.03358222 | 89.31534 | 27.32454 | 0.03743082
89.32201 | 27.32291 | 0.03426788 | 89.32201 | 27.31866 | 0.03358448 | 89.32201 | 27.31781 | 0.0374307
89.32868 | 27.3159 | 0.03426641 | 89.32868 | 27.31188 | 0.03358472 | 89.32868 | 27.31112 | 0.0374302
89.33534 | 27.30938 | 0.03426844 | 89.33534 | 27.30579 | 0.03358418 | 89.33534 | 27.30478 | 0.03742832
89.342 | 27.30217 | 0.03427002 | 89.342 | 27.29871 | 0.03358747 | 89.342 | 27.29826 | 0.03742696
89.34866 | 27.29586 | 0.03427044 | 89.34866 | 27.29211 | 0.03358958 | 89.34866 | 27.29181 | 0.0374259
89.35532 | 27.28881 | 0.03427263 | 89.35532 | 27.28539 | 0.0335902 | 89.35532 | 27.2849 | 0.03742484
89.362 | 27.28226 | 0.03427072 | 89.362 | 27.27846 | 0.03359126 | 89.362 | 27.27818 | 0.0374248
89.36866 | 27.27586 | 0.03427075 | 89.36866 | 27.27188 | 0.03359358 | 89.36866 | 27.27162 | 0.037425
89.37532 | 27.26859 | 0.03427641 | 89.37532 | 27.26564 | 0.03359568 | 89.37532 | 27.26486 | 0.03742471
89.38201 | 27.26233 | 0.03427925 | 89.38201 | 27.25864 | 0.0335942 | 89.38201 | 27.25836 | 0.03742279
89.38868 | 27.25506 | 0.03428106 | 89.38868 | 27.25184 | 0.03359063 | 89.38868 | 27.25198 | 0.03742002
89.39532 | 27.24886 | 0.03428357 | 89.39532 | 27.24521 | 0.03358964 | 89.39532 | 27.24458 | 0.03741877
89.40201 | 27.2417 | 0.03428572 | 89.40201 | 27.2388 | 0.03358959 | 89.40201 | 27.23868 | 0.0374138
89.40868 | 27.23563 | 0.03428848 | 89.40868 | 27.232 | 0.03358684 | 89.40868 | 27.23164 | 0.03741175
89.41532 | 27.2292 | 0.03428959 | 89.41532 | 27.22534 | 0.0335879 | 89.41532 | 27.22488 | 0.03741297
89.42199 | 27.22222 | 0.03429266 | 89.42199 | 27.21852 | 0.03359042 | 89.42199 | 27.2179 | 0.03741078
89.43032 | 27.21362 | 0.03429306 | 89.43032 | 27.21022 | 0.03359087 | 89.43032 | 27.21015 | 0.03740734
89.43868 | 27.20543 | 0.03429359 | 89.43868 | 27.20175 | 0.03358798 | 89.43868 | 27.20182 | 0.03740784
89.44534 | 27.19917 | 0.03429448 | 89.44534 | 27.19552 | 0.03358977 | 89.44534 | 27.19476 | 0.03740891
89.45199 | 27.19222 | 0.03429944 | 89.45199 | 27.18898 | 0.03358994 | 89.45199 | 27.18802 | 0.03740889
89.45868 | 27.186 | 0.0343021 | 89.45868 | 27.18257 | 0.03359112 | 89.45868 | 27.18094 | 0.03740972
89.46532 | 27.17825 | 0.03430122 | 89.46532 | 27.17582 | 0.03359105 | 89.46532 | 27.17531 | 0.03740832
89.47199 | 27.17264 | 0.03430252 | 89.47199 | 27.1691 | 0.03358879 | 89.47199 | 27.16814 | 0.03740819
89.47868 | 27.16576 | 0.03430475 | 89.47868 | 27.16247 | 0.03358564 | 89.47868 | 27.16184 | 0.03740943
89.48534 | 27.15864 | 0.03430046 | 89.48534 | 27.15572 | 0.03358475 | 89.48534 | 27.15475 | 0.03741172
89.492 | 27.15228 | 0.03429844 | 89.492 | 27.14893 | 0.0335835 | 89.492 | 27.14804 | 0.037415
89.49868 | 27.14551 | 0.03429816 | 89.49868 | 27.14229 | 0.03358242 | 89.49868 | 27.14125 | 0.03741513
89.50534 | 27.1382 | 0.03429896 | 89.50534 | 27.13545 | 0.03358406 | 89.50534 | 27.1349 | 0.03741434
89.51201 | 27.13198 | 0.03429741 | 89.51201 | 27.12875 | 0.03358524 | 89.51201 | 27.12834 | 0.03741584
89.51868 | 27.12541 | 0.03429575 | 89.51868 | 27.12238 | 0.03358344 | 89.51868 | 27.1219 | 0.03741684
89.52532 | 27.11922 | 0.03429767 | 89.52532 | 27.11544 | 0.03358345 | 89.52532 | 27.11515 | 0.03741794
89.53199 | 27.11184 | 0.03429716 | 89.53199 | 27.10819 | 0.03358567 | 89.53199 | 27.10825 | 0.0374172
89.53866 | 27.10565 | 0.03429354 | 89.53866 | 27.10275 | 0.0335892 | 89.53866 | 27.1015 | 0.03741671
89.54532 | 27.09866 | 0.03429344 | 89.54532 | 27.09546 | 0.03359009 | 89.54532 | 27.09466 | 0.03741801
89.552 | 27.09176 | 0.03429554 | 89.552 | 27.08878 | 0.03358752 | 89.552 | 27.08848 | 0.03741657
89.56032 | 27.08384 | 0.03429359 | 89.56032 | 27.08126 | 0.03358436 | 89.56032 | 27.07997 | 0.03741196
89.56866 | 27.07529 | 0.034291 | 89.56866 | 27.07236 | 0.03358339 | 89.56866 | 27.07163 | 0.03741467
89.57532 | 27.06919 | 0.03428961 | 89.57532 | 27.06519 | 0.03358479 | 89.57532 | 27.06503 | 0.03741788
89.582 | 27.06209 | 0.03428767 | 89.582 | 27.05917 | 0.03358544 | 89.582 | 27.05804 | 0.03741983
89.58868 | 27.05609 | 0.03428628 | 89.58868 | 27.05242 | 0.03358821 | 89.58868 | 27.05178 | 0.03741992
89.59532 | 27.04897 | 0.0342868 | 89.59532 | 27.04508 | 0.03359015 | 89.59532 | 27.04484 | 0.03742364
89.602 | 27.04248 | 0.03428746 | 89.602 | 27.03876 | 0.03358894 | 89.602 | 27.03828 | 0.0374265
89.60868 | 27.03596 | 0.0342896 | 89.60868 | 27.03182 | 0.03358694 | 89.60868 | 27.03207 | 0.037424
89.61534 | 27.02866 | 0.03428952 | 89.61534 | 27.02538 | 0.03358642 | 89.61534 | 27.0251 | 0.03742804
89.62201 | 27.02235 | 0.03428605 | 89.62201 | 27.01903 | 0.03358667 | 89.62201 | 27.0184 | 0.03743445
89.62868 | 27.01515 | 0.03428218 | 89.62868 | 27.0125 | 0.03358913 | 89.62868 | 27.01117 | 0.03743419
89.63532 | 27.00833 | 0.03428008 | 89.63532 | 27.00594 | 0.0335897 | 89.63532 | 27.00522 | 0.0374313
89.642 | 27.0021 | 0.0342779 | 89.642 | 26.99923 | 0.03359099 | 89.642 | 26.99842 | 0.03743332
89.64868 | 26.99555 | 0.03427622 | 89.64868 | 26.992 | 0.03359473 | 89.64868 | 26.9919 | 0.03743367
89.65532 | 26.98918 | 0.03427489 | 89.65532 | 26.98534 | 0.03359442 | 89.65532 | 26.98514 | 0.03743416
89.662 | 26.98226 | 0.03427612 | 89.662 | 26.97893 | 0.03359368 | 89.662 | 26.97803 | 0.03743662
89.66868 | 26.97551 | 0.03427904 | 89.66868 | 26.97218 | 0.03359583 | 89.66868 | 26.9717 | 0.03743735
89.67534 | 26.96873 | 0.03427883 | 89.67534 | 26.96534 | 0.0335974 | 89.67534 | 26.96501 | 0.03743741
89.68368 | 26.9607 | 0.03427626 | 89.68368 | 26.95735 | 0.03359936 | 89.68368 | 26.95686 | 0.0374373
89.692 | 26.952 | 0.03427563 | 89.692 | 26.94878 | 0.03359724 | 89.692 | 26.9486 | 0.037438
89.69868 | 26.9458 | 0.03427793 | 89.69868 | 26.94156 | 0.03359636 | 89.69868 | 26.94192 | 0.03743833
89.70532 | 26.93886 | 0.03427794 | 89.70532 | 26.93535 | 0.03359959 | 89.70532 | 26.93543 | 0.0374403
89.712 | 26.93218 | 0.03427606 | 89.712 | 26.92931 | 0.03360528 | 89.712 | 26.92879 | 0.0374416
89.71868 | 26.92551 | 0.03427402 | 89.71868 | 26.92216 | 0.03360648 | 89.71868 | 26.92108 | 0.03744135
89.72534 | 26.919 | 0.0342738 | 89.72534 | 26.91569 | 0.03360382 | 89.72534 | 26.91532 | 0.03744442
89.73201 | 26.9122 | 0.03427319 | 89.73201 | 26.90923 | 0.03360419 | 89.73201 | 26.90834 | 0.03744718
89.73866 | 26.90594 | 0.03427198 | 89.73866 | 26.90243 | 0.03360752 | 89.73866 | 26.90164 | 0.03744641
89.74532 | 26.89858 | 0.03427072 | 89.74532 | 26.89596 | 0.0336098 | 89.74532 | 26.89494 | 0.03744846
89.752 | 26.89274 | 0.03427128 | 89.752 | 26.88938 | 0.03361188 | 89.752 | 26.88796 | 0.03745254
89.75868 | 26.88537 | 0.03427417 | 89.75868 | 26.88256 | 0.03361386 | 89.75868 | 26.88134 | 0.03745652
89.76532 | 26.87927 | 0.03427324 | 89.76532 | 26.87603 | 0.03361219 | 89.76532 | 26.8749 | 0.03746072
89.772 | 26.87211 | 0.03427339 | 89.772 | 26.86914 | 0.03361122 | 89.772 | 26.86852 | 0.03746153
89.77868 | 26.86593 | 0.03427353 | 89.77868 | 26.86247 | 0.0336124 | 89.77868 | 26.86172 | 0.03746228
89.78534 | 26.85922 | 0.03427534 | 89.78534 | 26.85555 | 0.03361305 | 89.78534 | 26.85483 | 0.03746355
89.792 | 26.85233 | 0.03427825 | 89.792 | 26.84924 | 0.03361324 | 89.792 | 26.84806 | 0.03746633
89.79868 | 26.8456 | 0.03427634 | 89.79868 | 26.8423 | 0.03361339 | 89.79868 | 26.84202 | 0.03746933
89.80532 | 26.8386 | 0.03427492 | 89.80532 | 26.83572 | 0.03361586 | 89.80532 | 26.8356 | 0.03747072
89.81366 | 26.83068 | 0.0342754 | 89.81366 | 26.82731 | 0.03362137 | 89.81366 | 26.82682 | 0.03747025
89.82201 | 26.82224 | 0.03427313 | 89.82201 | 26.8185 | 0.03362194 | 89.82201 | 26.8183 | 0.03746841
89.82868 | 26.81611 | 0.03427238 | 89.82868 | 26.81212 | 0.03361916 | 89.82868 | 26.8114 | 0.0374698
89.83534 | 26.8087 | 0.03427572 | 89.83534 | 26.80595 | 0.03362004 | 89.83534 | 26.8048 | 0.03747268
89.842 | 26.80225 | 0.03427866 | 89.842 | 26.79854 | 0.03362183 | 89.842 | 26.79812 | 0.03747528
89.84866 | 26.79556 | 0.0342772 | 89.84866 | 26.79258 | 0.03362367 | 89.84866 | 26.79132 | 0.037476
89.85532 | 26.78872 | 0.03427617 | 89.85532 | 26.78604 | 0.03362572 | 89.85532 | 26.78486 | 0.0374761
89.862 | 26.78247 | 0.03428068 | 89.862 | 26.77911 | 0.03362636 | 89.862 | 26.77814 | 0.03747683
89.86866 | 26.77525 | 0.03428154 | 89.86866 | 26.77204 | 0.03362862 | 89.86866 | 26.77164 | 0.0374741
89.87532 | 26.76878 | 0.03428183 | 89.87532 | 26.76553 | 0.0336309 | 89.87532 | 26.76499 | 0.03747709
89.88201 | 26.76162 | 0.03428402 | 89.88201 | 26.75859 | 0.03363506 | 89.88201 | 26.7585 | 0.03747956
89.88868 | 26.7557 | 0.03428502 | 89.88868 | 26.75213 | 0.03363913 | 89.88868 | 26.75129 | 0.03748004
89.89532 | 26.74852 | 0.03428706 | 89.89532 | 26.74521 | 0.03363928 | 89.89532 | 26.74506 | 0.03748322
89.90201 | 26.74224 | 0.03428955 | 89.90201 | 26.73872 | 0.03363831 | 89.90201 | 26.73846 | 0.03748268
89.90868 | 26.73591 | 0.03429101 | 89.90868 | 26.7323 | 0.03364 | 89.90868 | 26.7316 | 0.03748509
89.91532 | 26.72887 | 0.03428988 | 89.91532 | 26.72496 | 0.03364546 | 89.91532 | 26.72502 | 0.03748658
89.92199 | 26.7222 | 0.03428542 | 89.92199 | 26.7187 | 0.03364797 | 89.92199 | 26.71861 | 0.03748572
89.92866 | 26.71578 | 0.03428635 | 89.92866 | 26.71227 | 0.03364566 | 89.92866 | 26.71179 | 0.03748668
89.937 | 26.70785 | 0.03428984 | 89.937 | 26.7039 | 0.03364456 | 89.937 | 26.70335 | 0.03748364
89.94534 | 26.69868 | 0.03428852 | 89.94534 | 26.69557 | 0.03364876 | 89.94534 | 26.69467 | 0.03748156
89.95199 | 26.69248 | 0.03428388 | 89.95199 | 26.68881 | 0.03365098 | 89.95199 | 26.6885 | 0.0374787
89.95868 | 26.68604 | 0.03428108 | 89.95868 | 26.68231 | 0.03365244 | 89.95868 | 26.68132 | 0.0374763
89.96532 | 26.6794 | 0.03428306 | 89.96532 | 26.67499 | 0.0336539 | 89.96532 | 26.67544 | 0.03747915
89.97199 | 26.6727 | 0.03428272 | 89.97199 | 26.66892 | 0.03365483 | 89.97199 | 26.6681 | 0.03748096
89.97868 | 26.66574 | 0.0342825 | 89.97868 | 26.66242 | 0.03365338 | 89.97868 | 26.66182 | 0.03748076
89.98534 | 26.65878 | 0.03428509 | 89.98534 | 26.65568 | 0.03365412 | 89.98534 | 26.6552 | 0.0374775
89.992 | 26.65204 | 0.0342876 | 89.992 | 26.6488 | 0.03365742 | 89.992 | 26.64846 | 0.03747822
89.99868 | 26.64592 | 0.03428586 | 89.99868 | 26.64232 | 0.03365847 | 89.99868 | 26.64094 | 0.03748053
90.00534 | 26.63872 | 0.03428441 | 90.00534 | 26.6354 | 0.03366055 | 90.00534 | 26.63492 | 0.03748134
90.01201 | 26.63226 | 0.03428426 | 90.01201 | 26.62934 | 0.03366188 | 90.01201 | 26.6283 | 0.03748398
90.01868 | 26.62572 | 0.03428568 | 90.01868 | 26.62211 | 0.03366248 | 90.01868 | 26.62186 | 0.03748348
90.02532 | 26.61918 | 0.03428751 | 90.02532 | 26.61524 | 0.03366126 | 90.02532 | 26.6153 | 0.03748263
90.03199 | 26.6126 | 0.0342879 | 90.03199 | 26.60886 | 0.03366011 | 90.03199 | 26.6086 | 0.03748018
90.03866 | 26.6063 | 0.03428894 | 90.03866 | 26.60248 | 0.03366081 | 90.03866 | 26.60154 | 0.03748011
90.04532 | 26.59952 | 0.03429254 | 90.04532 | 26.59594 | 0.03366115 | 90.04532 | 26.5945 | 0.03748428
90.052 | 26.59216 | 0.03429597 | 90.052 | 26.5888 | 0.0336634 | 90.052 | 26.58857 | 0.03748646
90.05868 | 26.58526 | 0.03429509 | 90.05868 | 26.58236 | 0.03366395 | 90.05868 | 26.58124 | 0.03748474
90.067 | 26.5776 | 0.0342921 | 90.067 | 26.57381 | 0.0336651 | 90.067 | 26.57279 | 0.03748334
90.07532 | 26.56881 | 0.0342948 | 90.07532 | 26.56546 | 0.03366654 | 90.07532 | 26.56484 | 0.03748128
90.082 | 26.56289 | 0.03429614 | 90.082 | 26.55844 | 0.03366584 | 90.082 | 26.55814 | 0.03747807
90.08868 | 26.55515 | 0.03429817 | 90.08868 | 26.55213 | 0.03366846 | 90.08868 | 26.55127 | 0.03747836
90.09532 | 26.54878 | 0.03429889 | 90.09532 | 26.5455 | 0.03367042 | 90.09532 | 26.54498 | 0.03748059
90.102 | 26.54286 | 0.03430096 | 90.102 | 26.53864 | 0.0336719 | 90.102 | 26.53838 | 0.03748509
90.10868 | 26.53594 | 0.03430208 | 90.10868 | 26.53196 | 0.0336748 | 90.10868 | 26.53194 | 0.03748596
90.11534 | 26.52936 | 0.03430028 | 90.11534 | 26.52544 | 0.0336757 | 90.11534 | 26.5257 | 0.03748337
90.12201 | 26.52242 | 0.03430137 | 90.12201 | 26.51852 | 0.033678 | 90.12201 | 26.51833 | 0.03748438
90.12868 | 26.5156 | 0.03430382 | 90.12868 | 26.51185 | 0.03367993 | 90.12868 | 26.51167 | 0.03748516
90.13532 | 26.50982 | 0.0343015 | 90.13532 | 26.5055 | 0.03367993 | 90.13532 | 26.50561 | 0.03748316
90.142 | 26.50287 | 0.03430066 | 90.142 | 26.49898 | 0.03368347 | 90.142 | 26.49865 | 0.03747959
90.14868 | 26.49618 | 0.03430046 | 90.14868 | 26.49222 | 0.03368544 | 90.14868 | 26.49178 | 0.0374765
90.15532 | 26.48958 | 0.0343001 | 90.15532 | 26.48562 | 0.03368613 | 90.15532 | 26.48515 | 0.03747505
90.162 | 26.48297 | 0.03430298 | 90.162 | 26.47859 | 0.03368752 | 90.162 | 26.47828 | 0.03747246
90.16868 | 26.47656 | 0.03430666 | 90.16868 | 26.47212 | 0.0336892 | 90.16868 | 26.47166 | 0.03746746
90.17534 | 26.4697 | 0.03430466 | 90.17534 | 26.46558 | 0.03369154 | 90.17534 | 26.46592 | 0.03746372
90.18201 | 26.46242 | 0.03430306 | 90.18201 | 26.45924 | 0.03369115 | 90.18201 | 26.45837 | 0.03746552
90.19034 | 26.4544 | 0.03430526 | 90.19034 | 26.45023 | 0.033693 | 90.19034 | 26.44998 | 0.03746945
90.19868 | 26.44628 | 0.03430402 | 90.19868 | 26.44226 | 0.03369337 | 90.19868 | 26.44135 | 0.03746612
90.20532 | 26.43883 | 0.03430614 | 90.20532 | 26.43535 | 0.03369263 | 90.20532 | 26.43509 | 0.03746133
90.212 | 26.43222 | 0.03431091 | 90.212 | 26.42944 | 0.03369132 | 90.212 | 26.4288 | 0.03746059
90.21868 | 26.4258 | 0.03431274 | 90.21868 | 26.42276 | 0.03369214 | 90.21868 | 26.4216 | 0.03746551
90.22534 | 26.41926 | 0.0343155 | 90.22534 | 26.41568 | 0.03369316 | 90.22534 | 26.41502 | 0.03747298
90.23201 | 26.4124 | 0.0343203 | 90.23201 | 26.40912 | 0.03369253 | 90.23201 | 26.40816 | 0.03747754
90.23866 | 26.40606 | 0.03432057 | 90.23866 | 26.40217 | 0.033694 | 90.23866 | 26.40177 | 0.03747706
90.24532 | 26.39941 | 0.0343201 | 90.24532 | 26.3956 | 0.03369325 | 90.24532 | 26.39453 | 0.03748119
90.252 | 26.3927 | 0.03432285 | 90.252 | 26.38917 | 0.03369067 | 90.252 | 26.38793 | 0.03748426
90.25868 | 26.38546 | 0.03432664 | 90.25868 | 26.3827 | 0.03369122 | 90.25868 | 26.381 | 0.03748304
90.26532 | 26.37844 | 0.03432841 | 90.26532 | 26.37534 | 0.03369174 | 90.26532 | 26.37504 | 0.03748395
90.272 | 26.37235 | 0.03433084 | 90.272 | 26.36873 | 0.03369068 | 90.272 | 26.36825 | 0.03748619
90.27868 | 26.36539 | 0.03433444 | 90.27868 | 26.36234 | 0.03369378 | 90.27868 | 26.36205 | 0.03748813
90.28534 | 26.35841 | 0.03433316 | 90.28534 | 26.3553 | 0.0336969 | 90.28534 | 26.35527 | 0.03748976
90.292 | 26.35272 | 0.03433286 | 90.292 | 26.34854 | 0.03369952 | 90.292 | 26.34819 | 0.03748975
90.29868 | 26.34604 | 0.03433614 | 90.29868 | 26.34188 | 0.03370137 | 90.29868 | 26.34188 | 0.03749086
90.30532 | 26.33906 | 0.03433535 | 90.30532 | 26.33506 | 0.03370235 | 90.30532 | 26.33484 | 0.03749391
90.312 | 26.33216 | 0.03433592 | 90.312 | 26.32862 | 0.03370444 | 90.312 | 26.32844 | 0.03749562
90.32032 | 26.32404 | 0.03434069 | 90.32032 | 26.32042 | 0.03370813 | 90.32032 | 26.32016 | 0.03749568
90.32868 | 26.31545 | 0.03434125 | 90.32868 | 26.31238 | 0.0337107 | 90.32868 | 26.3116 | 0.03749663
90.33534 | 26.3089 | 0.03434233 | 90.33534 | 26.30533 | 0.033712 | 90.33534 | 26.30486 | 0.03749612
90.342 | 26.30202 | 0.03434363 | 90.342 | 26.29878 | 0.03371591 | 90.342 | 26.29822 | 0.037496
90.34866 | 26.29561 | 0.03434066 | 90.34866 | 26.292 | 0.03371683 | 90.34866 | 26.29156 | 0.03749897
90.35532 | 26.28882 | 0.03433816 | 90.35532 | 26.28498 | 0.03371551 | 90.35532 | 26.28482 | 0.0375003
90.362 | 26.28175 | 0.03433685 | 90.362 | 26.27848 | 0.03371466 | 90.362 | 26.27829 | 0.0374993
90.36866 | 26.27592 | 0.03433713 | 90.36866 | 26.2721 | 0.03371191 | 90.36866 | 26.27148 | 0.03750396
90.37532 | 26.26939 | 0.03434028 | 90.37532 | 26.26533 | 0.0337136 | 90.37532 | 26.26484 | 0.03750744
90.38201 | 26.26194 | 0.03434069 | 90.38201 | 26.2589 | 0.03371436 | 90.38201 | 26.25844 | 0.03750466
90.38868 | 26.25554 | 0.03433675 | 90.38868 | 26.2519 | 0.03371476 | 90.38868 | 26.25204 | 0.0375031
90.39532 | 26.24869 | 0.03433676 | 90.39532 | 26.24571 | 0.03371737 | 90.39532 | 26.24557 | 0.03750481
90.40201 | 26.24246 | 0.03433476 | 90.40201 | 26.23837 | 0.03371834 | 90.40201 | 26.2392 | 0.03750937
90.40868 | 26.23562 | 0.0343326 | 90.40868 | 26.23236 | 0.03371213 | 90.40868 | 26.23208 | 0.0375096
90.41532 | 26.2294 | 0.03433196 | 90.41532 | 26.22563 | 0.03370822 | 90.41532 | 26.22528 | 0.03751051
90.42199 | 26.2222 | 0.03433058 | 90.42199 | 26.21875 | 0.03370804 | 90.42199 | 26.21797 | 0.03751337
90.42866 | 26.21567 | 0.03433058 | 90.42866 | 26.21188 | 0.03370645 | 90.42866 | 26.21152 | 0.03751285
90.43532 | 26.20894 | 0.03433155 | 90.43532 | 26.20525 | 0.03370728 | 90.43532 | 26.20484 | 0.03750825
90.44368 | 26.20016 | 0.0343258 | 90.44368 | 26.19746 | 0.03370968 | 90.44368 | 26.19663 | 0.0375059
90.45199 | 26.19232 | 0.03432322 | 90.45199 | 26.18858 | 0.03371008 | 90.45199 | 26.1885 | 0.03750114
90.45868 | 26.18523 | 0.03432471 | 90.45868 | 26.18195 | 0.03371054 | 90.45868 | 26.18141 | 0.03749908
90.46532 | 26.17878 | 0.03432351 | 90.46532 | 26.17567 | 0.03370985 | 90.46532 | 26.175 | 0.03750143
90.47199 | 26.17174 | 0.03432312 | 90.47199 | 26.16867 | 0.0337078 | 90.47199 | 26.16825 | 0.03750297
90.47868 | 26.16588 | 0.03432664 | 90.47868 | 26.16198 | 0.0337065 | 90.47868 | 26.16119 | 0.03750344
90.48534 | 26.1587 | 0.03432748 | 90.48534 | 26.15478 | 0.03370638 | 90.48534 | 26.15472 | 0.0375031
90.492 | 26.15247 | 0.03432263 | 90.492 | 26.14829 | 0.0337063 | 90.492 | 26.14819 | 0.03750162
90.49868 | 26.14542 | 0.03431755 | 90.49868 | 26.14216 | 0.03370404 | 90.49868 | 26.14158 | 0.03749945
90.50534 | 26.13929 | 0.03431502 | 90.50534 | 26.13472 | 0.0337034 | 90.50534 | 26.1354 | 0.03749973
90.51201 | 26.13199 | 0.0343146 | 90.51201 | 26.12864 | 0.03370488 | 90.51201 | 26.12812 | 0.0375019
90.51868 | 26.12568 | 0.03431439 | 90.51868 | 26.12192 | 0.03370697 | 90.51868 | 26.12168 | 0.03750233
90.52532 | 26.11875 | 0.03431528 | 90.52532 | 26.11533 | 0.03370799 | 90.52532 | 26.11494 | 0.03750074
90.53199 | 26.11241 | 0.03431359 | 90.53199 | 26.10847 | 0.03370506 | 90.53199 | 26.10832 | 0.03750045
90.53866 | 26.10538 | 0.03431162 | 90.53866 | 26.1023 | 0.03370208 | 90.53866 | 26.10165 | 0.03750035
90.54532 | 26.09874 | 0.03430881 | 90.54532 | 26.09569 | 0.03370243 | 90.54532 | 26.09485 | 0.03750101
90.552 | 26.09234 | 0.03430422 | 90.552 | 26.08845 | 0.03370588 | 90.552 | 26.08795 | 0.03749845
90.55868 | 26.08626 | 0.03430313 | 90.55868 | 26.0823 | 0.0337072 | 90.55868 | 26.08194 | 0.03749495
90.56534 | 26.07912 | 0.03430153 | 90.56534 | 26.07576 | 0.0337052 | 90.56534 | 26.07485 | 0.03749517
90.57368 | 26.07055 | 0.03429946 | 90.57368 | 26.06716 | 0.03370176 | 90.57368 | 26.06691 | 0.03749485
90.582 | 26.06283 | 0.03429906 | 90.582 | 26.05886 | 0.03370171 | 90.582 | 26.05864 | 0.0374905
90.58868 | 26.05542 | 0.03430033 | 90.58868 | 26.05198 | 0.03370336 | 90.58868 | 26.05214 | 0.03749156
90.59532 | 26.04892 | 0.03429812 | 90.59532 | 26.04568 | 0.03370122 | 90.59532 | 26.04511 | 0.03749497
90.602 | 26.04246 | 0.03429442 | 90.602 | 26.03872 | 0.03369698 | 90.602 | 26.03846 | 0.037494
90.60868 | 26.03546 | 0.03429477 | 90.60868 | 26.03228 | 0.03369489 | 90.60868 | 26.03204 | 0.03749078
90.61534 | 26.02875 | 0.03429688 | 90.61534 | 26.02567 | 0.03369316 | 90.61534 | 26.02492 | 0.0374912
90.62201 | 26.02199 | 0.03429914 | 90.62201 | 26.01876 | 0.0336911 | 90.62201 | 26.01828 | 0.03748892
90.62868 | 26.0155 | 0.03429994 | 90.62868 | 26.01202 | 0.03369117 | 90.62868 | 26.01197 | 0.03748735
90.63532 | 26.0086 | 0.03429796 | 90.63532 | 26.00527 | 0.03369507 | 90.63532 | 26.00467 | 0.03748752
90.642 | 26.00192 | 0.03429524 | 90.642 | 25.99858 | 0.03369844 | 90.642 | 25.99803 | 0.037488
90.64868 | 25.99586 | 0.0342934 | 90.64868 | 25.99214 | 0.03369792 | 90.64868 | 25.99138 | 0.03748589
90.65532 | 25.98877 | 0.03429419 | 90.65532 | 25.9857 | 0.03369856 | 90.65532 | 25.98482 | 0.03748442
90.662 | 25.98246 | 0.03429312 | 90.662 | 25.97845 | 0.03370166 | 90.662 | 25.97836 | 0.03748517
90.66868 | 25.97518 | 0.03429248 | 90.66868 | 25.97217 | 0.03370117 | 90.66868 | 25.97175 | 0.0374844
90.67534 | 25.96846 | 0.03429412 | 90.67534 | 25.96502 | 0.03369859 | 90.67534 | 25.9648 | 0.03748432
90.68201 | 25.96236 | 0.0342942 | 90.68201 | 25.95912 | 0.0336955 | 90.68201 | 25.95852 | 0.0374835
90.68868 | 25.95572 | 0.03429128 | 90.68868 | 25.95211 | 0.03369951 | 90.68868 | 25.95158 | 0.03748446
90.69701 | 25.9476 | 0.03428922 | 90.69701 | 25.94352 | 0.0337043 | 90.69701 | 25.9437 | 0.03748414
90.70532 | 25.93882 | 0.03429044 | 90.70532 | 25.9358 | 0.0337013 | 90.70532 | 25.93502 | 0.03747711
90.712 | 25.93215 | 0.03428892 | 90.712 | 25.92898 | 0.03369956 | 90.712 | 25.9291 | 0.03747402
90.71868 | 25.92587 | 0.0342869 | 90.71868 | 25.92188 | 0.0337006 | 90.71868 | 25.92239 | 0.03747628
90.72534 | 25.91885 | 0.03428498 | 90.72534 | 25.91578 | 0.0336998 | 90.72534 | 25.9151 | 0.03747858
90.73201 | 25.91188 | 0.03428236 | 90.73201 | 25.90884 | 0.03369631 | 90.73201 | 25.9085 | 0.0374755
90.73866 | 25.90595 | 0.03427625 | 90.73866 | 25.90213 | 0.03369456 | 90.73866 | 25.90194 | 0.03747433
90.74532 | 25.89904 | 0.03427351 | 90.74532 | 25.89599 | 0.03369484 | 90.74532 | 25.895 | 0.03747231
90.752 | 25.89228 | 0.03427672 | 90.752 | 25.88892 | 0.03369346 | 90.752 | 25.88812 | 0.03747022
90.75868 | 25.88537 | 0.03427868 | 90.75868 | 25.88247 | 0.03369109 | 90.75868 | 25.88211 | 0.03746937
90.76532 | 25.87896 | 0.03427668 | 90.76532 | 25.87504 | 0.03369154 | 90.76532 | 25.8749 | 0.03747081
90.772 | 25.87268 | 0.03427662 | 90.772 | 25.86876 | 0.033691 | 90.772 | 25.86804 | 0.03747372
90.77868 | 25.86522 | 0.03427953 | 90.77868 | 25.86211 | 0.03368958 | 90.77868 | 25.86123 | 0.03747574
90.78534 | 25.8591 | 0.03427882 | 90.78534 | 25.85576 | 0.03368709 | 90.78534 | 25.85531 | 0.0374752
90.792 | 25.85218 | 0.03427672 | 90.792 | 25.84886 | 0.03368738 | 90.792 | 25.84881 | 0.03747502
90.79868 | 25.8454 | 0.03427837 | 90.79868 | 25.842 | 0.03368703 | 90.79868 | 25.84118 | 0.0374763
90.80532 | 25.83931 | 0.03428302 | 90.80532 | 25.8353 | 0.03368356 | 90.80532 | 25.835 | 0.03747782
90.812 | 25.83242 | 0.03428198 | 90.812 | 25.829 | 0.03368318 | 90.812 | 25.82825 | 0.03748037
90.81866 | 25.82544 | 0.03427698 | 90.81866 | 25.82247 | 0.03368328 | 90.81866 | 25.82178 | 0.0374823
90.827 | 25.81787 | 0.0342725 | 90.827 | 25.8143 | 0.03368474 | 90.827 | 25.81334 | 0.03748715
90.83534 | 25.80922 | 0.03427185 | 90.83534 | 25.8059 | 0.03368553 | 90.83534 | 25.80536 | 0.0374842
90.842 | 25.8023 | 0.03427422 | 90.842 | 25.7997 | 0.03368721 | 90.842 | 25.7988 | 0.03748134
90.84866 | 25.79572 | 0.0342712 | 90.84866 | 25.7923 | 0.03368856 | 90.84866 | 25.79166 | 0.03748375
90.85532 | 25.78871 | 0.03426914 | 90.85532 | 25.78498 | 0.03368925 | 90.85532 | 25.78534 | 0.03748624
90.862 | 25.78194 | 0.03427339 | 90.862 | 25.77961 | 0.03368858 | 90.862 | 25.7786 | 0.0374864
90.86866 | 25.77558 | 0.03427676 | 90.86866 | 25.77202 | 0.03368825 | 90.86866 | 25.77174 | 0.03748434
90.87532 | 25.76921 | 0.03427844 | 90.87532 | 25.76508 | 0.03368872 | 90.87532 | 25.76485 | 0.03748166
90.88201 | 25.76205 | 0.03427904 | 90.88201 | 25.75874 | 0.03368783 | 90.88201 | 25.75817 | 0.03748098
90.88868 | 25.75512 | 0.03427864 | 90.88868 | 25.75206 | 0.03368881 | 90.88868 | 25.7521 | 0.03748069
90.89532 | 25.74885 | 0.0342795 | 90.89532 | 25.7456 | 0.03369065 | 90.89532 | 25.74484 | 0.03748341
90.90201 | 25.74201 | 0.03428194 | 90.90201 | 25.73883 | 0.033694 | 90.90201 | 25.73833 | 0.0374858
90.90868 | 25.73612 | 0.03428212 | 90.90868 | 25.73225 | 0.03369782 | 90.90868 | 25.7326 | 0.03748782
90.91532 | 25.7286 | 0.03428174 | 90.91532 | 25.72571 | 0.0336987 | 90.91532 | 25.72516 | 0.0374907
90.92199 | 25.72206 | 0.03428326 | 90.92199 | 25.71899 | 0.03369687 | 90.92199 | 25.71822 | 0.03749208
90.92866 | 25.71556 | 0.03428322 | 90.92866 | 25.71208 | 0.0336995 | 90.92866 | 25.71222 | 0.03749208
90.93532 | 25.70892 | 0.03427959 | 90.93532 | 25.70569 | 0.0337035 | 90.93532 | 25.70567 | 0.03749116
90.942 | 25.70265 | 0.03427625 | 90.942 | 25.69852 | 0.03370443 | 90.942 | 25.69876 | 0.03749065
90.95032 | 25.69407 | 0.03427902 | 90.95032 | 25.69072 | 0.03370506 | 90.95032 | 25.69012 | 0.03748726
90.95868 | 25.68543 | 0.03428162 | 90.95868 | 25.68243 | 0.03370556 | 90.95868 | 25.68164 | 0.03748657
90.96532 | 25.6791 | 0.03428162 | 90.96532 | 25.67558 | 0.03370502 | 90.96532 | 25.67504 | 0.037488
90.97199 | 25.67217 | 0.03428166 | 90.97199 | 25.669 | 0.03370339 | 90.97199 | 25.66824 | 0.03748489
90.97868 | 25.66585 | 0.03428018 | 90.97868 | 25.66272 | 0.03370146 | 90.97868 | 25.6617 | 0.0374835
90.98534 | 25.65938 | 0.03427878 | 90.98534 | 25.65593 | 0.03370142 | 90.98534 | 25.65482 | 0.03748679
90.992 | 25.6526 | 0.0342789 | 90.992 | 25.6491 | 0.03370005 | 90.992 | 25.64877 | 0.03748978
90.99868 | 25.64611 | 0.03428017 | 90.99868 | 25.64276 | 0.03370025 | 90.99868 | 25.64194 | 0.03749103
91.00534 | 25.63885 | 0.03428147 | 91.00534 | 25.63548 | 0.03370224 | 91.00534 | 25.63531 | 0.03749418
91.01201 | 25.6322 | 0.03427814 | 91.01201 | 25.62891 | 0.03370087 | 91.01201 | 25.62826 | 0.03749588
91.01868 | 25.6261 | 0.03427622 | 91.01868 | 25.62197 | 0.03370019 | 91.01868 | 25.6217 | 0.03749417
91.02532 | 25.61949 | 0.03427402 | 91.02532 | 25.61556 | 0.03370011 | 91.02532 | 25.61522 | 0.03749304
91.03199 | 25.61323 | 0.03427237 | 91.03199 | 25.60892 | 0.03370064 | 91.03199 | 25.60841 | 0.03749624
91.03866 | 25.60637 | 0.03427274 | 91.03866 | 25.60276 | 0.03370065 | 91.03866 | 25.60148 | 0.03749519
91.04532 | 25.59983 | 0.03427361 | 91.04532 | 25.59544 | 0.0337031 | 91.04532 | 25.59486 | 0.0374889
91.052 | 25.59289 | 0.03427431 | 91.052 | 25.5891 | 0.03370552 | 91.052 | 25.5881 | 0.03748706
91.05868 | 25.58586 | 0.0342747 | 91.05868 | 25.58249 | 0.03370994 | 91.05868 | 25.58164 | 0.03748718
91.06534 | 25.57921 | 0.03427554 | 91.06534 | 25.57581 | 0.03371318 | 91.06534 | 25.57485 | 0.03748541
91.07201 | 25.57291 | 0.03427821 | 91.07201 | 25.5691 | 0.03371036 | 91.07201 | 25.56899 | 0.03748584
91.08032 | 25.56434 | 0.03428016 | 91.08032 | 25.56083 | 0.03371006 | 91.08032 | 25.56037 | 0.03748477
91.08868 | 25.5554 | 0.03427841 | 91.08868 | 25.55236 | 0.03371231 | 91.08868 | 25.55212 | 0.03747815
91.09532 | 25.5493 | 0.03427928 | 91.09532 | 25.5461 | 0.03371334 | 91.09532 | 25.54575 | 0.037477
91.102 | 25.54254 | 0.03428489 | 91.102 | 25.53942 | 0.03371327 | 91.102 | 25.53827 | 0.03747557
91.10868 | 25.536 | 0.0342879 | 91.10868 | 25.53234 | 0.0337111 | 91.10868 | 25.53186 | 0.03747409
91.11534 | 25.52919 | 0.03428688 | 91.11534 | 25.52524 | 0.03371106 | 91.11534 | 25.52517 | 0.03747278
91.12201 | 25.52308 | 0.03428975 | 91.12201 | 25.51892 | 0.03371313 | 91.12201 | 25.51871 | 0.03747161
91.12868 | 25.51614 | 0.0342938 | 91.12868 | 25.5124 | 0.03371716 | 91.12868 | 25.51194 | 0.03746998
91.13532 | 25.50907 | 0.03429726 | 91.13532 | 25.5056 | 0.03372028 | 91.13532 | 25.50511 | 0.03747058
91.142 | 25.50277 | 0.03429839 | 91.142 | 25.49876 | 0.03372022 | 91.142 | 25.49862 | 0.03747042
91.14868 | 25.49636 | 0.03429794 | 91.14868 | 25.49195 | 0.0337204 | 91.14868 | 25.49153 | 0.03746897
91.15532 | 25.48944 | 0.03429785 | 91.15532 | 25.4855 | 0.03372219 | 91.15532 | 25.48509 | 0.03746709
91.162 | 25.48338 | 0.03429997 | 91.162 | 25.47852 | 0.03372555 | 91.162 | 25.47858 | 0.03746779
91.16868 | 25.47606 | 0.03430463 | 91.16868 | 25.47194 | 0.03372514 | 91.16868 | 25.47161 | 0.03746936
91.17534 | 25.46984 | 0.03430869 | 91.17534 | 25.46564 | 0.03372751 | 91.17534 | 25.46552 | 0.0374695
91.18201 | 25.46266 | 0.03430943 | 91.18201 | 25.4584 | 0.03373196 | 91.18201 | 25.45894 | 0.03747335
91.18868 | 25.45612 | 0.0343102 | 91.18868 | 25.45216 | 0.03372991 | 91.18868 | 25.45199 | 0.03747767
91.19534 | 25.44932 | 0.03431261 | 91.19534 | 25.44534 | 0.03372875 | 91.19534 | 25.44551 | 0.03747594
91.20368 | 25.44113 | 0.03431367 | 91.20368 | 25.4376 | 0.0337347 | 91.20368 | 25.43701 | 0.03747636
91.212 | 25.43267 | 0.03431491 | 91.212 | 25.42892 | 0.03373672 | 91.212 | 25.42888 | 0.03747606
91.21868 | 25.42614 | 0.03431825 | 91.21868 | 25.42231 | 0.03373846 | 91.21868 | 25.42194 | 0.03747434
91.22534 | 25.41932 | 0.0343227 | 91.22534 | 25.41505 | 0.03373872 | 91.22534 | 25.41493 | 0.03747396
91.23201 | 25.41253 | 0.03432654 | 91.23201 | 25.40894 | 0.0337386 | 91.23201 | 25.4084 | 0.0374741
91.23866 | 25.40614 | 0.0343277 | 91.23866 | 25.402 | 0.03374016 | 91.23866 | 25.40227 | 0.03747588
91.24532 | 25.39945 | 0.03433079 | 91.24532 | 25.39572 | 0.03373922 | 91.24532 | 25.39515 | 0.0374762
91.252 | 25.39236 | 0.03433289 | 91.252 | 25.38824 | 0.033739 | 91.252 | 25.38843 | 0.03747487
91.25868 | 25.38588 | 0.03433454 | 91.25868 | 25.38195 | 0.03374131 | 91.25868 | 25.3821 | 0.03747744
91.26532 | 25.37961 | 0.0343393 | 91.26532 | 25.37518 | 0.03374145 | 91.26532 | 25.37535 | 0.03748086
91.272 | 25.37272 | 0.03434554 | 91.272 | 25.36873 | 0.03374014 | 91.272 | 25.36868 | 0.03748286
91.27868 | 25.36648 | 0.0343478 | 91.27868 | 25.36208 | 0.03373941 | 91.27868 | 25.36221 | 0.03748496
91.28534 | 25.35946 | 0.03435161 | 91.28534 | 25.35557 | 0.0337385 | 91.28534 | 25.35583 | 0.0374847
91.292 | 25.35256 | 0.03435576 | 91.292 | 25.34839 | 0.03374045 | 91.292 | 25.34883 | 0.03748335
91.29868 | 25.34661 | 0.0343576 | 91.29868 | 25.34199 | 0.033741 | 91.29868 | 25.34197 | 0.03748184
91.30532 | 25.33936 | 0.03435988 | 91.30532 | 25.33516 | 0.0337387 | 91.30532 | 25.3354 | 0.0374824
91.312 | 25.33222 | 0.0343636 | 91.312 | 25.32916 | 0.03373745 | 91.312 | 25.32884 | 0.0374876
91.31866 | 25.3258 | 0.0343642 | 91.31866 | 25.32231 | 0.0337359 | 91.31866 | 25.32217 | 0.03749122
91.32532 | 25.31901 | 0.03436557 | 91.32532 | 25.31523 | 0.03373433 | 91.32532 | 25.31485 | 0.03749109
91.33368 | 25.31082 | 0.03437198 | 91.33368 | 25.30682 | 0.03373369 | 91.33368 | 25.30705 | 0.03748817
91.342 | 25.30239 | 0.03437617 | 91.342 | 25.29887 | 0.03372964 | 91.342 | 25.29885 | 0.03749174
91.34866 | 25.296 | 0.03437922 | 91.34866 | 25.29175 | 0.0337269 | 91.34866 | 25.2921 | 0.03749645
91.35532 | 25.28926 | 0.03438204 | 91.35532 | 25.2853 | 0.03372574 | 91.35532 | 25.28535 | 0.03749727
91.362 | 25.28198 | 0.03438452 | 91.362 | 25.27864 | 0.03372503 | 91.362 | 25.27917 | 0.03749646
91.36866 | 25.2758 | 0.03438522 | 91.36866 | 25.27214 | 0.03372308 | 91.36866 | 25.27208 | 0.037502
91.37532 | 25.2691 | 0.03438496 | 91.37532 | 25.2649 | 0.03371974 | 91.37532 | 25.2656 | 0.03750388
91.38201 | 25.26235 | 0.03438621 | 91.38201 | 25.25884 | 0.03371918 | 91.38201 | 25.25873 | 0.0374996
91.38868 | 25.25571 | 0.03438941 | 91.38868 | 25.25214 | 0.03372191 | 91.38868 | 25.25188 | 0.03750086
91.39532 | 25.24846 | 0.03439011 | 91.39532 | 25.24549 | 0.03372475 | 91.39532 | 25.24546 | 0.03750158
91.40201 | 25.24222 | 0.03438756 | 91.40201 | 25.23847 | 0.03372514 | 91.40201 | 25.2386 | 0.0374998
91.40868 | 25.23598 | 0.03438608 | 91.40868 | 25.23224 | 0.03372029 | 91.40868 | 25.2318 | 0.03750236
91.41532 | 25.22926 | 0.03438675 | 91.41532 | 25.22566 | 0.03371891 | 91.41532 | 25.22527 | 0.0375029
91.42199 | 25.22248 | 0.03438956 | 91.42199 | 25.21812 | 0.03371948 | 91.42199 | 25.21909 | 0.03750383
91.42866 | 25.21532 | 0.03438875 | 91.42866 | 25.21193 | 0.03371918 | 91.42866 | 25.21188 | 0.03750727
91.43532 | 25.20989 | 0.03438766 | 91.43532 | 25.20558 | 0.0337202 | 91.43532 | 25.20541 | 0.03750601
91.442 | 25.20266 | 0.03438958 | 91.442 | 25.19844 | 0.03371787 | 91.442 | 25.19872 | 0.03750528
91.44868 | 25.19592 | 0.03438902 | 91.44868 | 25.19174 | 0.03371935 | 91.44868 | 25.1925 | 0.03750719
91.457 | 25.18696 | 0.03438934 | 91.457 | 25.18372 | 0.03372315 | 91.457 | 25.18386 | 0.03750918
91.46532 | 25.17902 | 0.03438866 | 91.46532 | 25.17567 | 0.0337228 | 91.46532 | 25.17519 | 0.0375116
91.47199 | 25.17225 | 0.03438904 | 91.47199 | 25.16874 | 0.0337254 | 91.47199 | 25.16874 | 0.03751056
91.47868 | 25.16536 | 0.03439086 | 91.47868 | 25.16194 | 0.03372702 | 91.47868 | 25.1618 | 0.03750876
91.48534 | 25.1584 | 0.03438854 | 91.48534 | 25.15538 | 0.03372242 | 91.48534 | 25.15485 | 0.03750834
91.492 | 25.15216 | 0.03438658 | 91.492 | 25.14885 | 0.03372026 | 91.492 | 25.14874 | 0.03751047
91.49868 | 25.14546 | 0.03438544 | 91.49868 | 25.14194 | 0.03372031 | 91.49868 | 25.14144 | 0.03751028
91.50534 | 25.13877 | 0.03438555 | 91.50534 | 25.13552 | 0.03371954 | 91.50534 | 25.13504 | 0.0375124
91.51201 | 25.13258 | 0.03438544 | 91.51201 | 25.12862 | 0.03371914 | 91.51201 | 25.12842 | 0.03751889
91.51868 | 25.12552 | 0.03438493 | 91.51868 | 25.12192 | 0.03371684 | 91.51868 | 25.12176 | 0.03752151
91.52532 | 25.11864 | 0.03438578 | 91.52532 | 25.11568 | 0.03371546 | 91.52532 | 25.11463 | 0.03752602
91.53199 | 25.11204 | 0.03438689 | 91.53199 | 25.10858 | 0.03371588 | 91.53199 | 25.10783 | 0.0375301
91.53866 | 25.10492 | 0.03438708 | 91.53866 | 25.10219 | 0.03371365 | 91.53866 | 25.10132 | 0.03753272
91.54532 | 25.09907 | 0.03438668 | 91.54532 | 25.0951 | 0.03371346 | 91.54532 | 25.09489 | 0.03753888
91.552 | 25.09226 | 0.03438561 | 91.552 | 25.08865 | 0.0337138 | 91.552 | 25.08794 | 0.03754546
91.55868 | 25.08578 | 0.03438196 | 91.55868 | 25.08182 | 0.03371191 | 91.55868 | 25.08129 | 0.03754964
91.56534 | 25.07891 | 0.03438096 | 91.56534 | 25.07526 | 0.03370953 | 91.56534 | 25.07436 | 0.03755158
91.57201 | 25.07235 | 0.03437984 | 91.57201 | 25.06856 | 0.03371131 | 91.57201 | 25.06798 | 0.03755081
91.57868 | 25.0653 | 0.03437643 | 91.57868 | 25.06204 | 0.03371509 | 91.57868 | 25.0613 | 0.03755279
91.587 | 25.05733 | 0.03437172 | 91.587 | 25.05326 | 0.03371652 | 91.587 | 25.05306 | 0.03755667
91.59532 | 25.04929 | 0.03436626 | 91.59532 | 25.04526 | 0.03371698 | 91.59532 | 25.04422 | 0.03756192
91.602 | 25.04261 | 0.03436687 | 91.602 | 25.03898 | 0.03371641 | 91.602 | 25.03794 | 0.03756619
91.60868 | 25.03582 | 0.03436755 | 91.60868 | 25.03193 | 0.03371315 | 91.60868 | 25.03144 | 0.03757275
91.61534 | 25.02867 | 0.03436641 | 91.61534 | 25.02543 | 0.03371133 | 91.61534 | 25.0245 | 0.03757891
91.62201 | 25.0221 | 0.03436334 | 91.62201 | 25.01861 | 0.0337117 | 91.62201 | 25.01723 | 0.03758348
91.62868 | 25.01535 | 0.03436024 | 91.62868 | 25.01243 | 0.03371255 | 91.62868 | 25.01044 | 0.03758855
91.63532 | 25.0084 | 0.03435884 | 91.63532 | 25.0057 | 0.0337123 | 91.63532 | 25.00366 | 0.03759209
91.642 | 25.0027 | 0.03435639 | 91.642 | 24.99848 | 0.03370952 | 91.642 | 24.99733 | 0.03759682
91.64868 | 24.99592 | 0.03435304 | 91.64868 | 24.99194 | 0.03370601 | 91.64868 | 24.99043 | 0.03760066
91.65532 | 24.98866 | 0.03435396 | 91.65532 | 24.98548 | 0.03370527 | 91.65532 | 24.98406 | 0.03760271
91.662 | 24.98192 | 0.0343539 | 91.662 | 24.97848 | 0.03370441 | 91.662 | 24.97682 | 0.03760644
91.66868 | 24.97566 | 0.03435211 | 91.66868 | 24.97225 | 0.03370298 | 91.66868 | 24.9702 | 0.03761384
91.67534 | 24.96895 | 0.03435199 | 91.67534 | 24.9653 | 0.03370454 | 91.67534 | 24.9635 | 0.03762429
91.68201 | 24.96262 | 0.03435092 | 91.68201 | 24.95885 | 0.03370262 | 91.68201 | 24.95659 | 0.03763149
91.68868 | 24.95564 | 0.03434998 | 91.68868 | 24.9519 | 0.03370134 | 91.68868 | 24.95027 | 0.03763594
91.69534 | 24.94876 | 0.0343484 | 91.69534 | 24.94567 | 0.03370214 | 91.69534 | 24.94412 | 0.03763797
91.70199 | 24.94212 | 0.03434782 | 91.70199 | 24.93832 | 0.03370264 | 91.70199 | 24.93687 | 0.03764114
91.71032 | 24.9337 | 0.03434842 | 91.71032 | 24.93025 | 0.03370724 | 91.71032 | 24.92864 | 0.03764568
91.71868 | 24.9258 | 0.03434934 | 91.71868 | 24.92201 | 0.03370694 | 91.71868 | 24.92031 | 0.03764878
91.72534 | 24.91904 | 0.03434958 | 91.72534 | 24.91544 | 0.0337052 | 91.72534 | 24.9132 | 0.03765095
91.73201 | 24.91245 | 0.03434692 | 91.73201 | 24.9084 | 0.03370252 | 91.73201 | 24.90678 | 0.03765237
91.73866 | 24.90564 | 0.03434318 | 91.73866 | 24.90181 | 0.03369945 | 91.73866 | 24.9001 | 0.03765661
91.74532 | 24.89883 | 0.03434044 | 91.74532 | 24.8954 | 0.03369883 | 91.74532 | 24.89306 | 0.03766278
91.752 | 24.89205 | 0.03434254 | 91.752 | 24.88908 | 0.03369807 | 91.752 | 24.88682 | 0.03767027
91.75868 | 24.88514 | 0.03434484 | 91.75868 | 24.8816 | 0.0336977 | 91.75868 | 24.87986 | 0.03767495
91.76532 | 24.87903 | 0.03434421 | 91.76532 | 24.87558 | 0.03369676 | 91.76532 | 24.87317 | 0.03767696
91.772 | 24.87206 | 0.03434569 | 91.772 | 24.86888 | 0.03369746 | 91.772 | 24.86632 | 0.03768265
91.77868 | 24.86531 | 0.03434686 | 91.77868 | 24.86182 | 0.03369829 | 91.77868 | 24.85949 | 0.03769385
91.78534 | 24.85867 | 0.03434384 | 91.78534 | 24.85512 | 0.03370044 | 91.78534 | 24.85298 | 0.03769847
91.792 | 24.85255 | 0.03434006 | 91.792 | 24.84822 | 0.0337002 | 91.792 | 24.84572 | 0.03769924
91.79868 | 24.84554 | 0.03433914 | 91.79868 | 24.84168 | 0.03369954 | 91.79868 | 24.83945 | 0.03770368
91.80532 | 24.83862 | 0.03434022 | 91.80532 | 24.83514 | 0.03369838 | 91.80532 | 24.83306 | 0.03770645
91.812 | 24.83206 | 0.03433908 | 91.812 | 24.82832 | 0.033697 | 91.812 | 24.82634 | 0.03770996
91.81866 | 24.82556 | 0.03433906 | 91.81866 | 24.82202 | 0.03369734 | 91.81866 | 24.8194 | 0.03771584
91.82532 | 24.81926 | 0.0343388 | 91.82532 | 24.81531 | 0.03369868 | 91.82532 | 24.81268 | 0.03772175
91.832 | 24.81254 | 0.03433739 | 91.832 | 24.809 | 0.03369505 | 91.832 | 24.80586 | 0.03772905
91.84032 | 24.80391 | 0.03433742 | 91.84032 | 24.80038 | 0.03369186 | 91.84032 | 24.79759 | 0.03773412
91.84866 | 24.79558 | 0.03433583 | 91.84866 | 24.79255 | 0.03369516 | 91.84866 | 24.7894 | 0.03773415
91.85532 | 24.78889 | 0.03433453 | 91.85532 | 24.78552 | 0.03369578 | 91.85532 | 24.78182 | 0.0377382
91.862 | 24.78227 | 0.03433296 | 91.862 | 24.77817 | 0.0336932 | 91.862 | 24.77502 | 0.03774133
91.86866 | 24.776 | 0.03432976 | 91.86866 | 24.77205 | 0.03369152 | 91.86866 | 24.76912 | 0.03774505
91.87532 | 24.76906 | 0.03432715 | 91.87532 | 24.76523 | 0.03369038 | 91.87532 | 24.76216 | 0.03774924
91.88201 | 24.76228 | 0.03432655 | 91.88201 | 24.75923 | 0.03369045 | 91.88201 | 24.75606 | 0.0377499
91.88868 | 24.75588 | 0.03432451 | 91.88868 | 24.7521 | 0.03369276 | 91.88868 | 24.7491 | 0.03775023
91.89532 | 24.74897 | 0.03432204 | 91.89532 | 24.74594 | 0.03369328 | 91.89532 | 24.74287 | 0.037753
91.90201 | 24.74302 | 0.03432056 | 91.90201 | 24.73892 | 0.03369121 | 91.90201 | 24.7358 | 0.03775981
91.90868 | 24.73556 | 0.03431903 | 91.90868 | 24.73218 | 0.03368953 | 91.90868 | 24.7288 | 0.0377651
91.91532 | 24.72942 | 0.03431696 | 91.91532 | 24.7259 | 0.03368841 | 91.91532 | 24.72239 | 0.03776655
91.92199 | 24.7224 | 0.03431812 | 91.92199 | 24.71946 | 0.0336892 | 91.92199 | 24.71568 | 0.03776576
91.92866 | 24.71582 | 0.0343215 | 91.92866 | 24.7125 | 0.03369036 | 91.92866 | 24.70918 | 0.03776681
91.93532 | 24.70925 | 0.03432278 | 91.93532 | 24.70582 | 0.03368997 | 91.93532 | 24.70224 | 0.0377693
91.942 | 24.70187 | 0.03432068 | 91.942 | 24.69889 | 0.03368968 | 91.942 | 24.69526 | 0.03777172
91.94868 | 24.69553 | 0.0343178 | 91.94868 | 24.69202 | 0.03369066 | 91.94868 | 24.68864 | 0.03777416
91.95532 | 24.68912 | 0.03431697 | 91.95532 | 24.6857 | 0.03369348 | 91.95532 | 24.68189 | 0.03777426
91.96368 | 24.68066 | 0.03431576 | 91.96368 | 24.6772 | 0.03369601 | 91.96368 | 24.67401 | 0.03777463
91.97199 | 24.67224 | 0.03431273 | 91.97199 | 24.6692 | 0.03369461 | 91.97199 | 24.66568 | 0.0377791
91.97868 | 24.66578 | 0.03431285 | 91.97868 | 24.66234 | 0.03369772 | 91.97868 | 24.65918 | 0.03778038
91.98534 | 24.65927 | 0.03431218 | 91.98534 | 24.65555 | 0.03370167 | 91.98534 | 24.65208 | 0.03778006
91.992 | 24.65225 | 0.03431439 | 91.992 | 24.6491 | 0.03370395 | 91.992 | 24.64486 | 0.03778248
91.99868 | 24.64571 | 0.03431796 | 91.99868 | 24.64214 | 0.03370564 | 91.99868 | 24.63875 | 0.03778441
92.00534 | 24.63859 | 0.03431871 | 92.00534 | 24.63554 | 0.0337111 | 92.00534 | 24.63169 | 0.0377832
92.01201 | 24.63208 | 0.03431724 | 92.01201 | 24.62916 | 0.03371864 | 92.01201 | 24.6248 | 0.03778157
92.01868 | 24.62585 | 0.03431841 | 92.01868 | 24.6225 | 0.03372272 | 92.01868 | 24.61845 | 0.03778281
92.02532 | 24.61848 | 0.03432233 | 92.02532 | 24.61539 | 0.03372493 | 92.02532 | 24.61225 | 0.0377866
92.03199 | 24.61209 | 0.0343238 | 92.03199 | 24.60946 | 0.03372777 | 92.03199 | 24.6051 | 0.03778915
92.03866 | 24.60552 | 0.03432053 | 92.03866 | 24.60283 | 0.0337311 | 92.03866 | 24.59834 | 0.0377862
92.04532 | 24.59898 | 0.03431811 | 92.04532 | 24.59582 | 0.03373538 | 92.04532 | 24.59169 | 0.0377842
92.052 | 24.59276 | 0.03431594 | 92.052 | 24.58902 | 0.0337367 | 92.052 | 24.58511 | 0.03778552
92.05868 | 24.58576 | 0.03431575 | 92.05868 | 24.58218 | 0.03373688 | 92.05868 | 24.57914 | 0.03778355
92.06534 | 24.57867 | 0.03431575 | 92.06534 | 24.57568 | 0.03373857 | 92.06534 | 24.57194 | 0.03777884
92.07201 | 24.57246 | 0.03431565 | 92.07201 | 24.56896 | 0.03374069 | 92.07201 | 24.56564 | 0.03777994
92.07868 | 24.56601 | 0.03431362 | 92.07868 | 24.56246 | 0.03374448 | 92.07868 | 24.55879 | 0.03778375
92.08534 | 24.55935 | 0.03431454 | 92.08534 | 24.55564 | 0.03374788 | 92.08534 | 24.55218 | 0.03778222
92.09366 | 24.55071 | 0.0343148 | 92.09366 | 24.54723 | 0.03375041 | 92.09366 | 24.5439 | 0.03777492
92.102 | 24.54154 | 0.03430847 | 92.102 | 24.53916 | 0.03374936 | 92.102 | 24.53526 | 0.03777279
92.10868 | 24.53526 | 0.03430846 | 92.10868 | 24.53228 | 0.0337508 | 92.10868 | 24.52914 | 0.03777232
92.11534 | 24.5288 | 0.03430984 | 92.11534 | 24.52601 | 0.03375454 | 92.11534 | 24.52169 | 0.03776632
92.12201 | 24.52282 | 0.03430748 | 92.12201 | 24.51984 | 0.03375256 | 92.12201 | 24.51526 | 0.03775756
92.12868 | 24.51578 | 0.03430609 | 92.12868 | 24.5124 | 0.03375032 | 92.12868 | 24.50933 | 0.03775094
92.13532 | 24.50941 | 0.03430687 | 92.13532 | 24.5061 | 0.03375059 | 92.13532 | 24.50248 | 0.03775058
92.142 | 24.50212 | 0.03430722 | 92.142 | 24.49943 | 0.0337507 | 92.142 | 24.49546 | 0.03774925
92.14868 | 24.49516 | 0.03430935 | 92.14868 | 24.49206 | 0.0337524 | 92.14868 | 24.48898 | 0.03774582
92.15532 | 24.48863 | 0.03431032 | 92.15532 | 24.48574 | 0.03375496 | 92.15532 | 24.4823 | 0.03774348
92.162 | 24.48322 | 0.03430713 | 92.162 | 24.47956 | 0.03375483 | 92.162 | 24.47539 | 0.03773789
92.16868 | 24.47572 | 0.03430581 | 92.16868 | 24.47272 | 0.0337523 | 92.16868 | 24.46894 | 0.03773246
92.17534 | 24.46912 | 0.03430706 | 92.17534 | 24.46647 | 0.03375137 | 92.17534 | 24.46234 | 0.03773356
92.18201 | 24.46226 | 0.03430815 | 92.18201 | 24.45906 | 0.033754 | 92.18201 | 24.45579 | 0.03773555
92.18868 | 24.45558 | 0.03430675 | 92.18868 | 24.45258 | 0.03375699 | 92.18868 | 24.44906 | 0.03773102
92.19534 | 24.44946 | 0.03430378 | 92.19534 | 24.44625 | 0.03376004 | 92.19534 | 24.44254 | 0.03772417
92.20199 | 24.44243 | 0.03430066 | 92.20199 | 24.43945 | 0.03376265 | 92.20199 | 24.43588 | 0.03772183
92.20868 | 24.43563 | 0.03430005 | 92.20868 | 24.43254 | 0.03376192 | 92.20868 | 24.42913 | 0.03771868
92.217 | 24.42705 | 0.03430082 | 92.217 | 24.42423 | 0.03376144 | 92.217 | 24.42126 | 0.03771709
92.22534 | 24.41939 | 0.03430273 | 92.22534 | 24.41578 | 0.03376041 | 92.22534 | 24.41272 | 0.03771476
92.23201 | 24.413 | 0.03430225 | 92.23201 | 24.40958 | 0.03376047 | 92.23201 | 24.4066 | 0.03771512
92.23866 | 24.40594 | 0.03430282 | 92.23866 | 24.40272 | 0.03376388 | 92.23866 | 24.39917 | 0.03771381
92.24532 | 24.39866 | 0.0343029 | 92.24532 | 24.39547 | 0.03376436 | 92.24532 | 24.39258 | 0.03771117
92.252 | 24.39234 | 0.03430071 | 92.252 | 24.38915 | 0.03376386 | 92.252 | 24.38648 | 0.03770852
92.25868 | 24.38564 | 0.03429895 | 92.25868 | 24.38251 | 0.03376681 | 92.25868 | 24.37904 | 0.03770614
92.26532 | 24.37906 | 0.03430048 | 92.26532 | 24.37555 | 0.03376988 | 92.26532 | 24.37267 | 0.03770566
92.272 | 24.37236 | 0.03430376 | 92.272 | 24.36888 | 0.03377122 | 92.272 | 24.36638 | 0.03770321
92.27868 | 24.36582 | 0.03430498 | 92.27868 | 24.3625 | 0.03377258 | 92.27868 | 24.35942 | 0.03769999
92.28534 | 24.35897 | 0.03430803 | 92.28534 | 24.35623 | 0.03377275 | 92.28534 | 24.3524 | 0.03769462
92.292 | 24.35238 | 0.03430857 | 92.292 | 24.34904 | 0.0337733 | 92.292 | 24.34604 | 0.03768949
92.29868 | 24.34572 | 0.03430783 | 92.29868 | 24.34274 | 0.03377695 | 92.29868 | 24.33982 | 0.03768806
92.30532 | 24.33932 | 0.0343091 | 92.30532 | 24.33537 | 0.0337798 | 92.30532 | 24.33256 | 0.03768878
92.312 | 24.33206 | 0.03431289 | 92.312 | 24.3291 | 0.0337807 | 92.312 | 24.32624 | 0.03768852
92.31866 | 24.32579 | 0.03431478 | 92.31866 | 24.32222 | 0.03378162 | 92.31866 | 24.3199 | 0.03768442
92.32532 | 24.31911 | 0.03431572 | 92.32532 | 24.31597 | 0.03378112 | 92.32532 | 24.31297 | 0.03768376
92.332 | 24.31182 | 0.03431726 | 92.332 | 24.3081 | 0.03377866 | 92.332 | 24.30606 | 0.03768512
92.33868 | 24.30605 | 0.03432032 | 92.33868 | 24.30217 | 0.03377658 | 92.33868 | 24.2994 | 0.03768066
92.34699 | 24.29753 | 0.0343222 | 92.34699 | 24.29404 | 0.0337751 | 92.34699 | 24.2915 | 0.03767548
92.35532 | 24.28922 | 0.03432145 | 92.35532 | 24.28602 | 0.03377625 | 92.35532 | 24.28279 | 0.03767611
92.362 | 24.28284 | 0.03432265 | 92.362 | 24.27906 | 0.03377974 | 92.362 | 24.27608 | 0.0376704
92.36866 | 24.27606 | 0.03432412 | 92.36866 | 24.27188 | 0.03378235 | 92.36866 | 24.26952 | 0.03766358
92.37532 | 24.26953 | 0.03432341 | 92.37532 | 24.2653 | 0.03378272 | 92.37532 | 24.26351 | 0.03766255
92.38201 | 24.2627 | 0.03432511 | 92.38201 | 24.25862 | 0.03377772 | 92.38201 | 24.25628 | 0.03766305
92.38868 | 24.25562 | 0.03432805 | 92.38868 | 24.25246 | 0.03377524 | 92.38868 | 24.24956 | 0.037662
92.39532 | 24.24904 | 0.03432821 | 92.39532 | 24.24621 | 0.03377704 | 92.39532 | 24.24287 | 0.03765897
92.40201 | 24.24255 | 0.03432913 | 92.40201 | 24.23892 | 0.03377666 | 92.40201 | 24.23679 | 0.0376585
92.40868 | 24.23568 | 0.03433124 | 92.40868 | 24.23237 | 0.03377394 | 92.40868 | 24.22958 | 0.03765788
92.41532 | 24.22852 | 0.03433172 | 92.41532 | 24.22576 | 0.03377134 | 92.41532 | 24.2236 | 0.03765683
92.42199 | 24.22248 | 0.03433292 | 92.42199 | 24.21926 | 0.03376917 | 92.42199 | 24.21688 | 0.03765461
92.42866 | 24.21577 | 0.0343316 | 92.42866 | 24.21228 | 0.03376952 | 92.42866 | 24.20963 | 0.0376525
92.43532 | 24.20875 | 0.03432979 | 92.43532 | 24.20549 | 0.0337709 | 92.43532 | 24.20356 | 0.03765166
92.442 | 24.2026 | 0.03433342 | 92.442 | 24.19886 | 0.03376891 | 92.442 | 24.19709 | 0.03765024
92.44868 | 24.19596 | 0.0343384 | 92.44868 | 24.19211 | 0.03376629 | 92.44868 | 24.18992 | 0.03765048
92.45532 | 24.18899 | 0.03434016 | 92.45532 | 24.18512 | 0.03376563 | 92.45532 | 24.18247 | 0.0376517
92.462 | 24.18239 | 0.03434294 | 92.462 | 24.17862 | 0.03376526 | 92.462 | 24.17651 | 0.03765039
92.47032 | 24.17412 | 0.03434414 | 92.47032 | 24.1704 | 0.03376394 | 92.47032 | 24.1682 | 0.03765139
92.47868 | 24.16603 | 0.03434242 | 92.47868 | 24.16186 | 0.03376295 | 92.47868 | 24.1595 | 0.03765316
92.48534 | 24.15923 | 0.03434103 | 92.48534 | 24.15582 | 0.03376032 | 92.48534 | 24.15332 | 0.03765217
92.492 | 24.15266 | 0.0343425 | 92.492 | 24.1493 | 0.03376148 | 92.492 | 24.14669 | 0.03764776
92.49868 | 24.14559 | 0.0343469 | 92.49868 | 24.1419 | 0.03376542 | 92.49868 | 24.13972 | 0.03764725
92.50534 | 24.13894 | 0.03434966 | 92.50534 | 24.13594 | 0.03376428 | 92.50534 | 24.13322 | 0.03764922
92.51201 | 24.13202 | 0.03435038 | 92.51201 | 24.12911 | 0.03376465 | 92.51201 | 24.126 | 0.03765044
92.51868 | 24.12592 | 0.03434998 | 92.51868 | 24.12194 | 0.03376648 | 92.51868 | 24.1196 | 0.03764915
92.52532 | 24.11914 | 0.03434987 | 92.52532 | 24.1152 | 0.03376564 | 92.52532 | 24.11284 | 0.0376477
92.53199 | 24.11276 | 0.034352 | 92.53199 | 24.10884 | 0.03376348 | 92.53199 | 24.1061 | 0.03764646
92.53866 | 24.10612 | 0.03435309 | 92.53866 | 24.10265 | 0.03376525 | 92.53866 | 24.09996 | 0.03764382
92.54532 | 24.09908 | 0.0343545 | 92.54532 | 24.0951 | 0.03376821 | 92.54532 | 24.09339 | 0.0376419
92.552 | 24.09219 | 0.03435581 | 92.552 | 24.08875 | 0.0337695 | 92.552 | 24.08594 | 0.03764253
92.55868 | 24.08508 | 0.03435608 | 92.55868 | 24.08243 | 0.03376828 | 92.55868 | 24.07974 | 0.03764248
92.56534 | 24.07994 | 0.03435784 | 92.56534 | 24.0752 | 0.03376782 | 92.56534 | 24.07346 | 0.03763577
92.57201 | 24.07252 | 0.03436044 | 92.57201 | 24.06878 | 0.03376874 | 92.57201 | 24.0671 | 0.03763242
92.57868 | 24.06588 | 0.0343665 | 92.57868 | 24.0622 | 0.03377041 | 92.57868 | 24.06038 | 0.03763336
92.58534 | 24.05884 | 0.03436875 | 92.58534 | 24.05579 | 0.03377256 | 92.58534 | 24.05348 | 0.03762919
92.592 | 24.0524 | 0.03436571 | 92.592 | 24.04872 | 0.03377502 | 92.592 | 24.04686 | 0.03762488
92.60032 | 24.04425 | 0.03436472 | 92.60032 | 24.04052 | 0.03377836 | 92.60032 | 24.03827 | 0.03761875
92.60868 | 24.03584 | 0.03437106 | 92.60868 | 24.0322 | 0.03377704 | 92.60868 | 24.02946 | 0.0376133
92.61534 | 24.02883 | 0.0343744 | 92.61534 | 24.02554 | 0.0337739 | 92.61534 | 24.02369 | 0.03760766
92.62201 | 24.02239 | 0.03437157 | 92.62201 | 24.01849 | 0.03377205 | 92.62201 | 24.0166 | 0.03760652
92.62868 | 24.0158 | 0.03437042 | 92.62868 | 24.01161 | 0.03377146 | 92.62868 | 24.00982 | 0.0376043
92.63532 | 24.0086 | 0.03437403 | 92.63532 | 24.00547 | 0.03376858 | 92.63532 | 24.00304 | 0.0375977
92.642 | 24.0018 | 0.03437663 | 92.642 | 23.99837 | 0.03376873 | 92.642 | 23.99628 | 0.03759448
92.64868 | 23.99579 | 0.03437772 | 92.64868 | 23.9915 | 0.03376962 | 92.64868 | 23.99051 | 0.03759567
92.65532 | 23.98878 | 0.03437954 | 92.65532 | 23.9851 | 0.03376965 | 92.65532 | 23.98333 | 0.03759737
92.662 | 23.98263 | 0.03438102 | 92.662 | 23.97875 | 0.03377029 | 92.662 | 23.97677 | 0.03759756
92.66868 | 23.97572 | 0.0343828 | 92.66868 | 23.97179 | 0.03377013 | 92.66868 | 23.96966 | 0.03759574
92.67534 | 23.96908 | 0.03438455 | 92.67534 | 23.96543 | 0.03377118 | 92.67534 | 23.96354 | 0.03759108
92.68201 | 23.96271 | 0.03438692 | 92.68201 | 23.95903 | 0.03376987 | 92.68201 | 23.95696 | 0.03758418
92.68868 | 23.9564 | 0.03438722 | 92.68868 | 23.95292 | 0.03376745 | 92.68868 | 23.94961 | 0.0375795
92.69534 | 23.9494 | 0.03438632 | 92.69534 | 23.9457 | 0.03376716 | 92.69534 | 23.94367 | 0.03758068
92.70199 | 23.94307 | 0.03438456 | 92.70199 | 23.93879 | 0.03376522 | 92.70199 | 23.93687 | 0.0375819
92.70868 | 23.93573 | 0.03438171 | 92.70868 | 23.93189 | 0.03376278 | 92.70868 | 23.93004 | 0.0375811
92.71532 | 23.92923 | 0.03437952 | 92.71532 | 23.92578 | 0.03376205 | 92.71532 | 23.92339 | 0.0375768
92.72368 | 23.92123 | 0.03437683 | 92.72368 | 23.91698 | 0.03375681 | 92.72368 | 23.91503 | 0.03756935
92.73201 | 23.91214 | 0.03437477 | 92.73201 | 23.90909 | 0.0337524 | 92.73201 | 23.90684 | 0.0375656
92.73866 | 23.9053 | 0.03437387 | 92.73866 | 23.90192 | 0.03375055 | 92.73866 | 23.90064 | 0.03756313
92.74532 | 23.89922 | 0.03437252 | 92.74532 | 23.89502 | 0.0337481 | 92.74532 | 23.89365 | 0.03756209
92.752 | 23.89242 | 0.03437222 | 92.752 | 23.88929 | 0.03374942 | 92.752 | 23.8869 | 0.03755793
92.75868 | 23.8853 | 0.03436989 | 92.75868 | 23.88208 | 0.0337509 | 92.75868 | 23.8801 | 0.03755738
92.76532 | 23.87931 | 0.03437204 | 92.76532 | 23.87585 | 0.03374885 | 92.76532 | 23.87361 | 0.03755906
92.772 | 23.8726 | 0.03437384 | 92.772 | 23.86825 | 0.0337482 | 92.772 | 23.86638 | 0.0375582
92.77868 | 23.86563 | 0.0343739 | 92.77868 | 23.86205 | 0.03374787 | 92.77868 | 23.8602 | 0.03755406
92.78534 | 23.85909 | 0.03437422 | 92.78534 | 23.85483 | 0.03374595 | 92.78534 | 23.85374 | 0.03755042
92.792 | 23.85249 | 0.03437401 | 92.792 | 23.84894 | 0.03374261 | 92.792 | 23.84708 | 0.03754856
92.79868 | 23.84544 | 0.03437503 | 92.79868 | 23.84218 | 0.03374258 | 92.79868 | 23.84008 | 0.0375482
92.80532 | 23.83933 | 0.03437608 | 92.80532 | 23.83576 | 0.03374258 | 92.80532 | 23.83375 | 0.03754689
92.812 | 23.83265 | 0.03437728 | 92.812 | 23.82847 | 0.03374214 | 92.812 | 23.82686 | 0.0375418
92.81866 | 23.82528 | 0.03437976 | 92.81866 | 23.82236 | 0.03374054 | 92.81866 | 23.82015 | 0.0375377
92.82532 | 23.81969 | 0.0343776 | 92.82532 | 23.81558 | 0.03374189 | 92.82532 | 23.81395 | 0.03753462
92.832 | 23.81234 | 0.03437738 | 92.832 | 23.80903 | 0.03374152 | 92.832 | 23.80684 | 0.03752728
92.83868 | 23.80571 | 0.03437976 | 92.83868 | 23.80206 | 0.03373963 | 92.83868 | 23.80024 | 0.03752178
92.84532 | 23.79918 | 0.03438128 | 92.84532 | 23.79578 | 0.03373566 | 92.84532 | 23.79382 | 0.03752234
92.85368 | 23.79077 | 0.03438015 | 92.85368 | 23.78764 | 0.03373295 | 92.85368 | 23.78508 | 0.03752298
92.862 | 23.78245 | 0.03438003 | 92.862 | 23.77869 | 0.03373164 | 92.862 | 23.77738 | 0.03751628
92.86866 | 23.77547 | 0.03438213 | 92.86866 | 23.77202 | 0.03373008 | 92.86866 | 23.77059 | 0.03751335
92.87532 | 23.76882 | 0.03438181 | 92.87532 | 23.76596 | 0.03373079 | 92.87532 | 23.76426 | 0.03751228
92.88201 | 23.7619 | 0.03438092 | 92.88201 | 23.75858 | 0.03373052 | 92.88201 | 23.75697 | 0.03751175
92.88868 | 23.75534 | 0.0343818 | 92.88868 | 23.75248 | 0.03372878 | 92.88868 | 23.75024 | 0.03751198
92.89532 | 23.74906 | 0.03438303 | 92.89532 | 23.74542 | 0.03372725 | 92.89532 | 23.74392 | 0.03751013
92.90201 | 23.74236 | 0.03438387 | 92.90201 | 23.73848 | 0.03372691 | 92.90201 | 23.73776 | 0.03750512
92.90868 | 23.73567 | 0.03438538 | 92.90868 | 23.73233 | 0.03372766 | 92.90868 | 23.73098 | 0.03750421
92.91532 | 23.72882 | 0.0343843 | 92.91532 | 23.72618 | 0.03372765 | 92.91532 | 23.72408 | 0.03750254
92.92199 | 23.72212 | 0.03438537 | 92.92199 | 23.71876 | 0.03372669 | 92.92199 | 23.71772 | 0.03749834
92.92866 | 23.71483 | 0.03438922 | 92.92866 | 23.71264 | 0.03372535 | 92.92866 | 23.71158 | 0.03749609
92.93532 | 23.70906 | 0.0343891 | 92.93532 | 23.70615 | 0.0337261 | 92.93532 | 23.70506 | 0.03749557
92.942 | 23.70275 | 0.03438668 | 92.942 | 23.69933 | 0.03372572 | 92.942 | 23.69763 | 0.03749296
92.94868 | 23.69597 | 0.03438547 | 92.94868 | 23.69213 | 0.03372545 | 92.94868 | 23.69153 | 0.03748928
92.95532 | 23.68942 | 0.03438397 | 92.95532 | 23.68583 | 0.03372354 | 92.95532 | 23.68452 | 0.03748828
92.962 | 23.68247 | 0.03438476 | 92.962 | 23.67934 | 0.0337213 | 92.962 | 23.67749 | 0.03748665
92.96868 | 23.67554 | 0.03438279 | 92.96868 | 23.67316 | 0.03372104 | 92.96868 | 23.67136 | 0.03748142
92.977 | 23.66761 | 0.0343773 | 92.977 | 23.66397 | 0.03371861 | 92.977 | 23.66266 | 0.03747891
92.98534 | 23.65895 | 0.03437412 | 92.98534 | 23.6558 | 0.03371478 | 92.98534 | 23.65504 | 0.03747744
92.992 | 23.6524 | 0.0343734 | 92.992 | 23.64892 | 0.03371712 | 92.992 | 23.64786 | 0.03747606
92.99868 | 23.64592 | 0.03437449 | 92.99868 | 23.64253 | 0.03371891 | 92.99868 | 23.64188 | 0.03747031
93.00534 | 23.6388 | 0.0343762 | 93.00534 | 23.6362 | 0.03371918 | 93.00534 | 23.6352 | 0.03746847
93.01201 | 23.63226 | 0.03437484 | 93.01201 | 23.62975 | 0.0337207 | 93.01201 | 23.62845 | 0.03747189
93.01868 | 23.62546 | 0.03437278 | 93.01868 | 23.62227 | 0.03372162 | 93.01868 | 23.62154 | 0.03746936
93.02532 | 23.61886 | 0.03437462 | 93.02532 | 23.61574 | 0.03371936 | 93.02532 | 23.61532 | 0.0374643
93.03199 | 23.61301 | 0.03437545 | 93.03199 | 23.60932 | 0.03371869 | 93.03199 | 23.60816 | 0.03746226
93.03866 | 23.60606 | 0.03437432 | 93.03866 | 23.60234 | 0.03371894 | 93.03866 | 23.60154 | 0.03746202
93.04532 | 23.59932 | 0.03437207 | 93.04532 | 23.59576 | 0.03371683 | 93.04532 | 23.59508 | 0.0374564
93.052 | 23.59255 | 0.03436916 | 93.052 | 23.58883 | 0.03371609 | 93.052 | 23.5889 | 0.03745152
93.05868 | 23.58614 | 0.0343688 | 93.05868 | 23.58288 | 0.03371811 | 93.05868 | 23.58227 | 0.03745258
93.06534 | 23.57882 | 0.0343692 | 93.06534 | 23.57631 | 0.03371906 | 93.06534 | 23.5752 | 0.03745199
93.07201 | 23.57249 | 0.03437096 | 93.07201 | 23.56992 | 0.03371696 | 93.07201 | 23.56845 | 0.03744739
93.07868 | 23.56606 | 0.03436944 | 93.07868 | 23.56299 | 0.03371735 | 93.07868 | 23.56235 | 0.03743981
93.08534 | 23.55895 | 0.03436744 | 93.08534 | 23.55566 | 0.03372015 | 93.08534 | 23.55515 | 0.03743739
93.092 | 23.55239 | 0.03436561 | 93.092 | 23.54897 | 0.03372063 | 93.092 | 23.5489 | 0.03743398
93.09866 | 23.54599 | 0.03436684 | 93.09866 | 23.54272 | 0.0337206 | 93.09866 | 23.54234 | 0.03742859
93.107 | 23.53738 | 0.03436884 | 93.107 | 23.53406 | 0.0337246 | 93.107 | 23.53413 | 0.03742516
93.11534 | 23.52958 | 0.03437088 | 93.11534 | 23.52635 | 0.03373038 | 93.11534 | 23.5254 | 0.03741722
93.12201 | 23.52278 | 0.03437575 | 93.12201 | 23.51923 | 0.0337314 | 93.12201 | 23.51939 | 0.03741205
93.12868 | 23.51567 | 0.03437392 | 93.12868 | 23.51278 | 0.03373248 | 93.12868 | 23.5125 | 0.03740991
93.13532 | 23.50952 | 0.03437282 | 93.13532 | 23.5058 | 0.03373676 | 93.13532 | 23.50628 | 0.03740522
93.142 | 23.50237 | 0.03437564 | 93.142 | 23.49904 | 0.03374024 | 93.142 | 23.49968 | 0.03740048
93.14868 | 23.49614 | 0.0343743 | 93.14868 | 23.49262 | 0.0337406 | 93.14868 | 23.49318 | 0.0373949
93.15532 | 23.48904 | 0.03437241 | 93.15532 | 23.48578 | 0.03374072 | 93.15532 | 23.48632 | 0.03738852
93.162 | 23.4825 | 0.03437505 | 93.162 | 23.47918 | 0.03374072 | 93.162 | 23.4795 | 0.0373834
93.16868 | 23.47518 | 0.03437684 | 93.16868 | 23.4727 | 0.03374109 | 93.16868 | 23.47265 | 0.03737505
93.17534 | 23.46943 | 0.0343772 | 93.17534 | 23.46621 | 0.03374424 | 93.17534 | 23.46656 | 0.03736639
93.18201 | 23.46239 | 0.03438182 | 93.18201 | 23.4587 | 0.03374885 | 93.18201 | 23.45936 | 0.03736368
93.18868 | 23.45571 | 0.0343857 | 93.18868 | 23.45268 | 0.03374925 | 93.18868 | 23.45266 | 0.0373605
93.19534 | 23.44919 | 0.0343869 | 93.19534 | 23.44598 | 0.03375041 | 93.19534 | 23.44678 | 0.03735411
93.20199 | 23.4426 | 0.03438894 | 93.20199 | 23.43959 | 0.03375056 | 93.20199 | 23.44011 | 0.03734758
93.20868 | 23.4362 | 0.03439197 | 93.20868 | 23.43268 | 0.03374984 | 93.20868 | 23.43364 | 0.0373435
93.21532 | 23.42917 | 0.03439318 | 93.21532 | 23.42565 | 0.03375192 | 93.21532 | 23.42672 | 0.03734411
93.22199 | 23.42236 | 0.03439355 | 93.22199 | 23.41897 | 0.03375039 | 93.22199 | 23.42007 | 0.0373419
93.23034 | 23.41382 | 0.03439912 | 93.23034 | 23.41123 | 0.03374656 | 93.23034 | 23.41206 | 0.03733608
93.23866 | 23.4059 | 0.03440425 | 93.23866 | 23.40236 | 0.0337487 | 93.23866 | 23.40361 | 0.03733378
93.24532 | 23.39898 | 0.03440569 | 93.24532 | 23.3964 | 0.03374886 | 93.24532 | 23.39724 | 0.03732865
93.252 | 23.39227 | 0.03440525 | 93.252 | 23.38983 | 0.03375268 | 93.252 | 23.39066 | 0.03732763
93.25868 | 23.38554 | 0.0344032 | 93.25868 | 23.38279 | 0.03375552 | 93.25868 | 23.38347 | 0.03732762
93.26532 | 23.37924 | 0.03440598 | 93.26532 | 23.37546 | 0.03375728 | 93.26532 | 23.37715 | 0.03732465
93.272 | 23.3723 | 0.03441255 | 93.272 | 23.36933 | 0.03375903 | 93.272 | 23.37016 | 0.03732283
93.27868 | 23.3653 | 0.03441465 | 93.27868 | 23.36205 | 0.03376389 | 93.27868 | 23.36324 | 0.03731958
93.28534 | 23.3585 | 0.03441608 | 93.28534 | 23.35559 | 0.03376666 | 93.28534 | 23.35655 | 0.03731521
93.292 | 23.35204 | 0.03441567 | 93.292 | 23.34912 | 0.0337662 | 93.292 | 23.34997 | 0.0373115
93.29868 | 23.34575 | 0.03441356 | 93.29868 | 23.34258 | 0.03376966 | 93.29868 | 23.34375 | 0.03730956
93.30532 | 23.3391 | 0.03441508 | 93.30532 | 23.33612 | 0.03377196 | 93.30532 | 23.33708 | 0.03731082
93.312 | 23.33226 | 0.03441721 | 93.312 | 23.3289 | 0.03377444 | 93.312 | 23.33035 | 0.03730521
93.31866 | 23.32514 | 0.03441822 | 93.31866 | 23.32232 | 0.03377783 | 93.31866 | 23.32434 | 0.03729741
93.32532 | 23.31875 | 0.03441766 | 93.32532 | 23.31602 | 0.03378052 | 93.32532 | 23.3176 | 0.03729694
93.332 | 23.31269 | 0.0344172 | 93.332 | 23.3097 | 0.03378594 | 93.332 | 23.31084 | 0.03729536
93.33868 | 23.30582 | 0.0344163 | 93.33868 | 23.30253 | 0.03378867 | 93.33868 | 23.30396 | 0.03729448
93.34532 | 23.29967 | 0.03441739 | 93.34532 | 23.2958 | 0.03379097 | 93.34532 | 23.29761 | 0.03729479
93.352 | 23.29273 | 0.03441645 | 93.352 | 23.28924 | 0.03379307 | 93.352 | 23.29109 | 0.03729028
93.36034 | 23.28422 | 0.0344123 | 93.36034 | 23.2809 | 0.03379561 | 93.36034 | 23.28283 | 0.03728812
93.36866 | 23.27586 | 0.03441556 | 93.36866 | 23.27258 | 0.03379532 | 93.36866 | 23.2749 | 0.03728822
93.37532 | 23.26878 | 0.03441859 | 93.37532 | 23.26642 | 0.03379431 | 93.37532 | 23.26775 | 0.03728718
93.38201 | 23.26238 | 0.03441462 | 93.38201 | 23.25916 | 0.0337978 | 93.38201 | 23.2601 | 0.03728441
93.38868 | 23.25539 | 0.0344115 | 93.38868 | 23.25264 | 0.0337991 | 93.38868 | 23.25425 | 0.03728184
93.39532 | 23.24948 | 0.03441152 | 93.39532 | 23.246 | 0.03379741 | 93.39532 | 23.24744 | 0.03728156
93.40201 | 23.24263 | 0.03441069 | 93.40201 | 23.23894 | 0.03379812 | 93.40201 | 23.2408 | 0.03728859
93.40868 | 23.23543 | 0.03441 | 93.40868 | 23.23206 | 0.03379574 | 93.40868 | 23.23354 | 0.03729266
93.41532 | 23.22893 | 0.03441022 | 93.41532 | 23.22658 | 0.03379459 | 93.41532 | 23.22808 | 0.03728969
93.42199 | 23.22253 | 0.0344086 | 93.42199 | 23.21926 | 0.03379526 | 93.42199 | 23.22139 | 0.03728772
93.42866 | 23.21555 | 0.03440984 | 93.42866 | 23.21294 | 0.03379788 | 93.42866 | 23.21416 | 0.0372936
93.43532 | 23.2093 | 0.0344121 | 93.43532 | 23.20544 | 0.0338023 | 93.43532 | 23.20732 | 0.0372982
93.442 | 23.20233 | 0.03441131 | 93.442 | 23.19889 | 0.03380498 | 93.442 | 23.20086 | 0.03729828
93.44868 | 23.19597 | 0.03441101 | 93.44868 | 23.19235 | 0.03380402 | 93.44868 | 23.19432 | 0.03729717
93.45532 | 23.18914 | 0.0344153 | 93.45532 | 23.1854 | 0.03380186 | 93.45532 | 23.1878 | 0.03729838
93.462 | 23.18218 | 0.0344183 | 93.462 | 23.17911 | 0.03380196 | 93.462 | 23.18106 | 0.03729951
93.46868 | 23.1756 | 0.0344173 | 93.46868 | 23.17279 | 0.03380455 | 93.46868 | 23.17415 | 0.03729655
93.47534 | 23.16862 | 0.03441594 | 93.47534 | 23.16626 | 0.0338074 | 93.47534 | 23.1679 | 0.03729436
93.48368 | 23.16075 | 0.0344146 | 93.48368 | 23.15762 | 0.03381346 | 93.48368 | 23.15948 | 0.03729569
93.492 | 23.15284 | 0.0344167 | 93.492 | 23.14926 | 0.03381446 | 93.492 | 23.1506 | 0.03729746
93.49868 | 23.14572 | 0.03441642 | 93.49868 | 23.14241 | 0.03381191 | 93.49868 | 23.14434 | 0.03729912
93.50534 | 23.13934 | 0.03441182 | 93.50534 | 23.13603 | 0.03381214 | 93.50534 | 23.13808 | 0.03729846
93.51201 | 23.13286 | 0.03441104 | 93.51201 | 23.1288 | 0.0338158 | 93.51201 | 23.13159 | 0.03730045
93.51868 | 23.12594 | 0.03441496 | 93.51868 | 23.12226 | 0.03381462 | 93.51868 | 23.12506 | 0.03730416
93.52532 | 23.11887 | 0.0344188 | 93.52532 | 23.11566 | 0.03381264 | 93.52532 | 23.11768 | 0.03730609
93.53199 | 23.11255 | 0.03441758 | 93.53199 | 23.10886 | 0.03381343 | 93.53199 | 23.11108 | 0.03730989
93.53866 | 23.10584 | 0.03441626 | 93.53866 | 23.10245 | 0.0338157 | 93.53866 | 23.10434 | 0.03731341
93.54532 | 23.09886 | 0.03441506 | 93.54532 | 23.09589 | 0.0338138 | 93.54532 | 23.09803 | 0.03731396
93.552 | 23.09213 | 0.03441502 | 93.552 | 23.08966 | 0.0338117 | 93.552 | 23.09102 | 0.03731458
93.55868 | 23.08634 | 0.03441637 | 93.55868 | 23.08298 | 0.03381392 | 93.55868 | 23.0847 | 0.03731316
93.56534 | 23.07884 | 0.03441647 | 93.56534 | 23.07633 | 0.03381387 | 93.56534 | 23.07798 | 0.03731489
93.57201 | 23.07274 | 0.03441729 | 93.57201 | 23.0698 | 0.03381483 | 93.57201 | 23.07145 | 0.03732022
93.57868 | 23.06582 | 0.03441731 | 93.57868 | 23.06269 | 0.03381522 | 93.57868 | 23.06428 | 0.03732324
93.58534 | 23.05937 | 0.03441956 | 93.58534 | 23.05636 | 0.03381502 | 93.58534 | 23.05779 | 0.03732748
93.592 | 23.05282 | 0.03442102 | 93.592 | 23.0492 | 0.03381667 | 93.592 | 23.05143 | 0.03732954
93.59866 | 23.04606 | 0.03441785 | 93.59866 | 23.04256 | 0.03381592 | 93.59866 | 23.04504 | 0.03733061
93.60532 | 23.0396 | 0.03441862 | 93.60532 | 23.0356 | 0.03381582 | 93.60532 | 23.03766 | 0.03733421
93.61368 | 23.03072 | 0.03442044 | 93.61368 | 23.02739 | 0.0338232 | 93.61368 | 23.02936 | 0.0373381
93.62201 | 23.02266 | 0.03442017 | 93.62201 | 23.01847 | 0.03382742 | 93.62201 | 23.02085 | 0.03734524
93.62868 | 23.01625 | 0.0344176 | 93.62868 | 23.01236 | 0.0338262 | 93.62868 | 23.01426 | 0.03735254
93.63532 | 23.00924 | 0.03441498 | 93.63532 | 23.0055 | 0.03382845 | 93.63532 | 23.00738 | 0.03735652
93.642 | 23.00251 | 0.03441542 | 93.642 | 22.99934 | 0.03383206 | 93.642 | 23.00112 | 0.03736096
93.64868 | 22.99573 | 0.03441715 | 93.64868 | 22.99246 | 0.03383609 | 93.64868 | 22.99408 | 0.03736664
93.65532 | 22.9892 | 0.03441846 | 93.65532 | 22.98608 | 0.03384059 | 93.65532 | 22.9875 | 0.037371
93.662 | 22.9828 | 0.03441897 | 93.662 | 22.97902 | 0.0338446 | 93.662 | 22.98075 | 0.03737672
93.66868 | 22.97593 | 0.03442068 | 93.66868 | 22.97244 | 0.03384463 | 93.66868 | 22.97437 | 0.03737852
93.67534 | 22.9693 | 0.03442425 | 93.67534 | 22.9662 | 0.03384313 | 93.67534 | 22.96799 | 0.03738147
93.68201 | 22.96227 | 0.03442426 | 93.68201 | 22.95913 | 0.03384394 | 93.68201 | 22.9615 | 0.0373882
93.68868 | 22.95548 | 0.03442221 | 93.68868 | 22.95231 | 0.03384473 | 93.68868 | 22.9541 | 0.03739693
93.69534 | 22.94908 | 0.03442074 | 93.69534 | 22.94556 | 0.03384515 | 93.69534 | 22.94764 | 0.03740183
93.70199 | 22.94227 | 0.03441887 | 93.70199 | 22.93932 | 0.03384567 | 93.70199 | 22.94077 | 0.03740521
93.70868 | 22.93525 | 0.03441926 | 93.70868 | 22.9323 | 0.03384755 | 93.70868 | 22.93425 | 0.03740871
93.71532 | 22.92923 | 0.03442227 | 93.71532 | 22.92547 | 0.03384878 | 93.71532 | 22.92751 | 0.03741216
93.72199 | 22.92277 | 0.03442279 | 93.72199 | 22.91882 | 0.03384861 | 93.72199 | 22.9211 | 0.03741684
93.72868 | 22.91591 | 0.03442067 | 93.72868 | 22.91244 | 0.03384692 | 93.72868 | 22.91475 | 0.0374222
93.737 | 22.90771 | 0.03442206 | 93.737 | 22.90366 | 0.03385102 | 93.737 | 22.90595 | 0.03743072
93.74532 | 22.8988 | 0.03442439 | 93.74532 | 22.89516 | 0.03385132 | 93.74532 | 22.89742 | 0.03743628
93.752 | 22.89263 | 0.03442304 | 93.752 | 22.88868 | 0.03385066 | 93.752 | 22.89049 | 0.03744071
93.75868 | 22.88587 | 0.03442085 | 93.75868 | 22.88192 | 0.03385216 | 93.75868 | 22.88436 | 0.03744547
93.76532 | 22.87939 | 0.03441694 | 93.76532 | 22.87588 | 0.03385437 | 93.76532 | 22.87783 | 0.03744682
93.772 | 22.8728 | 0.03441281 | 93.772 | 22.86924 | 0.03385693 | 93.772 | 22.87095 | 0.03745134
93.77868 | 22.86567 | 0.03441202 | 93.77868 | 22.86226 | 0.03385576 | 93.77868 | 22.86412 | 0.0374591
93.78534 | 22.85928 | 0.03441244 | 93.78534 | 22.85555 | 0.03385511 | 93.78534 | 22.85715 | 0.03746422
93.792 | 22.85288 | 0.03441272 | 93.792 | 22.84894 | 0.03385362 | 93.792 | 22.85115 | 0.03746683
93.79868 | 22.84566 | 0.03441047 | 93.79868 | 22.84223 | 0.03385067 | 93.79868 | 22.84418 | 0.03747126
93.80532 | 22.83895 | 0.03441039 | 93.80532 | 22.83588 | 0.03384739 | 93.80532 | 22.83711 | 0.03748004
93.812 | 22.83193 | 0.03441235 | 93.812 | 22.82955 | 0.03384554 | 93.812 | 22.83062 | 0.03748529
93.81866 | 22.82622 | 0.03441372 | 93.81866 | 22.8216 | 0.03384328 | 93.81866 | 22.82386 | 0.03748865
93.82532 | 22.81892 | 0.03441214 | 93.82532 | 22.81571 | 0.03383932 | 93.82532 | 22.81708 | 0.03749218
93.832 | 22.81234 | 0.0344107 | 93.832 | 22.80905 | 0.0338388 | 93.832 | 22.81075 | 0.03749436
93.83868 | 22.80544 | 0.0344111 | 93.83868 | 22.80247 | 0.03383656 | 93.83868 | 22.80432 | 0.03749972
93.84532 | 22.79888 | 0.03441331 | 93.84532 | 22.79575 | 0.03383294 | 93.84532 | 22.79753 | 0.03750534
93.852 | 22.79265 | 0.03441465 | 93.852 | 22.78897 | 0.03383004 | 93.852 | 22.79101 | 0.03750874
93.85868 | 22.78571 | 0.03441396 | 93.85868 | 22.78275 | 0.03382971 | 93.85868 | 22.78424 | 0.03751278
93.867 | 22.77739 | 0.03441644 | 93.867 | 22.77435 | 0.03382537 | 93.867 | 22.77558 | 0.0375169
93.87532 | 22.76948 | 0.03441665 | 93.87532 | 22.76573 | 0.03382556 | 93.87532 | 22.7674 | 0.03752097
93.88201 | 22.76328 | 0.03441715 | 93.88201 | 22.75886 | 0.03382346 | 93.88201 | 22.76056 | 0.03752806
93.88868 | 22.7561 | 0.03441506 | 93.88868 | 22.75322 | 0.03381676 | 93.88868 | 22.75364 | 0.03753213
93.89532 | 22.74839 | 0.03441082 | 93.89532 | 22.74532 | 0.03381606 | 93.89532 | 22.74717 | 0.03753256
93.90201 | 22.74215 | 0.03441188 | 93.90201 | 22.7383 | 0.03381522 | 93.90201 | 22.74115 | 0.0375346
93.90868 | 22.73561 | 0.03441438 | 93.90868 | 22.73204 | 0.0338136 | 93.90868 | 22.73376 | 0.03753756
93.91532 | 22.72894 | 0.0344159 | 93.91532 | 22.72545 | 0.03381367 | 93.91532 | 22.72717 | 0.03754006
93.92199 | 22.72273 | 0.03441378 | 93.92199 | 22.71858 | 0.03381268 | 93.92199 | 22.72058 | 0.03754496
93.92866 | 22.71566 | 0.03441412 | 93.92866 | 22.7125 | 0.03381138 | 93.92866 | 22.71401 | 0.03755366
93.93532 | 22.70873 | 0.03441467 | 93.93532 | 22.70554 | 0.03381058 | 93.93532 | 22.70682 | 0.03755985
93.942 | 22.70262 | 0.0344146 | 93.942 | 22.69965 | 0.03380822 | 93.942 | 22.70005 | 0.037566
93.94868 | 22.69536 | 0.034417 | 93.94868 | 22.69232 | 0.03380753 | 93.94868 | 22.69355 | 0.0375714
93.95532 | 22.68878 | 0.03441769 | 93.95532 | 22.68623 | 0.03380484 | 93.95532 | 22.68694 | 0.03757376
93.962 | 22.68196 | 0.03441766 | 93.962 | 22.67934 | 0.03379888 | 93.962 | 22.68048 | 0.03757637
93.96868 | 22.676 | 0.03441869 | 93.96868 | 22.6731 | 0.03379705 | 93.96868 | 22.67338 | 0.03758094
93.97534 | 22.66882 | 0.03442024 | 93.97534 | 22.66553 | 0.03379795 | 93.97534 | 22.66678 | 0.03758475
93.98201 | 22.66254 | 0.03442074 | 93.98201 | 22.65885 | 0.03379443 | 93.98201 | 22.65994 | 0.03758767
93.99032 | 22.6547 | 0.03442245 | 93.99032 | 22.6507 | 0.03379016 | 93.99032 | 22.65148 | 0.03759274
93.99868 | 22.64542 | 0.03442463 | 93.99868 | 22.64256 | 0.03378854 | 93.99868 | 22.64338 | 0.03759589
94.00534 | 22.63944 | 0.03442317 | 94.00534 | 22.63544 | 0.03378744 | 94.00534 | 22.63653 | 0.0376009
94.01201 | 22.63261 | 0.03442398 | 94.01201 | 22.62931 | 0.03378636 | 94.01201 | 22.63022 | 0.0376053
94.01868 | 22.62529 | 0.03442484 | 94.01868 | 22.62234 | 0.03378551 | 94.01868 | 22.62348 | 0.03760788
94.02532 | 22.61902 | 0.0344257 | 94.02532 | 22.61536 | 0.0337868 | 94.02532 | 22.61724 | 0.03760997
94.03199 | 22.61206 | 0.0344235 | 94.03199 | 22.60944 | 0.03378597 | 94.03199 | 22.61031 | 0.03761306
94.03866 | 22.60567 | 0.03442273 | 94.03866 | 22.603 | 0.03378574 | 94.03866 | 22.60334 | 0.03761929
94.04532 | 22.59903 | 0.03442378 | 94.04532 | 22.59576 | 0.03378652 | 94.04532 | 22.5966 | 0.0376248
94.052 | 22.5921 | 0.03442504 | 94.052 | 22.5887 | 0.03378624 | 94.052 | 22.58978 | 0.03762483
94.05868 | 22.58588 | 0.03442462 | 94.05868 | 22.58278 | 0.03378635 | 94.05868 | 22.5833 | 0.03762764
94.06534 | 22.57896 | 0.03442441 | 94.06534 | 22.57558 | 0.0337837 | 94.06534 | 22.57644 | 0.03763685
94.07201 | 22.57233 | 0.03442687 | 94.07201 | 22.56918 | 0.03378116 | 94.07201 | 22.56996 | 0.03764256
94.07868 | 22.56524 | 0.03442705 | 94.07868 | 22.56275 | 0.03378066 | 94.07868 | 22.56276 | 0.03764292
94.08534 | 22.55894 | 0.03442456 | 94.08534 | 22.55565 | 0.0337804 | 94.08534 | 22.55682 | 0.03764629
94.092 | 22.55261 | 0.03442308 | 94.092 | 22.54906 | 0.03377933 | 94.092 | 22.54941 | 0.03765442
94.09866 | 22.54636 | 0.03442162 | 94.09866 | 22.54242 | 0.03378108 | 94.09866 | 22.5427 | 0.03765775
94.10532 | 22.5395 | 0.03442142 | 94.10532 | 22.53558 | 0.03378668 | 94.10532 | 22.53537 | 0.03766033
94.112 | 22.53279 | 0.03442339 | 94.112 | 22.52842 | 0.033785 | 94.112 | 22.52938 | 0.03766408
94.12032 | 22.5239 | 0.03442289 | 94.12032 | 22.52086 | 0.03378098 | 94.12032 | 22.52097 | 0.03766624
94.12868 | 22.51574 | 0.03441895 | 94.12868 | 22.51238 | 0.03378525 | 94.12868 | 22.51256 | 0.03767425
94.13532 | 22.50906 | 0.0344184 | 94.13532 | 22.50546 | 0.03378639 | 94.13532 | 22.50639 | 0.03768337
94.142 | 22.5018 | 0.0344178 | 94.142 | 22.49892 | 0.03378547 | 94.142 | 22.49976 | 0.03769152
94.14868 | 22.4958 | 0.03441644 | 94.14868 | 22.4926 | 0.03378518 | 94.14868 | 22.49256 | 0.0377008
94.15532 | 22.48895 | 0.03441803 | 94.15532 | 22.48582 | 0.03378698 | 94.15532 | 22.48656 | 0.03770502
94.162 | 22.48231 | 0.03441986 | 94.162 | 22.47862 | 0.03379074 | 94.162 | 22.47898 | 0.0377065
94.16868 | 22.4754 | 0.0344183 | 94.16868 | 22.4723 | 0.03379012 | 94.16868 | 22.47264 | 0.0377084
94.17534 | 22.46933 | 0.0344182 | 94.17534 | 22.46616 | 0.03378656 | 94.17534 | 22.46586 | 0.03771011
94.18201 | 22.46209 | 0.03441987 | 94.18201 | 22.45912 | 0.03378779 | 94.18201 | 22.45926 | 0.0377124
94.18868 | 22.45562 | 0.03441794 | 94.18868 | 22.45199 | 0.03379021 | 94.18868 | 22.45208 | 0.03771598
94.19534 | 22.4494 | 0.0344184 | 94.19534 | 22.4458 | 0.03379125 | 94.19534 | 22.44609 | 0.03771896
94.20199 | 22.44214 | 0.03441972 | 94.20199 | 22.43878 | 0.03379082 | 94.20199 | 22.43902 | 0.03772125
94.20868 | 22.43552 | 0.0344186 | 94.20868 | 22.43194 | 0.03379175 | 94.20868 | 22.4326 | 0.03772183
94.21532 | 22.42937 | 0.0344163 | 94.21532 | 22.42583 | 0.0337936 | 94.21532 | 22.42626 | 0.03772168
94.22199 | 22.42221 | 0.03441472 | 94.22199 | 22.41855 | 0.03379406 | 94.22199 | 22.41843 | 0.03772506
94.22868 | 22.416 | 0.03441496 | 94.22868 | 22.41234 | 0.03379532 | 94.22868 | 22.41222 | 0.0377293
94.23534 | 22.40884 | 0.0344162 | 94.23534 | 22.40631 | 0.03379611 | 94.23534 | 22.40562 | 0.03773463
94.24366 | 22.4008 | 0.03441505 | 94.24366 | 22.3972 | 0.033795 | 94.24366 | 22.39724 | 0.03773824
94.252 | 22.39262 | 0.03441238 | 94.252 | 22.38964 | 0.03379685 | 94.252 | 22.38906 | 0.03773594
94.25868 | 22.38581 | 0.03441128 | 94.25868 | 22.38237 | 0.03379901 | 94.25868 | 22.38252 | 0.03773924
94.26532 | 22.3783 | 0.0344125 | 94.26532 | 22.3756 | 0.03379622 | 94.26532 | 22.37518 | 0.03774209
94.272 | 22.37247 | 0.03441162 | 94.272 | 22.36902 | 0.03379485 | 94.272 | 22.36856 | 0.03774539
94.27868 | 22.36614 | 0.03441081 | 94.27868 | 22.36218 | 0.03379634 | 94.27868 | 22.36188 | 0.03774963
94.28534 | 22.35964 | 0.03441053 | 94.28534 | 22.35552 | 0.03379878 | 94.28534 | 22.35564 | 0.03775036
94.292 | 22.3526 | 0.03441 | 94.292 | 22.34925 | 0.033803 | 94.292 | 22.34899 | 0.03774944
94.29868 | 22.34523 | 0.03441088 | 94.29868 | 22.34222 | 0.03380634 | 94.29868 | 22.34206 | 0.03774965
94.30532 | 22.3391 | 0.03441026 | 94.30532 | 22.33576 | 0.03380641 | 94.30532 | 22.33516 | 0.03775235
94.312 | 22.33289 | 0.03440532 | 94.312 | 22.32891 | 0.03380255 | 94.312 | 22.32912 | 0.03775287
94.31866 | 22.32608 | 0.03440158 | 94.31866 | 22.32304 | 0.03379967 | 94.31866 | 22.32204 | 0.0377511
94.32532 | 22.31894 | 0.03440344 | 94.32532 | 22.31605 | 0.03380078 | 94.32532 | 22.31572 | 0.03774903
94.332 | 22.3123 | 0.03440492 | 94.332 | 22.30896 | 0.03380398 | 94.332 | 22.3088 | 0.03775106
94.33868 | 22.30608 | 0.03440216 | 94.33868 | 22.30267 | 0.03380491 | 94.33868 | 22.30234 | 0.03775765
94.34532 | 22.29903 | 0.0343995 | 94.34532 | 22.29601 | 0.03380798 | 94.34532 | 22.2954 | 0.0377608
94.352 | 22.2924 | 0.0344 | 94.352 | 22.28949 | 0.03380966 | 94.352 | 22.28894 | 0.03775964
94.35868 | 22.2856 | 0.03439885 | 94.35868 | 22.28312 | 0.03380664 | 94.35868 | 22.2824 | 0.03775718
94.36534 | 22.27898 | 0.03439649 | 94.36534 | 22.27574 | 0.03380582 | 94.36534 | 22.27512 | 0.03775656
94.37368 | 22.27102 | 0.03439319 | 94.37368 | 22.26763 | 0.03380676 | 94.37368 | 22.26691 | 0.03775834
94.38201 | 22.26239 | 0.03439056 | 94.38201 | 22.25855 | 0.03380584 | 94.38201 | 22.25894 | 0.0377564
94.38868 | 22.25577 | 0.03439255 | 94.38868 | 22.2526 | 0.03380161 | 94.38868 | 22.25199 | 0.03775588
94.39532 | 22.24884 | 0.03439388 | 94.39532 | 22.24584 | 0.03379838 | 94.39532 | 22.24524 | 0.03775792
94.40201 | 22.24226 | 0.03439166 | 94.40201 | 22.23932 | 0.03380047 | 94.40201 | 22.23875 | 0.03776309
94.40868 | 22.23522 | 0.03438725 | 94.40868 | 22.23246 | 0.03380458 | 94.40868 | 22.23175 | 0.03776522
94.41532 | 22.22911 | 0.03438652 | 94.41532 | 22.22575 | 0.0338075 | 94.41532 | 22.22502 | 0.0377651
94.42199 | 22.22236 | 0.03438855 | 94.42199 | 22.21888 | 0.03380813 | 94.42199 | 22.2187 | 0.03776559
94.42866 | 22.21548 | 0.03438672 | 94.42866 | 22.21242 | 0.03380804 | 94.42866 | 22.21218 | 0.03776386
94.43532 | 22.20942 | 0.03438474 | 94.43532 | 22.20636 | 0.03380891 | 94.43532 | 22.20474 | 0.03776118
94.442 | 22.20273 | 0.03438473 | 94.442 | 22.1993 | 0.0338122 | 94.442 | 22.19863 | 0.03776472
94.44868 | 22.19608 | 0.03438342 | 94.44868 | 22.19214 | 0.0338138 | 94.44868 | 22.19212 | 0.03777122
94.45532 | 22.18974 | 0.03438428 | 94.45532 | 22.18588 | 0.03381087 | 94.45532 | 22.1849 | 0.03777138
94.462 | 22.18221 | 0.0343873 | 94.462 | 22.17898 | 0.03381012 | 94.462 | 22.17866 | 0.03777128
94.46868 | 22.17602 | 0.03438588 | 94.46868 | 22.17243 | 0.03381143 | 94.46868 | 22.17184 | 0.03776941
94.47534 | 22.1692 | 0.03437889 | 94.47534 | 22.16618 | 0.03381116 | 94.47534 | 22.1657 | 0.03776503
94.48201 | 22.16294 | 0.03437325 | 94.48201 | 22.15954 | 0.03381227 | 94.48201 | 22.15836 | 0.03776576
94.48866 | 22.15644 | 0.03437234 | 94.48866 | 22.15244 | 0.03381294 | 94.48866 | 22.152 | 0.03776718
94.497 | 22.14783 | 0.034374 | 94.497 | 22.14502 | 0.03381465 | 94.497 | 22.14345 | 0.03776941
94.50534 | 22.13924 | 0.03437225 | 94.50534 | 22.13631 | 0.03381626 | 94.50534 | 22.13516 | 0.03777252
94.51201 | 22.13264 | 0.03437168 | 94.51201 | 22.12868 | 0.03381605 | 94.51201 | 22.12829 | 0.03777778
94.51868 | 22.12611 | 0.03437403 | 94.51868 | 22.12264 | 0.033816 | 94.51868 | 22.12224 | 0.03778434
94.52532 | 22.11922 | 0.03437682 | 94.52532 | 22.11589 | 0.03381559 | 94.52532 | 22.11513 | 0.03779564
94.53199 | 22.11274 | 0.03437841 | 94.53199 | 22.10866 | 0.03381644 | 94.53199 | 22.10869 | 0.03781202
94.53866 | 22.10588 | 0.03437998 | 94.53866 | 22.10179 | 0.03381334 | 94.53866 | 22.10178 | 0.03783811
94.54532 | 22.09848 | 0.03438294 | 94.54532 | 22.09526 | 0.03381195 | 94.54532 | 22.09588 | 0.03788779
94.552 | 22.09284 | 0.03438796 | 94.552 | 22.0891 | 0.03381416 | 94.552 | 22.08942 | 0.0380038
94.55868 | 22.08511 | 0.03438994 | 94.55868 | 22.08226 | 0.03381613 | 94.55868 | 22.08234 | 0.0383777
94.56534 | 22.07917 | 0.03438861 | 94.56534 | 22.07604 | 0.03381996 | 94.56534 | 22.07642 | 0.03910321
94.57201 | 22.07303 | 0.03439033 | 94.57201 | 22.06884 | 0.03381846 | 94.57201 | 22.06995 | 0.03988854
94.57868 | 22.06637 | 0.03439419 | 94.57868 | 22.06288 | 0.03381489 | 94.57868 | 22.06406 | 0.04090738
94.58534 | 22.05934 | 0.0343935 | 94.58534 | 22.05568 | 0.03381662 | 94.58534 | 22.05792 | 0.04211954
94.592 | 22.05221 | 0.03439295 | 94.592 | 22.0491 | 0.0338194 | 94.592 | 22.05152 | 0.04355172
94.59866 | 22.04563 | 0.03439361 | 94.59866 | 22.04312 | 0.03382035 | 94.59866 | 22.0461 | 0.0454163
94.60532 | 22.03933 | 0.0343944 | 94.60532 | 22.03605 | 0.03381822 | 94.60532 | 22.03974 | 0.04768462
94.612 | 22.03227 | 0.03439653 | 94.612 | 22.02942 | 0.03381758 | 94.612 | 22.035 | 0.05029476
94.61866 | 22.02608 | 0.03439779 | 94.61866 | 22.02275 | 0.03381772 | 94.61866 | 22.02967 | 0.05301619
94.627 | 22.01761 | 0.03440109 | 94.627 | 22.01371 | 0.03381302 | 94.627 | 22.02348 | 0.05623932
94.63532 | 22.0091 | 0.03440212 | 94.63532 | 22.00549 | 0.03381252 | 94.63532 | 22.01846 | 0.0600724
94.642 | 22.0028 | 0.03440248 | 94.642 | 21.9994 | 0.03380985 | 94.642 | 22.01282 | 0.06334951
94.64868 | 21.99629 | 0.03440281 | 94.64868 | 21.99269 | 0.03380731 | 94.64868 | 22.00875 | 0.06670201
94.65532 | 21.9893 | 0.03440278 | 94.65532 | 21.98554 | 0.03380754 | 94.65532 | 22.00438 | 0.07061294
94.662 | 21.98276 | 0.03439972 | 94.662 | 21.9788 | 0.03380832 | 94.662 | 22.00041 | 0.07475866
94.66868 | 21.97616 | 0.0343957 | 94.66868 | 21.97316 | 0.03380688 | 94.66868 | 21.99717 | 0.07896442
94.67534 | 21.96976 | 0.03439419 | 94.67534 | 21.96638 | 0.03380952 | 94.67534 | 21.99379 | 0.0836872
94.68201 | 21.96334 | 0.03439467 | 94.68201 | 21.95978 | 0.03381434 | 94.68201 | 21.99136 | 0.0886557
94.68868 | 21.95599 | 0.03439441 | 94.68868 | 21.95252 | 0.03381484 | 94.68868 | 21.98838 | 0.09378859
94.69534 | 21.94951 | 0.03439538 | 94.69534 | 21.94619 | 0.03381413 | 94.69534 | 21.98508 | 0.09910119
94.70199 | 21.94318 | 0.03439313 | 94.70199 | 21.93934 | 0.03381585 | 94.70199 | 21.98227 | 0.1041715
94.70868 | 21.93623 | 0.03439069 | 94.70868 | 21.93251 | 0.03381396 | 94.70868 | 21.98056 | 0.1092305
94.71532 | 21.9292 | 0.03439021 | 94.71532 | 21.9264 | 0.03381234 | 94.71532 | 21.97793 | 0.1147597
94.72199 | 21.92252 | 0.0343927 | 94.72199 | 21.91944 | 0.03381485 | 94.72199 | 21.97546 | 0.1201071
94.72868 | 21.91576 | 0.03439579 | 94.72868 | 21.91213 | 0.03381839 | 94.72868 | 21.97306 | 0.1253172
94.73534 | 21.90882 | 0.03439712 | 94.73534 | 21.90564 | 0.0338218 | 94.73534 | 21.97146 | 0.1308143
94.742 | 21.90213 | 0.03440008 | 94.742 | 21.89921 | 0.03382214 | 94.742 | 21.97025 | 0.1366041
94.75032 | 21.894 | 0.03440228 | 94.75032 | 21.89121 | 0.03382252 | 94.75032 | 21.96794 | 0.1435983
94.75868 | 21.88643 | 0.03440486 | 94.75868 | 21.8831 | 0.03382523 | 94.75868 | 21.96623 | 0.1505302
94.76532 | 21.87856 | 0.0344089 | 94.76532 | 21.87586 | 0.03382522 | 94.76532 | 21.96394 | 0.1559413
94.772 | 21.87228 | 0.03441314 | 94.772 | 21.86956 | 0.0338233 | 94.772 | 21.96236 | 0.1611384
94.77868 | 21.86625 | 0.03441957 | 94.77868 | 21.86271 | 0.03382274 | 94.77868 | 21.96019 | 0.1660463
94.78534 | 21.85923 | 0.03442017 | 94.78534 | 21.856 | 0.03382528 | 94.78534 | 21.95912 | 0.1709145
94.792 | 21.85202 | 0.03441946 | 94.792 | 21.84942 | 0.0338262 | 94.792 | 21.95644 | 0.1761427
94.79868 | 21.84652 | 0.0344219 | 94.79868 | 21.84272 | 0.03382852 | 94.79868 | 21.95428 | 0.1811107
94.80532 | 21.83962 | 0.03442161 | 94.80532 | 21.83573 | 0.03383019 | 94.80532 | 21.95242 | 0.1859988
94.812 | 21.83228 | 0.03442322 | 94.812 | 21.82925 | 0.03383238 | 94.812 | 21.95053 | 0.1909315
94.81866 | 21.82585 | 0.03442483 | 94.81866 | 21.82268 | 0.0338351 | 94.81866 | 21.9484 | 0.1958369
94.82532 | 21.81941 | 0.03442555 | 94.82532 | 21.8161 | 0.03383632 | 94.82532 | 21.94666 | 0.2006174
94.832 | 21.81304 | 0.03442517 | 94.832 | 21.80886 | 0.03383602 | 94.832 | 21.94463 | 0.2053018
94.83868 | 21.80588 | 0.03442309 | 94.83868 | 21.80239 | 0.03383847 | 94.83868 | 21.94189 | 0.2099062
94.84532 | 21.79941 | 0.03442384 | 94.84532 | 21.79539 | 0.03384063 | 94.84532 | 21.93975 | 0.2144292
94.852 | 21.79295 | 0.0344215 | 94.852 | 21.78918 | 0.033842 | 94.852 | 21.93801 | 0.2188806
94.85868 | 21.78575 | 0.03441463 | 94.85868 | 21.78244 | 0.0338461 | 94.85868 | 21.9346 | 0.2233604
94.86534 | 21.7793 | 0.03441131 | 94.86534 | 21.77634 | 0.03384948 | 94.86534 | 21.93308 | 0.2278091
94.87201 | 21.7732 | 0.03441068 | 94.87201 | 21.76941 | 0.03384775 | 94.87201 | 21.93054 | 0.2322754
94.88032 | 21.76425 | 0.03441127 | 94.88032 | 21.7609 | 0.03384938 | 94.88032 | 21.92693 | 0.2379059
94.88868 | 21.7561 | 0.03441066 | 94.88868 | 21.7521 | 0.03385484 | 94.88868 | 21.9242 | 0.2433673
94.89532 | 21.74944 | 0.03441128 | 94.89532 | 21.74553 | 0.0338558 | 94.89532 | 21.92163 | 0.2477406
94.90201 | 21.74306 | 0.03441109 | 94.90201 | 21.73895 | 0.0338537 | 94.90201 | 21.9198 | 0.2519772
94.90868 | 21.73615 | 0.03441173 | 94.90868 | 21.73239 | 0.03385669 | 94.90868 | 21.91623 | 0.2561953
94.91532 | 21.72892 | 0.03441167 | 94.91532 | 21.72543 | 0.03386172 | 94.91532 | 21.91338 | 0.260389
94.92199 | 21.72272 | 0.0344083 | 94.92199 | 21.71908 | 0.0338631 | 94.92199 | 21.91089 | 0.2644262
94.92866 | 21.71553 | 0.03440724 | 94.92866 | 21.71242 | 0.03386326 | 94.92866 | 21.90839 | 0.2686252
94.93532 | 21.70904 | 0.03440975 | 94.93532 | 21.70633 | 0.03386157 | 94.93532 | 21.90521 | 0.2729678
94.942 | 21.70271 | 0.03440887 | 94.942 | 21.69936 | 0.0338619 | 94.942 | 21.9031 | 0.2771918
94.94868 | 21.69653 | 0.03440859 | 94.94868 | 21.69286 | 0.0338634 | 94.94868 | 21.90004 | 0.2814839
94.95532 | 21.6891 | 0.03441204 | 94.95532 | 21.68626 | 0.03386562 | 94.95532 | 21.89728 | 0.2856096
94.962 | 21.683 | 0.03441438 | 94.962 | 21.67985 | 0.03386525 | 94.962 | 21.89417 | 0.2895343
94.96868 | 21.6757 | 0.03441548 | 94.96868 | 21.67288 | 0.03386355 | 94.96868 | 21.89129 | 0.2937026
94.97534 | 21.6695 | 0.03441423 | 94.97534 | 21.66611 | 0.03386464 | 94.97534 | 21.88903 | 0.2977713
94.98201 | 21.66302 | 0.03441483 | 94.98201 | 21.65962 | 0.03386499 | 94.98201 | 21.88585 | 0.3018046
94.98866 | 21.65616 | 0.0344145 | 94.98866 | 21.65237 | 0.03386668 | 94.98866 | 21.88296 | 0.3059475
94.99532 | 21.64938 | 0.03441014 | 94.99532 | 21.6459 | 0.03386538 | 94.99532 | 21.88023 | 0.3097068
95.00368 | 21.64131 | 0.03440792 | 95.00368 | 21.63719 | 0.03386372 | 95.00368 | 21.87654 | 0.314674
95.01201 | 21.63256 | 0.03440442 | 95.01201 | 21.62894 | 0.03386555 | 95.01201 | 21.87245 | 0.3195532
95.01868 | 21.62614 | 0.03440027 | 95.01868 | 21.6225 | 0.03386794 | 95.01868 | 21.86899 | 0.3232201
95.02532 | 21.61942 | 0.03440349 | 95.02532 | 21.61614 | 0.03386832 | 95.02532 | 21.86642 | 0.3270505
95.03199 | 21.61289 | 0.03440802 | 95.03199 | 21.60974 | 0.03386866 | 95.03199 | 21.86371 | 0.3311044
95.03866 | 21.60606 | 0.03440857 | 95.03866 | 21.60256 | 0.0338699 | 95.03866 | 21.85978 | 0.3348814
95.04532 | 21.59886 | 0.03440764 | 95.04532 | 21.59572 | 0.03387348 | 95.04532 | 21.85704 | 0.3385693
95.052 | 21.5922 | 0.03440562 | 95.052 | 21.58908 | 0.03387666 | 95.052 | 21.8539 | 0.342378
95.05868 | 21.58533 | 0.03440633 | 95.05868 | 21.58264 | 0.03387744 | 95.05868 | 21.85047 | 0.3460392
95.06534 | 21.57892 | 0.03440903 | 95.06534 | 21.57582 | 0.03387764 | 95.06534 | 21.84738 | 0.3495868
95.07201 | 21.57192 | 0.03441232 | 95.07201 | 21.569 | 0.03387869 | 95.07201 | 21.84472 | 0.3530604
95.07868 | 21.56604 | 0.03441614 | 95.07868 | 21.56245 | 0.03387728 | 95.07868 | 21.84084 | 0.3566118
95.08534 | 21.559 | 0.0344174 | 95.08534 | 21.55648 | 0.03387753 | 95.08534 | 21.8383 | 0.3601391
95.092 | 21.55296 | 0.03441856 | 95.092 | 21.54952 | 0.03387945 | 95.092 | 21.83469 | 0.363534
95.09866 | 21.54632 | 0.03442062 | 95.09866 | 21.54291 | 0.03388094 | 95.09866 | 21.83089 | 0.367027
95.10532 | 21.5393 | 0.03442606 | 95.10532 | 21.53629 | 0.03388011 | 95.10532 | 21.82776 | 0.3704588
95.112 | 21.53293 | 0.03442888 | 95.112 | 21.52961 | 0.03387656 | 95.112 | 21.82412 | 0.3737452
95.11866 | 21.5258 | 0.03442668 | 95.11866 | 21.52292 | 0.03387345 | 95.11866 | 21.82045 | 0.3770921
95.12532 | 21.51916 | 0.0344229 | 95.12532 | 21.51607 | 0.03387344 | 95.12532 | 21.81759 | 0.380436
95.13368 | 21.51152 | 0.03442272 | 95.13368 | 21.5076 | 0.03387516 | 95.13368 | 21.81328 | 0.3847918
95.142 | 21.50278 | 0.03442296 | 95.142 | 21.49965 | 0.03387496 | 95.142 | 21.80847 | 0.3891641
95.14868 | 21.49619 | 0.03442154 | 95.14868 | 21.49316 | 0.03387222 | 95.14868 | 21.80524 | 0.3926587
95.15532 | 21.48954 | 0.03441912 | 95.15532 | 21.48592 | 0.03386875 | 95.15532 | 21.80104 | 0.3959086
95.162 | 21.48261 | 0.03441448 | 95.162 | 21.47934 | 0.03386917 | 95.162 | 21.79761 | 0.3990416
95.16868 | 21.47658 | 0.03441645 | 95.16868 | 21.47253 | 0.0338704 | 95.16868 | 21.79462 | 0.4026675
95.17534 | 21.46982 | 0.03441915 | 95.17534 | 21.46619 | 0.03386866 | 95.17534 | 21.79076 | 0.4061106
95.18201 | 21.46255 | 0.03441742 | 95.18201 | 21.45966 | 0.03386753 | 95.18201 | 21.7869 | 0.4093372
95.18868 | 21.45602 | 0.0344177 | 95.18868 | 21.45206 | 0.03386816 | 95.18868 | 21.78315 | 0.412652
95.19534 | 21.44946 | 0.03441536 | 95.19534 | 21.44619 | 0.03386596 | 95.19534 | 21.7795 | 0.4158789
95.20199 | 21.44266 | 0.03441034 | 95.20199 | 21.43959 | 0.03386416 | 95.20199 | 21.77605 | 0.4193117
95.20868 | 21.43605 | 0.03441404 | 95.20868 | 21.43238 | 0.03386792 | 95.20868 | 21.77236 | 0.422509
95.21532 | 21.42889 | 0.03442178 | 95.21532 | 21.42575 | 0.0338704 | 95.21532 | 21.7687 | 0.425805
95.22199 | 21.42226 | 0.034424 | 95.22199 | 21.41954 | 0.03387198 | 95.22199 | 21.76484 | 0.4291216
95.22868 | 21.41575 | 0.03442588 | 95.22868 | 21.41242 | 0.03387144 | 95.22868 | 21.76196 | 0.4324754
95.23534 | 21.40935 | 0.03442862 | 95.23534 | 21.40613 | 0.03387007 | 95.23534 | 21.75803 | 0.4357674
95.242 | 21.40246 | 0.03443187 | 95.242 | 21.39922 | 0.03386868 | 95.242 | 21.75405 | 0.4388347
95.24868 | 21.39615 | 0.03443441 | 95.24868 | 21.39346 | 0.0338662 | 95.24868 | 21.75086 | 0.4419026
95.25701 | 21.38799 | 0.03443402 | 95.25701 | 21.38428 | 0.03386816 | 95.25701 | 21.74632 | 0.4457967
95.26532 | 21.37936 | 0.03443573 | 95.26532 | 21.37628 | 0.03386716 | 95.26532 | 21.74153 | 0.4495281
95.272 | 21.37285 | 0.03443848 | 95.272 | 21.36928 | 0.03386392 | 95.272 | 21.73807 | 0.4525314
95.27868 | 21.36582 | 0.03443866 | 95.27868 | 21.36305 | 0.03386094 | 95.27868 | 21.73348 | 0.4554992
95.28534 | 21.35948 | 0.03443687 | 95.28534 | 21.3561 | 0.03385834 | 95.28534 | 21.72986 | 0.4585556
95.292 | 21.35264 | 0.03443491 | 95.292 | 21.34947 | 0.03385784 | 95.292 | 21.72572 | 0.4615244
95.29868 | 21.34583 | 0.03443543 | 95.29868 | 21.34243 | 0.0338593 | 95.29868 | 21.72174 | 0.4644335
95.30532 | 21.33915 | 0.03443607 | 95.30532 | 21.3359 | 0.03385954 | 95.30532 | 21.71799 | 0.4673035
95.312 | 21.33274 | 0.03443884 | 95.312 | 21.32915 | 0.03385802 | 95.312 | 21.71439 | 0.4700242
95.31866 | 21.32631 | 0.03444108 | 95.31866 | 21.32298 | 0.03385676 | 95.31866 | 21.71035 | 0.472935
95.32532 | 21.31952 | 0.03444246 | 95.32532 | 21.31566 | 0.03385428 | 95.32532 | 21.70646 | 0.4757569
95.332 | 21.31265 | 0.03444419 | 95.332 | 21.30983 | 0.03385486 | 95.332 | 21.70181 | 0.478251
95.33868 | 21.30597 | 0.0344455 | 95.33868 | 21.30237 | 0.03385742 | 95.33868 | 21.6973 | 0.4807266
95.34532 | 21.29947 | 0.0344461 | 95.34532 | 21.29623 | 0.03385756 | 95.34532 | 21.6935 | 0.4832639
95.352 | 21.29334 | 0.03444454 | 95.352 | 21.28922 | 0.03385383 | 95.352 | 21.68963 | 0.4858184
95.35868 | 21.28624 | 0.03444356 | 95.35868 | 21.28261 | 0.03385075 | 95.35868 | 21.68551 | 0.488228
95.36534 | 21.27958 | 0.03444547 | 95.36534 | 21.27603 | 0.0338509 | 95.36534 | 21.6814 | 0.4903654
95.37201 | 21.2725 | 0.0344446 | 95.37201 | 21.26952 | 0.03385381 | 95.37201 | 21.67658 | 0.4925096
95.37868 | 21.2658 | 0.03444197 | 95.37868 | 21.26276 | 0.03385559 | 95.37868 | 21.67223 | 0.4947959
95.387 | 21.25756 | 0.03444104 | 95.387 | 21.25415 | 0.0338581 | 95.387 | 21.66676 | 0.4973816
95.39532 | 21.2494 | 0.03444311 | 95.39532 | 21.24556 | 0.03385496 | 95.39532 | 21.6608 | 0.4999972
95.40201 | 21.24279 | 0.03444504 | 95.40201 | 21.23945 | 0.03385314 | 95.40201 | 21.65668 | 0.5019458
95.40868 | 21.23603 | 0.03444574 | 95.40868 | 21.23295 | 0.03385511 | 95.40868 | 21.65107 | 0.5038534
95.41532 | 21.22948 | 0.03444731 | 95.41532 | 21.22618 | 0.03385496 | 95.41532 | 21.64674 | 0.5057633
95.42199 | 21.22272 | 0.03444828 | 95.42199 | 21.21921 | 0.03385492 | 95.42199 | 21.64226 | 0.5075799
95.42866 | 21.21614 | 0.03444817 | 95.42866 | 21.21313 | 0.03385544 | 95.42866 | 21.63638 | 0.5092902
95.43532 | 21.20935 | 0.03444578 | 95.43532 | 21.20564 | 0.03385424 | 95.43532 | 21.63221 | 0.5107574
95.442 | 21.20318 | 0.0344461 | 95.442 | 21.19968 | 0.0338533 | 95.442 | 21.62699 | 0.5122541
95.44868 | 21.19599 | 0.03444905 | 95.44868 | 21.19266 | 0.0338525 | 95.44868 | 21.62203 | 0.5136726
95.45532 | 21.18932 | 0.0344458 | 95.45532 | 21.18645 | 0.03385132 | 95.45532 | 21.61755 | 0.5151076
95.462 | 21.18239 | 0.03444254 | 95.462 | 21.17895 | 0.03385267 | 95.462 | 21.61154 | 0.516435
95.46868 | 21.17606 | 0.0344413 | 95.46868 | 21.17244 | 0.03385676 | 95.46868 | 21.60621 | 0.517876
95.47534 | 21.16972 | 0.03444635 | 95.47534 | 21.16544 | 0.03385678 | 95.47534 | 21.60143 | 0.5194067
95.48201 | 21.16281 | 0.03445014 | 95.48201 | 21.15862 | 0.033856 | 95.48201 | 21.59582 | 0.5207918
95.48866 | 21.15632 | 0.0344472 | 95.48866 | 21.15229 | 0.03385784 | 95.48866 | 21.59088 | 0.5222704
95.49532 | 21.14958 | 0.03444878 | 95.49532 | 21.14584 | 0.03386221 | 95.49532 | 21.5856 | 0.5237096
95.502 | 21.14326 | 0.03445022 | 95.502 | 21.13925 | 0.0338641 | 95.502 | 21.57972 | 0.525062
95.51034 | 21.13425 | 0.03445027 | 95.51034 | 21.1306 | 0.03386526 | 95.51034 | 21.57373 | 0.5268204
95.51868 | 21.12611 | 0.03445062 | 95.51868 | 21.12264 | 0.03386761 | 95.51868 | 21.567 | 0.5287192
95.52532 | 21.1193 | 0.03445094 | 95.52532 | 21.11583 | 0.03386943 | 95.52532 | 21.56217 | 0.5300428
95.53199 | 21.11257 | 0.03444883 | 95.53199 | 21.10916 | 0.03387016 | 95.53199 | 21.55631 | 0.5315104
95.53866 | 21.1061 | 0.03444852 | 95.53866 | 21.10298 | 0.03386973 | 95.53866 | 21.55064 | 0.5329326
95.54532 | 21.09972 | 0.03445064 | 95.54532 | 21.0957 | 0.03387078 | 95.54532 | 21.54558 | 0.5344326
95.552 | 21.09292 | 0.0344533 | 95.552 | 21.08913 | 0.03386946 | 95.552 | 21.54052 | 0.535827
95.55868 | 21.08644 | 0.03445556 | 95.55868 | 21.0832 | 0.03386541 | 95.55868 | 21.5344 | 0.5369994
95.56534 | 21.07889 | 0.03445566 | 95.56534 | 21.07628 | 0.03386306 | 95.56534 | 21.52953 | 0.5385037
95.57201 | 21.07284 | 0.03445138 | 95.57201 | 21.06961 | 0.03386562 | 95.57201 | 21.52383 | 0.539987
95.57868 | 21.06576 | 0.03444946 | 95.57868 | 21.06242 | 0.03386591 | 95.57868 | 21.51836 | 0.5412691
95.58534 | 21.05897 | 0.03445179 | 95.58534 | 21.05619 | 0.03386265 | 95.58534 | 21.51318 | 0.5426301
95.592 | 21.05268 | 0.03445383 | 95.592 | 21.04911 | 0.03386236 | 95.592 | 21.50799 | 0.5440004
95.59866 | 21.04566 | 0.0344555 | 95.59866 | 21.04189 | 0.0338628 | 95.59866 | 21.50242 | 0.5452552
95.60532 | 21.03928 | 0.03445715 | 95.60532 | 21.03586 | 0.03386248 | 95.60532 | 21.49753 | 0.5466802
95.612 | 21.03288 | 0.0344583 | 95.612 | 21.02886 | 0.033867 | 95.612 | 21.49204 | 0.5479668
95.61866 | 21.02598 | 0.03445819 | 95.61866 | 21.02248 | 0.03386981 | 95.61866 | 21.48648 | 0.549492
95.62532 | 21.01952 | 0.03445644 | 95.62532 | 21.01598 | 0.03387075 | 95.62532 | 21.48074 | 0.5508008
95.63201 | 21.01234 | 0.03445581 | 95.63201 | 21.00914 | 0.03387363 | 95.63201 | 21.47538 | 0.5519702
95.64032 | 21.00468 | 0.0344535 | 95.64032 | 21.00017 | 0.03387726 | 95.64032 | 21.46832 | 0.5536157
95.64868 | 20.99611 | 0.0344498 | 95.64868 | 20.99266 | 0.03387663 | 95.64868 | 21.46157 | 0.5552255
95.65532 | 20.98988 | 0.03444834 | 95.65532 | 20.98605 | 0.03387485 | 95.65532 | 21.45679 | 0.5565844
95.662 | 20.9831 | 0.03444912 | 95.662 | 20.97896 | 0.03387809 | 95.662 | 21.45108 | 0.5578056
95.66868 | 20.97593 | 0.03445171 | 95.66868 | 20.97222 | 0.03388266 | 95.66868 | 21.4453 | 0.559061
95.67534 | 20.96953 | 0.03445395 | 95.67534 | 20.96593 | 0.03388447 | 95.67534 | 21.44022 | 0.5604707
95.68201 | 20.96273 | 0.0344521 | 95.68201 | 20.9592 | 0.03388929 | 95.68201 | 21.43434 | 0.5617996
95.68868 | 20.95613 | 0.03445032 | 95.68868 | 20.95237 | 0.03388766 | 95.68868 | 21.42938 | 0.5630398
95.69534 | 20.94904 | 0.03444944 | 95.69534 | 20.94561 | 0.03388235 | 95.69534 | 21.42368 | 0.564284
95.70199 | 20.94271 | 0.03445054 | 95.70199 | 20.93968 | 0.03387748 | 95.70199 | 21.41782 | 0.5653954
95.70868 | 20.93595 | 0.034453 | 95.70868 | 20.93288 | 0.03387644 | 95.70868 | 21.4127 | 0.5667668
95.71532 | 20.9295 | 0.03445184 | 95.71532 | 20.92592 | 0.03387907 | 95.71532 | 21.40686 | 0.5680238
95.72199 | 20.92283 | 0.03445253 | 95.72199 | 20.91924 | 0.03388147 | 95.72199 | 21.40164 | 0.569209
95.72868 | 20.91629 | 0.03445414 | 95.72868 | 20.9123 | 0.03387955 | 95.72868 | 21.39583 | 0.5703955
95.73534 | 20.90887 | 0.03445495 | 95.73534 | 20.90608 | 0.03387692 | 95.73534 | 21.39076 | 0.5716609
95.742 | 20.90271 | 0.03445818 | 95.742 | 20.89899 | 0.03387732 | 95.742 | 21.38527 | 0.5727539
95.74868 | 20.89581 | 0.03445998 | 95.74868 | 20.89184 | 0.03387718 | 95.74868 | 21.37946 | 0.5740815
95.75534 | 20.88898 | 0.03446286 | 95.75534 | 20.88538 | 0.03388124 | 95.75534 | 21.37375 | 0.5753445
95.76368 | 20.88091 | 0.0344656 | 95.76368 | 20.87669 | 0.03388515 | 95.76368 | 21.36674 | 0.5766028
95.772 | 20.87244 | 0.03446448 | 95.772 | 20.86932 | 0.03388412 | 95.772 | 21.36025 | 0.5779993
95.77868 | 20.86625 | 0.0344637 | 95.77868 | 20.862 | 0.03388262 | 95.77868 | 21.35436 | 0.579295
95.78534 | 20.85935 | 0.03446259 | 95.78534 | 20.85562 | 0.03388324 | 95.78534 | 21.3492 | 0.5805134
95.792 | 20.85285 | 0.03446578 | 95.792 | 20.84899 | 0.03388827 | 95.792 | 21.34361 | 0.5817007
95.79868 | 20.84606 | 0.03446838 | 95.79868 | 20.8418 | 0.03389252 | 95.79868 | 21.33726 | 0.5827966
95.80532 | 20.83941 | 0.03446898 | 95.80532 | 20.83526 | 0.03389416 | 95.80532 | 21.33201 | 0.5839048
95.812 | 20.83217 | 0.03446992 | 95.812 | 20.82942 | 0.03389456 | 95.812 | 21.32679 | 0.5851362
95.81866 | 20.82568 | 0.03447054 | 95.81866 | 20.82279 | 0.03389734 | 95.81866 | 21.32114 | 0.586069
95.82532 | 20.81947 | 0.03447204 | 95.82532 | 20.81558 | 0.03389895 | 95.82532 | 21.3153 | 0.5870571
95.832 | 20.81252 | 0.03447174 | 95.832 | 20.80898 | 0.03389403 | 95.832 | 21.31005 | 0.5883876
95.83868 | 20.80586 | 0.03447269 | 95.83868 | 20.80211 | 0.0338906 | 95.83868 | 21.3042 | 0.5894228
95.84532 | 20.80008 | 0.0344759 | 95.84532 | 20.79598 | 0.03388837 | 95.84532 | 21.29866 | 0.5905842
95.852 | 20.79242 | 0.03447754 | 95.852 | 20.78881 | 0.03388816 | 95.852 | 21.29272 | 0.5917744
95.85868 | 20.7859 | 0.03447652 | 95.85868 | 20.78282 | 0.03388528 | 95.85868 | 21.28725 | 0.5927544
95.86534 | 20.77936 | 0.03447921 | 95.86534 | 20.7753 | 0.03388376 | 95.86534 | 21.28111 | 0.5937299
95.87201 | 20.77287 | 0.03448216 | 95.87201 | 20.76863 | 0.03388706 | 95.87201 | 21.27555 | 0.5946282
95.87868 | 20.76599 | 0.03448385 | 95.87868 | 20.7628 | 0.03388832 | 95.87868 | 21.2704 | 0.5957799
95.88532 | 20.75899 | 0.03448696 | 95.88532 | 20.75568 | 0.0338857 | 95.88532 | 21.26424 | 0.5970658
95.89368 | 20.75076 | 0.03448444 | 95.89368 | 20.74703 | 0.03388971 | 95.89368 | 21.25747 | 0.5983024
95.90201 | 20.74241 | 0.0344786 | 95.90201 | 20.73811 | 0.03389091 | 95.90201 | 21.25005 | 0.5995196
95.90868 | 20.73539 | 0.03448007 | 95.90868 | 20.73214 | 0.03389002 | 95.90868 | 21.24452 | 0.6004516
95.91532 | 20.729 | 0.0344811 | 95.91532 | 20.7253 | 0.0338896 | 95.91532 | 21.2395 | 0.6014829
95.92199 | 20.72264 | 0.03448033 | 95.92199 | 20.71868 | 0.03389148 | 95.92199 | 21.23314 | 0.6026534
95.92866 | 20.71548 | 0.0344814 | 95.92866 | 20.71218 | 0.03389472 | 95.92866 | 21.22748 | 0.6034802
95.93532 | 20.70897 | 0.03448452 | 95.93532 | 20.706 | 0.03389519 | 95.93532 | 21.2227 | 0.6044328
95.942 | 20.70188 | 0.03448789 | 95.942 | 20.69858 | 0.03389709 | 95.942 | 21.21576 | 0.605537
95.94868 | 20.69599 | 0.0344905 | 95.94868 | 20.6924 | 0.03389989 | 95.94868 | 21.21066 | 0.606309
95.95532 | 20.68898 | 0.03449164 | 95.95532 | 20.68511 | 0.03390179 | 95.95532 | 21.20497 | 0.6071998
95.962 | 20.68269 | 0.03448996 | 95.962 | 20.67904 | 0.03389831 | 95.962 | 21.19885 | 0.6081768
95.96868 | 20.67614 | 0.03448837 | 95.96868 | 20.67229 | 0.03389757 | 95.96868 | 21.1926 | 0.6091821
95.97534 | 20.66874 | 0.03448612 | 95.97534 | 20.66576 | 0.03389502 | 95.97534 | 21.18688 | 0.6101676
95.98201 | 20.66258 | 0.03448665 | 95.98201 | 20.65912 | 0.03389316 | 95.98201 | 21.1817 | 0.611152
95.98866 | 20.65615 | 0.03448534 | 95.98866 | 20.65196 | 0.03389494 | 95.98866 | 21.17542 | 0.6121621
95.99532 | 20.64943 | 0.03448267 | 95.99532 | 20.64576 | 0.0338934 | 95.99532 | 21.16939 | 0.6130874
96.002 | 20.6423 | 0.03448486 | 96.002 | 20.63906 | 0.03389256 | 96.002 | 21.16396 | 0.6138033
96.00868 | 20.6353 | 0.03448634 | 96.00868 | 20.63226 | 0.03389284 | 96.00868 | 21.15806 | 0.6147324
96.017 | 20.62707 | 0.03448336 | 96.017 | 20.62419 | 0.03389259 | 96.017 | 21.15106 | 0.6160112
96.02532 | 20.6196 | 0.03447989 | 96.02532 | 20.61574 | 0.03389547 | 96.02532 | 21.1439 | 0.6169269
96.03199 | 20.61262 | 0.03447842 | 96.03199 | 20.60927 | 0.0338949 | 96.03199 | 21.13838 | 0.6178332
96.03866 | 20.60629 | 0.03447998 | 96.03866 | 20.60177 | 0.03388978 | 96.03866 | 21.13232 | 0.6186536
96.04532 | 20.59907 | 0.0344817 | 96.04532 | 20.59592 | 0.0338876 | 96.04532 | 21.12632 | 0.6194626
96.052 | 20.59248 | 0.03448166 | 96.052 | 20.58922 | 0.03388828 | 96.052 | 21.1206 | 0.6203007
96.05868 | 20.58584 | 0.03448086 | 96.05868 | 20.58222 | 0.03389008 | 96.05868 | 21.11459 | 0.6211396
96.06534 | 20.57944 | 0.03448132 | 96.06534 | 20.57571 | 0.03389171 | 96.06534 | 21.10877 | 0.622146
96.07201 | 20.5724 | 0.03448156 | 96.07201 | 20.56998 | 0.03389191 | 96.07201 | 21.10209 | 0.6228915
96.07868 | 20.56521 | 0.03448232 | 96.07868 | 20.56254 | 0.03389193 | 96.07868 | 21.09682 | 0.6236156
96.08534 | 20.55855 | 0.0344827 | 96.08534 | 20.55591 | 0.03389096 | 96.08534 | 21.0912 | 0.6244964
96.092 | 20.55215 | 0.03448194 | 96.092 | 20.54882 | 0.03388956 | 96.092 | 21.08476 | 0.6252631
96.09866 | 20.54564 | 0.03447858 | 96.09866 | 20.54176 | 0.03388861 | 96.09866 | 21.07912 | 0.625987
96.10532 | 20.53858 | 0.0344765 | 96.10532 | 20.53579 | 0.0338862 | 96.10532 | 21.0733 | 0.6268006
96.112 | 20.53269 | 0.03447841 | 96.112 | 20.52902 | 0.0338826 | 96.112 | 21.06722 | 0.6275337
96.11866 | 20.5256 | 0.03447938 | 96.11866 | 20.52197 | 0.03388417 | 96.11866 | 21.06156 | 0.6284118
96.12532 | 20.51883 | 0.03447924 | 96.12532 | 20.51519 | 0.03388641 | 96.12532 | 21.05532 | 0.6291666
96.13201 | 20.51241 | 0.03447873 | 96.13201 | 20.50896 | 0.03388551 | 96.13201 | 21.04915 | 0.6299
96.13868 | 20.50602 | 0.0344793 | 96.13868 | 20.50267 | 0.03388462 | 96.13868 | 21.04317 | 0.630729
96.147 | 20.49692 | 0.03447773 | 96.147 | 20.49437 | 0.03388543 | 96.147 | 21.0361 | 0.63148
96.15532 | 20.48918 | 0.03447513 | 96.15532 | 20.48631 | 0.03388593 | 96.15532 | 21.02869 | 0.6322676
96.162 | 20.48289 | 0.03447231 | 96.162 | 20.47937 | 0.03388458 | 96.162 | 21.02287 | 0.6331709
96.16868 | 20.47567 | 0.03446983 | 96.16868 | 20.47209 | 0.0338828 | 96.16868 | 21.0164 | 0.633972
96.17534 | 20.46874 | 0.03446813 | 96.17534 | 20.46566 | 0.03388206 | 96.17534 | 21.01016 | 0.6344695
96.18201 | 20.46244 | 0.0344657 | 96.18201 | 20.45889 | 0.03388189 | 96.18201 | 21.00538 | 0.6350227
96.18868 | 20.45578 | 0.03446202 | 96.18868 | 20.45225 | 0.0338815 | 96.18868 | 20.99878 | 0.6357192
96.19534 | 20.44922 | 0.0344591 | 96.19534 | 20.44556 | 0.03387956 | 96.19534 | 20.99251 | 0.6365047
96.20199 | 20.44265 | 0.03445706 | 96.20199 | 20.43939 | 0.0338791 | 96.20199 | 20.9868 | 0.6371787
96.20868 | 20.43561 | 0.03445244 | 96.20868 | 20.43249 | 0.03388301 | 96.20868 | 20.98058 | 0.6378396
96.21532 | 20.4291 | 0.03444795 | 96.21532 | 20.42581 | 0.03388376 | 96.21532 | 20.97416 | 0.6383932
96.22199 | 20.42269 | 0.03444698 | 96.22199 | 20.41897 | 0.03388049 | 96.22199 | 20.96841 | 0.6390252
96.22868 | 20.41574 | 0.03444736 | 96.22868 | 20.41241 | 0.0338792 | 96.22868 | 20.9618 | 0.6396166
96.23534 | 20.40903 | 0.03444438 | 96.23534 | 20.40588 | 0.03388208 | 96.23534 | 20.95675 | 0.640194
96.242 | 20.40228 | 0.03444194 | 96.242 | 20.39884 | 0.03388645 | 96.242 | 20.95034 | 0.641002
96.24868 | 20.3957 | 0.03444389 | 96.24868 | 20.39268 | 0.03389053 | 96.24868 | 20.94377 | 0.6415674
96.25534 | 20.38886 | 0.0344457 | 96.25534 | 20.38609 | 0.03389183 | 96.25534 | 20.93805 | 0.6420112
96.26201 | 20.38217 | 0.03444539 | 96.26201 | 20.37905 | 0.03389228 | 96.26201 | 20.93155 | 0.6426277
96.27032 | 20.37416 | 0.03444183 | 96.27032 | 20.37092 | 0.03389225 | 96.27032 | 20.92436 | 0.6433241
96.27868 | 20.36553 | 0.03444229 | 96.27868 | 20.36245 | 0.03389508 | 96.27868 | 20.91685 | 0.6440097
96.28534 | 20.35924 | 0.0344423 | 96.28534 | 20.3559 | 0.03389572 | 96.28534 | 20.9105 | 0.6445839
96.292 | 20.35278 | 0.03444067 | 96.292 | 20.34925 | 0.03389232 | 96.292 | 20.90408 | 0.6450474
96.29868 | 20.34622 | 0.03443908 | 96.29868 | 20.34206 | 0.03388926 | 96.29868 | 20.89851 | 0.6454351
96.30532 | 20.33887 | 0.03443678 | 96.30532 | 20.33603 | 0.03389094 | 96.30532 | 20.89239 | 0.6461366
96.312 | 20.33249 | 0.03443714 | 96.312 | 20.32865 | 0.03389414 | 96.312 | 20.88594 | 0.6467273
96.31866 | 20.32588 | 0.03444126 | 96.31866 | 20.32248 | 0.03389469 | 96.31866 | 20.88012 | 0.6470484
96.32532 | 20.31941 | 0.03444324 | 96.32532 | 20.3162 | 0.03389212 | 96.32532 | 20.87402 | 0.6474618
96.332 | 20.31238 | 0.0344424 | 96.332 | 20.30934 | 0.03389126 | 96.332 | 20.86734 | 0.6480717
96.33868 | 20.30601 | 0.03443874 | 96.33868 | 20.30278 | 0.03389214 | 96.33868 | 20.86158 | 0.6485958
96.34532 | 20.29939 | 0.03443706 | 96.34532 | 20.2958 | 0.03389233 | 96.34532 | 20.85483 | 0.6489783
96.352 | 20.29289 | 0.0344364 | 96.352 | 20.28961 | 0.03389178 | 96.352 | 20.84946 | 0.649495
96.35868 | 20.2858 | 0.03443528 | 96.35868 | 20.28281 | 0.03389236 | 96.35868 | 20.84259 | 0.6499924
96.36534 | 20.27911 | 0.03443733 | 96.36534 | 20.27628 | 0.03389614 | 96.36534 | 20.83665 | 0.650382
96.37201 | 20.2726 | 0.03443961 | 96.37201 | 20.27 | 0.03389918 | 96.37201 | 20.83004 | 0.6507691
96.37868 | 20.26623 | 0.03443747 | 96.37868 | 20.26227 | 0.03389748 | 96.37868 | 20.82404 | 0.6511691
96.38532 | 20.25862 | 0.03443604 | 96.38532 | 20.25562 | 0.03389568 | 96.38532 | 20.81746 | 0.6516422
96.392 | 20.25317 | 0.03443493 | 96.392 | 20.2494 | 0.03389652 | 96.392 | 20.81122 | 0.652072
96.40032 | 20.24413 | 0.03443286 | 96.40032 | 20.2412 | 0.03389654 | 96.40032 | 20.80321 | 0.6525498
96.40868 | 20.23613 | 0.03443473 | 96.40868 | 20.23269 | 0.03389795 | 96.40868 | 20.79612 | 0.6530236
96.41532 | 20.22956 | 0.03443418 | 96.41532 | 20.22556 | 0.0339 | 96.41532 | 20.78967 | 0.6534434
96.42199 | 20.22302 | 0.03443411 | 96.42199 | 20.21923 | 0.03390372 | 96.42199 | 20.78362 | 0.6538308
96.42866 | 20.21603 | 0.03443548 | 96.42866 | 20.2125 | 0.03390515 | 96.42866 | 20.77691 | 0.6541641
96.43532 | 20.20943 | 0.03443436 | 96.43532 | 20.20549 | 0.03390225 | 96.43532 | 20.77083 | 0.6544903
96.442 | 20.20218 | 0.034431 | 96.442 | 20.19922 | 0.03390463 | 96.442 | 20.76413 | 0.6548271
96.44868 | 20.19611 | 0.03443191 | 96.44868 | 20.19272 | 0.03390912 | 96.44868 | 20.75813 | 0.6551152
96.45532 | 20.18935 | 0.03443603 | 96.45532 | 20.18599 | 0.03391218 | 96.45532 | 20.75181 | 0.6554346
96.462 | 20.18275 | 0.03443783 | 96.462 | 20.17914 | 0.03391564 | 96.462 | 20.74524 | 0.6557834
96.46868 | 20.17574 | 0.03443844 | 96.46868 | 20.17242 | 0.03391498 | 96.46868 | 20.73884 | 0.6560419
96.47534 | 20.16946 | 0.0344403 | 96.47534 | 20.16623 | 0.03391595 | 96.47534 | 20.73251 | 0.6563196
96.48201 | 20.16278 | 0.034439 | 96.48201 | 20.15931 | 0.0339137 | 96.48201 | 20.72582 | 0.6566406
96.48866 | 20.15647 | 0.03443628 | 96.48866 | 20.15323 | 0.03391516 | 96.48866 | 20.71965 | 0.656887
96.49532 | 20.14938 | 0.03443536 | 96.49532 | 20.1457 | 0.0339195 | 96.49532 | 20.7138 | 0.657111
96.502 | 20.14287 | 0.03443763 | 96.502 | 20.13889 | 0.03392022 | 96.502 | 20.70692 | 0.6574026
96.50868 | 20.13591 | 0.03443884 | 96.50868 | 20.1323 | 0.03391988 | 96.50868 | 20.70076 | 0.6577962
96.51532 | 20.12898 | 0.03443994 | 96.51532 | 20.12566 | 0.03392078 | 96.51532 | 20.69435 | 0.658122
96.52368 | 20.12064 | 0.03444389 | 96.52368 | 20.11753 | 0.03392182 | 96.52368 | 20.6865 | 0.6583624
96.53199 | 20.1124 | 0.03444044 | 96.53199 | 20.10926 | 0.03392544 | 96.53199 | 20.67831 | 0.6585718
96.53866 | 20.10612 | 0.03444103 | 96.53866 | 20.10262 | 0.03392332 | 96.53866 | 20.67206 | 0.6587641
96.54532 | 20.09918 | 0.03444692 | 96.54532 | 20.09565 | 0.03392285 | 96.54532 | 20.66565 | 0.658938
96.552 | 20.09296 | 0.03445178 | 96.552 | 20.08862 | 0.03392534 | 96.552 | 20.65955 | 0.6591391
96.55868 | 20.08589 | 0.03445293 | 96.55868 | 20.08307 | 0.0339278 | 96.55868 | 20.65275 | 0.6593418
96.56534 | 20.07902 | 0.0344552 | 96.56534 | 20.07503 | 0.03392856 | 96.56534 | 20.64611 | 0.6595214
96.57201 | 20.07301 | 0.03445797 | 96.57201 | 20.06896 | 0.03392617 | 96.57201 | 20.64014 | 0.6596697
96.57868 | 20.06589 | 0.03445859 | 96.57868 | 20.06223 | 0.03392478 | 96.57868 | 20.63344 | 0.6598351
96.58534 | 20.05958 | 0.03445871 | 96.58534 | 20.0557 | 0.03392732 | 96.58534 | 20.62716 | 0.6599991
96.592 | 20.05267 | 0.03446068 | 96.592 | 20.04946 | 0.03393057 | 96.592 | 20.62044 | 0.6601658
96.59866 | 20.04594 | 0.03446298 | 96.59866 | 20.04305 | 0.03393236 | 96.59866 | 20.61403 | 0.660302
96.60532 | 20.03926 | 0.03446615 | 96.60532 | 20.03612 | 0.03393146 | 96.60532 | 20.60763 | 0.6604298
96.612 | 20.03255 | 0.03446891 | 96.612 | 20.02897 | 0.03393175 | 96.612 | 20.60061 | 0.6605898
96.61866 | 20.02586 | 0.03446902 | 96.61866 | 20.02261 | 0.033934 | 96.61866 | 20.59463 | 0.6607266
96.62532 | 20.01976 | 0.03446725 | 96.62532 | 20.01588 | 0.03393533 | 96.62532 | 20.5881 | 0.6608788
96.63201 | 20.0125 | 0.03446378 | 96.63201 | 20.00889 | 0.03393507 | 96.63201 | 20.58139 | 0.6609907
96.63868 | 20.00635 | 0.03446272 | 96.63868 | 20.00276 | 0.03393443 | 96.63868 | 20.57491 | 0.6610594
96.64532 | 19.99961 | 0.03446465 | 96.64532 | 19.99511 | 0.03393262 | 96.64532 | 20.56849 | 0.6611538
96.65368 | 19.99109 | 0.03446399 | 96.65368 | 19.98734 | 0.0339335 | 96.65368 | 20.56009 | 0.6612861
96.662 | 19.98256 | 0.0344593 | 96.662 | 19.97888 | 0.03393619 | 96.662 | 20.55249 | 0.661386
96.66868 | 19.97578 | 0.03445696 | 96.66868 | 19.97254 | 0.03393257 | 96.66868 | 20.54498 | 0.6614728
96.67534 | 19.96905 | 0.03445716 | 96.67534 | 19.96637 | 0.0339303 | 96.67534 | 20.53892 | 0.6615369
96.68201 | 19.96196 | 0.03445994 | 96.68201 | 19.95931 | 0.03393245 | 96.68201 | 20.53208 | 0.6615911
96.68868 | 19.95556 | 0.03446172 | 96.68868 | 19.95253 | 0.0339355 | 96.68868 | 20.52554 | 0.6616684
96.69534 | 19.94931 | 0.03446309 | 96.69534 | 19.94539 | 0.03393329 | 96.69534 | 20.51885 | 0.661731
96.70199 | 19.94246 | 0.03446588 | 96.70199 | 19.93914 | 0.03392917 | 96.70199 | 20.51259 | 0.6617944
96.70868 | 19.93568 | 0.03446676 | 96.70868 | 19.93233 | 0.0339277 | 96.70868 | 20.50576 | 0.6618613
96.71532 | 19.92916 | 0.03446924 | 96.71532 | 19.9261 | 0.03392547 | 96.71532 | 20.49975 | 0.661915
96.72199 | 19.92263 | 0.0344708 | 96.72199 | 19.9192 | 0.03392294 | 96.72199 | 20.49269 | 0.6619968
96.72868 | 19.91591 | 0.03447086 | 96.72868 | 19.91218 | 0.03392383 | 96.72868 | 20.48619 | 0.6620564
96.73534 | 19.9089 | 0.03446975 | 96.73534 | 19.90516 | 0.03392555 | 96.73534 | 20.47974 | 0.6621108
96.742 | 19.90334 | 0.0344709 | 96.742 | 19.89907 | 0.03392328 | 96.742 | 20.47371 | 0.66216
96.74868 | 19.89626 | 0.03447487 | 96.74868 | 19.89194 | 0.03392194 | 96.74868 | 20.4666 | 0.6622109
96.75534 | 19.88916 | 0.03447339 | 96.75534 | 19.88586 | 0.0339216 | 96.75534 | 20.46016 | 0.6622563
96.76201 | 19.88251 | 0.0344693 | 96.76201 | 19.87865 | 0.03391809 | 96.76201 | 20.45342 | 0.6622982
96.76868 | 19.87591 | 0.0344698 | 96.76868 | 19.87266 | 0.03391588 | 96.76868 | 20.44663 | 0.6623434
96.777 | 19.8675 | 0.034469 | 96.777 | 19.8647 | 0.03391756 | 96.777 | 20.4386 | 0.6623999
96.78534 | 19.85904 | 0.03446955 | 96.78534 | 19.85616 | 0.03391581 | 96.78534 | 20.42986 | 0.6624563
96.792 | 19.85262 | 0.03449292 | 96.792 | 19.84959 | 0.03391263 | 96.792 | 20.42338 | 0.6625006
96.79868 | 19.84692 | 0.04172365 | 96.79868 | 19.84281 | 0.03390902 | 96.79868 | 20.41673 | 0.66254
96.80532 | 19.84283 | 0.06927265 | 96.80532 | 19.83634 | 0.03390932 | 96.80532 | 20.41018 | 0.6625775
96.812 | 19.84967 | 0.1130746 | 96.812 | 19.8293 | 0.03390767 | 96.812 | 20.40396 | 0.6626162
96.81866 | 19.86356 | 0.1582064 | 96.81866 | 19.82298 | 0.03390284 | 96.81866 | 20.39676 | 0.6626548
96.82532 | 19.88358 | 0.2031628 | 96.82532 | 19.81649 | 0.03389961 | 96.82532 | 20.39034 | 0.6626906
96.832 | 19.90846 | 0.2497197 | 96.832 | 19.80975 | 0.03389572 | 96.832 | 20.38361 | 0.66273
96.83868 | 19.93776 | 0.2980524 | 96.83868 | 19.80248 | 0.03389424 | 96.83868 | 20.37675 | 0.6627662
96.84532 | 19.97041 | 0.3471694 | 96.84532 | 19.79538 | 0.03389444 | 96.84532 | 20.37 | 0.6627961
96.852 | 20.00605 | 0.3912994 | 96.852 | 19.78896 | 0.03389486 | 96.852 | 20.3638 | 0.6628236
96.85868 | 20.04106 | 0.4275965 | 96.85868 | 19.78296 | 0.03389454 | 96.85868 | 20.35665 | 0.6628528
96.86534 | 20.07512 | 0.4562822 | 96.86534 | 19.7756 | 0.03389234 | 96.86534 | 20.35088 | 0.6628795
96.87201 | 20.1054 | 0.4779344 | 96.87201 | 19.76961 | 0.03389302 | 96.87201 | 20.34372 | 0.6629058
96.87868 | 20.13181 | 0.4935618 | 96.87868 | 19.76267 | 0.03389225 | 96.87868 | 20.33746 | 0.662931
96.88532 | 20.15394 | 0.5048122 | 96.88532 | 19.75619 | 0.03388908 | 96.88532 | 20.33044 | 0.6629544
96.892 | 20.17188 | 0.5135125 | 96.892 | 19.74924 | 0.03388714 | 96.892 | 20.3238 | 0.6629701
96.89868 | 20.18562 | 0.520873 | 96.89868 | 19.74263 | 0.03388808 | 96.89868 | 20.31693 | 0.662984
96.90701 | 20.19963 | 0.5291865 | 96.90701 | 19.73497 | 0.03388594 | 96.90701 | 20.30902 | 0.663004
96.91532 | 20.21024 | 0.536406 | 96.91532 | 19.72648 | 0.0338792 | 96.91532 | 20.29999 | 0.663025
96.92199 | 20.21601 | 0.5420196 | 96.92199 | 19.71968 | 0.03387699 | 96.92199 | 20.29313 | 0.6630359
96.92866 | 20.22018 | 0.5473988 | 96.92866 | 19.71242 | 0.03387921 | 96.92866 | 20.2863 | 0.6630474
96.93532 | 20.22355 | 0.5525461 | 96.93532 | 19.70602 | 0.03388182 | 96.93532 | 20.27989 | 0.663061
96.942 | 20.2258 | 0.5574476 | 96.942 | 19.69954 | 0.03388214 | 96.942 | 20.27299 | 0.663073
96.94868 | 20.22694 | 0.5621632 | 96.94868 | 19.6925 | 0.03387967 | 96.94868 | 20.26679 | 0.6630835
96.95532 | 20.22804 | 0.5660298 | 96.95532 | 19.68675 | 0.03387758 | 96.95532 | 20.26011 | 0.6630929
96.962 | 20.22737 | 0.5691578 | 96.962 | 19.6794 | 0.03387796 | 96.962 | 20.25282 | 0.6631046
96.96868 | 20.22598 | 0.571883 | 96.96868 | 19.67263 | 0.0338781 | 96.96868 | 20.24641 | 0.6631103
96.97534 | 20.22488 | 0.5747924 | 96.97534 | 19.66615 | 0.033878 | 96.97534 | 20.24009 | 0.6631172
96.98201 | 20.22253 | 0.5780659 | 96.98201 | 19.65871 | 0.03387916 | 96.98201 | 20.23336 | 0.6631288
96.98866 | 20.22047 | 0.5813404 | 96.98866 | 19.65312 | 0.03388106 | 96.98866 | 20.22698 | 0.6631355
96.99532 | 20.21777 | 0.5848884 | 96.99532 | 19.64617 | 0.03388422 | 96.99532 | 20.21992 | 0.6631365
97.002 | 20.21556 | 0.5888171 | 97.002 | 19.63939 | 0.03388546 | 97.002 | 20.21299 | 0.6631378
97.00868 | 20.21285 | 0.5928301 | 97.00868 | 19.63238 | 0.03388684 | 97.00868 | 20.2064 | 0.6631392
97.01532 | 20.21106 | 0.5968548 | 97.01532 | 19.62617 | 0.03388903 | 97.01532 | 20.20019 | 0.6631365
97.022 | 20.20852 | 0.6009131 | 97.022 | 19.61922 | 0.03389086 | 97.022 | 20.19306 | 0.6631316
97.03032 | 20.20496 | 0.6057005 | 97.03032 | 19.61136 | 0.0338932 | 97.03032 | 20.1849 | 0.663115
97.03866 | 20.20218 | 0.6107001 | 97.03866 | 19.60289 | 0.03389838 | 97.03866 | 20.17637 | 0.6630968
97.04532 | 20.2001 | 0.6148046 | 97.04532 | 19.59603 | 0.03389785 | 97.04532 | 20.16979 | 0.6630822
97.052 | 20.19772 | 0.6188264 | 97.052 | 19.58944 | 0.03389597 | 97.052 | 20.16295 | 0.6630638
97.05868 | 20.19507 | 0.6230928 | 97.05868 | 19.58276 | 0.03389531 | 97.05868 | 20.15602 | 0.663028
97.06534 | 20.19263 | 0.6268966 | 97.06534 | 19.57609 | 0.03389438 | 97.06534 | 20.14917 | 0.662955
97.07201 | 20.19019 | 0.6304151 | 97.07201 | 19.56952 | 0.03389639 | 97.07201 | 20.14192 | 0.6627838
97.07868 | 20.18788 | 0.6337955 | 97.07868 | 19.563 | 0.03389813 | 97.07868 | 20.13548 | 0.6625714
97.08534 | 20.18483 | 0.6371975 | 97.08534 | 19.55568 | 0.03389841 | 97.08534 | 20.12851 | 0.6624001
97.092 | 20.18205 | 0.6409264 | 97.092 | 19.54938 | 0.0339006 | 97.092 | 20.12139 | 0.6622295
97.09866 | 20.18001 | 0.6445324 | 97.09866 | 19.54284 | 0.03390148 | 97.09866 | 20.11487 | 0.6620122
97.10532 | 20.17694 | 0.6482593 | 97.10532 | 19.5362 | 0.03390417 | 97.10532 | 20.10762 | 0.6617286
97.112 | 20.17382 | 0.652257 | 97.112 | 19.52937 | 0.03390537 | 97.112 | 20.10066 | 0.6614022
97.11866 | 20.17105 | 0.6565066 | 97.11866 | 19.52301 | 0.03390661 | 97.11866 | 20.09407 | 0.6610706
97.12532 | 20.16887 | 0.6610562 | 97.12532 | 19.51592 | 0.03391084 | 97.12532 | 20.08724 | 0.6606489
97.13201 | 20.16656 | 0.6657695 | 97.13201 | 19.50961 | 0.03391132 | 97.13201 | 20.08032 | 0.6602094
97.13868 | 20.16392 | 0.6704856 | 97.13868 | 19.50268 | 0.03391048 | 97.13868 | 20.07358 | 0.6596375
97.14532 | 20.1625 | 0.675383 | 97.14532 | 19.49612 | 0.03391278 | 97.14532 | 20.06635 | 0.659015
97.15201 | 20.16061 | 0.6806726 | 97.15201 | 19.48896 | 0.03391597 | 97.15201 | 20.05922 | 0.6584174
97.16034 | 20.15848 | 0.6871549 | 97.16034 | 19.48128 | 0.03391919 | 97.16034 | 20.0508 | 0.6578205
97.16868 | 20.15661 | 0.6931628 | 97.16868 | 19.47242 | 0.0339216 | 97.16868 | 20.04151 | 0.657128
97.17534 | 20.15476 | 0.6978076 | 97.17534 | 19.46615 | 0.03392046 | 97.17534 | 20.03484 | 0.656621
97.18201 | 20.15348 | 0.7023851 | 97.18201 | 19.459 | 0.03391853 | 97.18201 | 20.02812 | 0.6561578
97.18868 | 20.15146 | 0.7068295 | 97.18868 | 19.45298 | 0.03392011 | 97.18868 | 20.02021 | 0.6556912
97.19534 | 20.14979 | 0.711213 | 97.19534 | 19.4453 | 0.03392306 | 97.19534 | 20.0131 | 0.655246
97.20199 | 20.14854 | 0.7157622 | 97.20199 | 19.43967 | 0.0339246 | 97.20199 | 20.00627 | 0.6547757
97.20868 | 20.14613 | 0.7204102 | 97.20868 | 19.433 | 0.03392458 | 97.20868 | 19.99934 | 0.654237
97.21532 | 20.1445 | 0.7251057 | 97.21532 | 19.42652 | 0.03392732 | 97.21532 | 19.99213 | 0.6536431
97.22199 | 20.14242 | 0.7299411 | 97.22199 | 19.41898 | 0.0339286 | 97.22199 | 19.98571 | 0.6530148
97.22868 | 20.14069 | 0.7350086 | 97.22868 | 19.41273 | 0.03392814 | 97.22868 | 19.97778 | 0.6524139
97.23534 | 20.13875 | 0.7397382 | 97.23534 | 19.40541 | 0.03392986 | 97.23534 | 19.9713 | 0.6516472
97.242 | 20.13756 | 0.7444282 | 97.242 | 19.39922 | 0.03393472 | 97.242 | 19.96358 | 0.651008
97.24868 | 20.13583 | 0.7489054 | 97.24868 | 19.39272 | 0.0339375 | 97.24868 | 19.95643 | 0.6504144
97.25534 | 20.13408 | 0.753122 | 97.25534 | 19.38547 | 0.03393718 | 97.25534 | 19.94942 | 0.6497295
97.26201 | 20.13198 | 0.7572446 | 97.26201 | 19.37901 | 0.0339393 | 97.26201 | 19.9417 | 0.6489809
97.26868 | 20.1294 | 0.7611352 | 97.26868 | 19.37241 | 0.03394385 | 97.26868 | 19.93437 | 0.6481976
97.27532 | 20.12871 | 0.7652989 | 97.27532 | 19.36569 | 0.03394405 | 97.27532 | 19.92745 | 0.6474264
97.28368 | 20.12594 | 0.7706028 | 97.28368 | 19.35768 | 0.03394422 | 97.28368 | 19.91855 | 0.6467028
97.292 | 20.12317 | 0.7758157 | 97.292 | 19.34969 | 0.03394491 | 97.292 | 19.90986 | 0.645839
97.29868 | 20.12056 | 0.7794428 | 97.29868 | 19.34242 | 0.03394969 | 97.29868 | 19.90248 | 0.6448526
97.30532 | 20.1185 | 0.7829526 | 97.30532 | 19.33565 | 0.03395334 | 97.30532 | 19.89467 | 0.6441684
97.312 | 20.11599 | 0.7864714 | 97.312 | 19.32937 | 0.03395589 | 97.312 | 19.88765 | 0.6435758
97.31866 | 20.11316 | 0.7902544 | 97.31866 | 19.32251 | 0.03395934 | 97.31866 | 19.88016 | 0.6428955
97.32532 | 20.11072 | 0.7940966 | 97.32532 | 19.31591 | 0.0339632 | 97.32532 | 19.87295 | 0.6420688
97.332 | 20.108 | 0.7980859 | 97.332 | 19.30934 | 0.03396483 | 97.332 | 19.86537 | 0.6412944
97.33868 | 20.106 | 0.8021182 | 97.33868 | 19.30239 | 0.03396548 | 97.33868 | 19.85826 | 0.6405658
97.34532 | 20.10385 | 0.8062951 | 97.34532 | 19.29604 | 0.03396576 | 97.34532 | 19.85106 | 0.639788
97.352 | 20.10096 | 0.8105159 | 97.352 | 19.28931 | 0.03396621 | 97.352 | 19.84398 | 0.6391089
97.35868 | 20.09849 | 0.8146594 | 97.35868 | 19.28271 | 0.03396938 | 97.35868 | 19.83672 | 0.6385243
97.36534 | 20.09567 | 0.8188928 | 97.36534 | 19.2764 | 0.03396918 | 97.36534 | 19.82908 | 0.6377466
97.37201 | 20.09389 | 0.8229025 | 97.37201 | 19.26942 | 0.03396662 | 97.37201 | 19.82178 | 0.6369958
97.37868 | 20.09133 | 0.8266444 | 97.37868 | 19.2623 | 0.03396674 | 97.37868 | 19.81446 | 0.6361528
97.38532 | 20.08936 | 0.8303195 | 97.38532 | 19.25562 | 0.03396861 | 97.38532 | 19.80681 | 0.635297
97.392 | 20.08588 | 0.8340336 | 97.392 | 19.24971 | 0.03397217 | 97.392 | 19.79929 | 0.6344424
97.39868 | 20.08369 | 0.8375064 | 97.39868 | 19.24258 | 0.03397627 | 97.39868 | 19.79204 | 0.6335688
97.40532 | 20.08121 | 0.8412444 | 97.40532 | 19.23549 | 0.03397734 | 97.40532 | 19.78466 | 0.6329021
97.41366 | 20.07742 | 0.8461645 | 97.41366 | 19.22717 | 0.03397594 | 97.41366 | 19.77567 | 0.6319391
97.42199 | 20.07459 | 0.8509024 | 97.42199 | 19.21906 | 0.033978 | 97.42199 | 19.76612 | 0.631012
97.42866 | 20.07183 | 0.8544832 | 97.42866 | 19.21226 | 0.03397922 | 97.42866 | 19.75908 | 0.6303092
97.43532 | 20.06946 | 0.8580063 | 97.43532 | 19.20558 | 0.03397802 | 97.43532 | 19.75158 | 0.6294829
97.442 | 20.0664 | 0.8615055 | 97.442 | 19.19899 | 0.03398092 | 97.442 | 19.74435 | 0.6284504
97.44868 | 20.06383 | 0.8648678 | 97.44868 | 19.1924 | 0.0339843 | 97.44868 | 19.7376 | 0.6276356
97.45532 | 20.06095 | 0.8681974 | 97.45532 | 19.18583 | 0.03399111 | 97.45532 | 19.72969 | 0.6267518
97.462 | 20.05813 | 0.8715507 | 97.462 | 19.17946 | 0.03399215 | 97.462 | 19.72218 | 0.6259631
97.46868 | 20.0553 | 0.8749332 | 97.46868 | 19.17278 | 0.03398989 | 97.46868 | 19.71433 | 0.6252201
97.47534 | 20.05248 | 0.8783931 | 97.47534 | 19.16589 | 0.03399011 | 97.47534 | 19.70747 | 0.6242382
97.48201 | 20.04928 | 0.8817699 | 97.48201 | 19.1581 | 0.0339925 | 97.48201 | 19.70024 | 0.6235082
97.48866 | 20.04632 | 0.8851626 | 97.48866 | 19.15238 | 0.03399389 | 97.48866 | 19.69203 | 0.6227382
97.49532 | 20.04318 | 0.8887848 | 97.49532 | 19.14539 | 0.03399359 | 97.49532 | 19.68541 | 0.621825
97.502 | 20.04044 | 0.8925148 | 97.502 | 19.139 | 0.03399294 | 97.502 | 19.67758 | 0.6210818
97.50868 | 20.03781 | 0.896072 | 97.50868 | 19.13244 | 0.03399437 | 97.50868 | 19.66996 | 0.6203404
97.51532 | 20.03456 | 0.8995988 | 97.51532 | 19.12606 | 0.0339988 | 97.51532 | 19.66312 | 0.6193596
97.522 | 20.03124 | 0.9029903 | 97.522 | 19.11874 | 0.03400282 | 97.522 | 19.65556 | 0.6184454
97.52868 | 20.0287 | 0.9062399 | 97.52868 | 19.11265 | 0.03400478 | 97.52868 | 19.64798 | 0.6175684
97.537 | 20.02521 | 0.9103662 | 97.537 | 19.10387 | 0.03400471 | 97.537 | 19.63865 | 0.6165443
97.54532 | 20.02088 | 0.9148314 | 97.54532 | 19.09541 | 0.03400122 | 97.54532 | 19.62945 | 0.6153972
97.552 | 20.01794 | 0.9185218 | 97.552 | 19.08885 | 0.03399875 | 97.552 | 19.62181 | 0.6145416
97.55868 | 20.01557 | 0.9222461 | 97.55868 | 19.08241 | 0.03399678 | 97.55868 | 19.61448 | 0.6135632
97.56534 | 20.0126 | 0.9263069 | 97.56534 | 19.07628 | 0.03399652 | 97.56534 | 19.60687 | 0.6127004
97.57201 | 20.00989 | 0.9307518 | 97.57201 | 19.0697 | 0.03400128 | 97.57201 | 19.59959 | 0.611929
97.57868 | 20.00753 | 0.935032 | 97.57868 | 19.06252 | 0.0340046 | 97.57868 | 19.59166 | 0.6108882
97.58534 | 20.00512 | 0.9390399 | 97.58534 | 19.05606 | 0.03400408 | 97.58534 | 19.58474 | 0.6099082
97.592 | 20.00274 | 0.943083 | 97.592 | 19.04852 | 0.03400122 | 97.592 | 19.57715 | 0.608977
97.59866 | 20.00048 | 0.9469982 | 97.59866 | 19.04208 | 0.0339964 | 97.59866 | 19.56948 | 0.6081401
97.60532 | 19.99746 | 0.9510125 | 97.60532 | 19.03586 | 0.03399396 | 97.60532 | 19.56215 | 0.607227
97.612 | 19.99563 | 0.9553715 | 97.612 | 19.02824 | 0.03399433 | 97.612 | 19.55472 | 0.6062156
97.61866 | 19.99327 | 0.9598889 | 97.61866 | 19.02253 | 0.03399475 | 97.61866 | 19.54766 | 0.6054641
97.62532 | 19.99067 | 0.9640056 | 97.62532 | 19.01544 | 0.033995 | 97.62532 | 19.54017 | 0.6045435
97.63201 | 19.98821 | 0.9678038 | 97.63201 | 19.00892 | 0.03399408 | 97.63201 | 19.53206 | 0.6036179
97.63868 | 19.98606 | 0.9718609 | 97.63868 | 19.00275 | 0.03399425 | 97.63868 | 19.52521 | 0.6025268
97.64532 | 19.98431 | 0.9758379 | 97.64532 | 18.99556 | 0.03399295 | 97.64532 | 19.51646 | 0.6015463
97.65201 | 19.98076 | 0.9797559 | 97.65201 | 18.989 | 0.03399144 | 97.65201 | 19.50963 | 0.600713
97.65868 | 19.97875 | 0.9835645 | 97.65868 | 18.98195 | 0.03398767 | 97.65868 | 19.50218 | 0.5998028
97.667 | 19.97534 | 0.9881212 | 97.667 | 18.9744 | 0.03398478 | 97.667 | 19.49208 | 0.5986149
97.67534 | 19.97229 | 0.9927528 | 97.67534 | 18.96615 | 0.0339855 | 97.67534 | 19.483 | 0.5973496
97.68201 | 19.96996 | 0.9965256 | 97.68201 | 18.95914 | 0.03398206 | 97.68201 | 19.47521 | 0.5964186
97.68868 | 19.96749 | 1.000383 | 97.68868 | 18.95272 | 0.03397861 | 97.68868 | 19.46776 | 0.5953808
97.69534 | 19.96506 | 1.00415 | 97.69534 | 18.94639 | 0.03397532 | 97.69534 | 19.46092 | 0.5944245
97.70199 | 19.96278 | 1.007888 | 97.70199 | 18.93939 | 0.03397203 | 97.70199 | 19.45265 | 0.593373
97.70868 | 19.9594 | 1.011634 | 97.70868 | 18.9321 | 0.03396878 | 97.70868 | 19.4456 | 0.5922954
97.71532 | 19.95696 | 1.015245 | 97.71532 | 18.92539 | 0.03396365 | 97.71532 | 19.43817 | 0.591482
97.72199 | 19.95392 | 1.018736 | 97.72199 | 18.91901 | 0.0339614 | 97.72199 | 19.43078 | 0.5906469
97.72868 | 19.95136 | 1.022356 | 97.72868 | 18.91233 | 0.03395979 | 97.72868 | 19.42284 | 0.5894526
97.73534 | 19.94911 | 1.026411 | 97.73534 | 18.90507 | 0.03396057 | 97.73534 | 19.41521 | 0.5882156
97.742 | 19.94618 | 1.030545 | 97.742 | 18.89841 | 0.03396076 | 97.742 | 19.40704 | 0.587321
97.74868 | 19.94354 | 1.034381 | 97.74868 | 18.89201 | 0.03395974 | 97.74868 | 19.40005 | 0.5862637
97.75534 | 19.94124 | 1.038423 | 97.75534 | 18.88563 | 0.0339558 | 97.75534 | 19.39256 | 0.5851798
97.76201 | 19.93845 | 1.042473 | 97.76201 | 18.87839 | 0.03395545 | 97.76201 | 19.38528 | 0.5842528
97.76868 | 19.93627 | 1.046314 | 97.76868 | 18.87233 | 0.03395525 | 97.76868 | 19.3774 | 0.5833863
97.77532 | 19.9343 | 1.050172 | 97.77532 | 18.86564 | 0.03395106 | 97.77532 | 19.36985 | 0.5822864
97.78199 | 19.93173 | 1.05435 | 97.78199 | 18.85902 | 0.0339483 | 97.78199 | 19.3623 | 0.5812566
97.79034 | 19.92815 | 1.059402 | 97.79034 | 18.85086 | 0.03394987 | 97.79034 | 19.3529 | 0.5801386
97.79868 | 19.92492 | 1.064664 | 97.79868 | 18.84263 | 0.03394854 | 97.79868 | 19.34349 | 0.5784938
97.80532 | 19.92268 | 1.06886 | 97.80532 | 18.83562 | 0.03394726 | 97.80532 | 19.33578 | 0.5775425
97.812 | 19.92079 | 1.073179 | 97.812 | 18.82916 | 0.03394514 | 97.812 | 19.32814 | 0.5765695
97.81866 | 19.91833 | 1.077778 | 97.81866 | 18.82195 | 0.03394276 | 97.81866 | 19.32114 | 0.5755746
97.82532 | 19.91558 | 1.082084 | 97.82532 | 18.81586 | 0.03393772 | 97.82532 | 19.31284 | 0.5744636
97.832 | 19.91338 | 1.08612 | 97.832 | 18.80911 | 0.0339328 | 97.832 | 19.30535 | 0.5735599
97.83868 | 19.91153 | 1.090256 | 97.83868 | 18.80247 | 0.03393147 | 97.83868 | 19.29738 | 0.5725193
97.84532 | 19.90942 | 1.0943 | 97.84532 | 18.7955 | 0.0339281 | 97.84532 | 19.2897 | 0.5712407
97.852 | 19.90676 | 1.098346 | 97.852 | 18.78901 | 0.03392662 | 97.852 | 19.28188 | 0.5701632
97.85868 | 19.90465 | 1.102347 | 97.85868 | 18.78193 | 0.03392714 | 97.85868 | 19.27504 | 0.5691785
97.86534 | 19.90207 | 1.106161 | 97.86534 | 18.77545 | 0.03392345 | 97.86534 | 19.26656 | 0.5682022
97.87201 | 19.8993 | 1.109997 | 97.87201 | 18.76872 | 0.03392066 | 97.87201 | 19.2589 | 0.5670945
97.87868 | 19.89727 | 1.11383 | 97.87868 | 18.76271 | 0.03392317 | 97.87868 | 19.2521 | 0.565944
97.88532 | 19.89481 | 1.117643 | 97.88532 | 18.75592 | 0.0339284 | 97.88532 | 19.24377 | 0.5649287
97.892 | 19.89296 | 1.121649 | 97.892 | 18.74917 | 0.03394574 | 97.892 | 19.23645 | 0.5637515
97.89868 | 19.89008 | 1.125669 | 97.89868 | 18.74208 | 0.03405482 | 97.89868 | 19.22868 | 0.5625603
97.90532 | 19.888 | 1.129678 | 97.90532 | 18.7363 | 0.03435642 | 97.90532 | 19.22079 | 0.5615469
97.912 | 19.88594 | 1.133712 | 97.912 | 18.7301 | 0.03522974 | 97.912 | 19.21308 | 0.5603535
97.92032 | 19.88228 | 1.138419 | 97.92032 | 18.72252 | 0.03778362 | 97.92032 | 19.20388 | 0.5588938
97.92866 | 19.8792 | 1.143524 | 97.92866 | 18.71562 | 0.04074316 | 97.92866 | 19.19416 | 0.5576006
97.93532 | 19.87681 | 1.147633 | 97.93532 | 18.70984 | 0.04316344 | 97.93532 | 19.18626 | 0.5564732
97.942 | 19.87388 | 1.15132 | 97.942 | 18.70464 | 0.04585695 | 97.942 | 19.17909 | 0.5553982
97.94868 | 19.87191 | 1.154762 | 97.94868 | 18.70002 | 0.04882676 | 97.94868 | 19.17109 | 0.5544844
97.95532 | 19.86956 | 1.157951 | 97.95532 | 18.69526 | 0.05243948 | 97.95532 | 19.16309 | 0.553156
97.962 | 19.8663 | 1.161064 | 97.962 | 18.69152 | 0.05647154 | 97.962 | 19.15569 | 0.5518032
97.96868 | 19.86367 | 1.164343 | 97.96868 | 18.68758 | 0.06102797 | 97.96868 | 19.1475 | 0.5507242
97.97534 | 19.86017 | 1.167584 | 97.97534 | 18.68425 | 0.06589431 | 97.97534 | 19.14017 | 0.5497618
97.98201 | 19.85771 | 1.171194 | 97.98201 | 18.68084 | 0.0712675 | 97.98201 | 19.13222 | 0.5485301
97.98866 | 19.8543 | 1.174891 | 97.98866 | 18.67869 | 0.07712936 | 97.98866 | 19.12479 | 0.5472636
97.99532 | 19.85208 | 1.178213 | 97.99532 | 18.67608 | 0.08349422 | 97.99532 | 19.11729 | 0.5464034
98.002 | 19.84932 | 1.18161 | 98.002 | 18.67525 | 0.09046606 | 98.002 | 19.10966 | 0.5452418
98.00868 | 19.84656 | 1.185532 | 98.00868 | 18.6741 | 0.09789642 | 98.00868 | 19.1022 | 0.5439898
98.01532 | 19.84341 | 1.189458 | 98.01532 | 18.67364 | 0.1055211 | 98.01532 | 19.09365 | 0.5426992
98.022 | 19.83974 | 1.193048 | 98.022 | 18.6736 | 0.1131934 | 98.022 | 19.08669 | 0.5416076
98.02868 | 19.83744 | 1.196799 | 98.02868 | 18.67419 | 0.1213916 | 98.02868 | 19.07854 | 0.5405704
98.03534 | 19.83494 | 1.200468 | 98.03534 | 18.67435 | 0.1299198 | 98.03534 | 19.07092 | 0.539425
98.04368 | 19.83136 | 1.204906 | 98.04368 | 18.67606 | 0.1407971 | 98.04368 | 19.06111 | 0.5378145
98.052 | 19.8278 | 1.209446 | 98.052 | 18.67801 | 0.1517292 | 98.052 | 19.05209 | 0.5363355
98.05868 | 19.82495 | 1.213053 | 98.05868 | 18.67896 | 0.1606746 | 98.05868 | 19.04425 | 0.5350954
98.06534 | 19.82264 | 1.216592 | 98.06534 | 18.68109 | 0.169262 | 98.06534 | 19.03626 | 0.5341974
98.07201 | 19.81849 | 1.219927 | 98.07201 | 18.68324 | 0.1772925 | 98.07201 | 19.0284 | 0.5331055
98.07868 | 19.81707 | 1.223016 | 98.07868 | 18.68435 | 0.1853374 | 98.07868 | 19.02101 | 0.5317718
98.08534 | 19.81387 | 1.226011 | 98.08534 | 18.68612 | 0.1930566 | 98.08534 | 19.013 | 0.5304843
98.092 | 19.8105 | 1.228614 | 98.092 | 18.68779 | 0.2004538 | 98.092 | 19.00534 | 0.5293882
98.09866 | 19.80664 | 1.231267 | 98.09866 | 18.6895 | 0.2077155 | 98.09866 | 18.99758 | 0.5281973
98.10532 | 19.80348 | 1.234067 | 98.10532 | 18.69107 | 0.2150505 | 98.10532 | 18.98988 | 0.527102
98.112 | 19.80033 | 1.236962 | 98.112 | 18.69222 | 0.2224002 | 98.112 | 18.98178 | 0.5259058
98.11866 | 19.79639 | 1.239842 | 98.11866 | 18.69332 | 0.2296342 | 98.11866 | 18.97434 | 0.5247821
98.12532 | 19.79263 | 1.24262 | 98.12532 | 18.69432 | 0.2368516 | 98.12532 | 18.9664 | 0.5234684
98.13201 | 19.78953 | 1.245291 | 98.13201 | 18.69528 | 0.2439166 | 98.13201 | 18.95858 | 0.5221622
98.13868 | 19.78533 | 1.248059 | 98.13868 | 18.69619 | 0.2508035 | 98.13868 | 18.95072 | 0.5211063
98.14532 | 19.78223 | 1.25106 | 98.14532 | 18.69624 | 0.257488 | 98.14532 | 18.94308 | 0.5200884
98.15201 | 19.77876 | 1.253993 | 98.15201 | 18.69731 | 0.2641388 | 98.15201 | 18.93561 | 0.5187737
98.15868 | 19.77508 | 1.256743 | 98.15868 | 18.69819 | 0.2706018 | 98.15868 | 18.92765 | 0.5175383
98.16532 | 19.7715 | 1.259636 | 98.16532 | 18.69804 | 0.277058 | 98.16532 | 18.92002 | 0.5163691
98.17368 | 19.76639 | 1.26324 | 98.17368 | 18.69851 | 0.2849916 | 98.17368 | 18.91041 | 0.5148624
98.18201 | 19.76181 | 1.266729 | 98.18201 | 18.6989 | 0.292601 | 98.18201 | 18.9005 | 0.5133428
98.18868 | 19.75821 | 1.269459 | 98.18868 | 18.69806 | 0.2985475 | 98.18868 | 18.89306 | 0.5121104
98.19534 | 19.75504 | 1.272179 | 98.19534 | 18.69856 | 0.3043874 | 98.19534 | 18.88521 | 0.510944
98.20199 | 19.75091 | 1.274924 | 98.20199 | 18.6987 | 0.3102628 | 98.20199 | 18.87814 | 0.5098904
98.20868 | 19.7472 | 1.277673 | 98.20868 | 18.69818 | 0.315972 | 98.20868 | 18.86983 | 0.5086378
98.21532 | 19.74346 | 1.280392 | 98.21532 | 18.69762 | 0.3213488 | 98.21532 | 18.86197 | 0.5073428
98.22199 | 19.73972 | 1.283183 | 98.22199 | 18.69713 | 0.3268222 | 98.22199 | 18.85425 | 0.5060732
98.22868 | 19.73627 | 1.286236 | 98.22868 | 18.69654 | 0.3322858 | 98.22868 | 18.8463 | 0.5048672
98.23534 | 19.7328 | 1.28936 | 98.23534 | 18.69597 | 0.3376373 | 98.23534 | 18.83852 | 0.503748
98.242 | 19.72917 | 1.292351 | 98.242 | 18.69474 | 0.3430118 | 98.242 | 18.83051 | 0.5025094
98.24868 | 19.7258 | 1.295354 | 98.24868 | 18.69348 | 0.3483168 | 98.24868 | 18.8225 | 0.5013092
98.25534 | 19.72214 | 1.298492 | 98.25534 | 18.69333 | 0.3537452 | 98.25534 | 18.81477 | 0.5000747
98.26201 | 19.7191 | 1.30135 | 98.26201 | 18.69138 | 0.3589804 | 98.26201 | 18.80698 | 0.4990288
98.26868 | 19.71465 | 1.303504 | 98.26868 | 18.69076 | 0.3642256 | 98.26868 | 18.79944 | 0.4980244
98.27532 | 19.7113 | 1.305696 | 98.27532 | 18.68962 | 0.3693738 | 98.27532 | 18.79172 | 0.4966397
98.28199 | 19.70706 | 1.307984 | 98.28199 | 18.68841 | 0.3745269 | 98.28199 | 18.7842 | 0.495289
98.28866 | 19.7032 | 1.310207 | 98.28866 | 18.68725 | 0.3795696 | 98.28866 | 18.77654 | 0.4940649
98.297 | 19.69783 | 1.312772 | 98.297 | 18.68502 | 0.385467 | 98.297 | 18.76693 | 0.4925989
98.30532 | 19.69317 | 1.315555 | 98.30532 | 18.68388 | 0.3915238 | 98.30532 | 18.75724 | 0.4908486
98.312 | 19.68852 | 1.317797 | 98.312 | 18.68262 | 0.3963512 | 98.312 | 18.74958 | 0.4896942
98.31866 | 19.68473 | 1.319937 | 98.31866 | 18.68063 | 0.4011432 | 98.31866 | 18.74115 | 0.4885918
98.32532 | 19.68114 | 1.322011 | 98.32532 | 18.67898 | 0.4058505 | 98.32532 | 18.73333 | 0.4873482
98.332 | 19.67646 | 1.324068 | 98.332 | 18.67782 | 0.4104748 | 98.332 | 18.72575 | 0.4860196
98.33868 | 19.67195 | 1.326238 | 98.33868 | 18.67616 | 0.4150459 | 98.33868 | 18.71877 | 0.4848149
98.34532 | 19.66779 | 1.328409 | 98.34532 | 18.67416 | 0.4194294 | 98.34532 | 18.71005 | 0.4836955
98.352 | 19.66234 | 1.330392 | 98.352 | 18.67306 | 0.4238853 | 98.352 | 18.70275 | 0.4825325
98.35868 | 19.65866 | 1.332351 | 98.35868 | 18.67071 | 0.4282838 | 98.35868 | 18.69429 | 0.4812721
98.36534 | 19.65477 | 1.334336 | 98.36534 | 18.66914 | 0.432704 | 98.36534 | 18.68668 | 0.4799418
98.37201 | 19.65026 | 1.336519 | 98.37201 | 18.66694 | 0.4370446 | 98.37201 | 18.67944 | 0.4787352
98.37868 | 19.64524 | 1.338472 | 98.37868 | 18.66472 | 0.4413634 | 98.37868 | 18.67143 | 0.477637
98.38532 | 19.64066 | 1.340228 | 98.38532 | 18.66267 | 0.4458154 | 98.38532 | 18.66395 | 0.4762676
98.392 | 19.63602 | 1.342065 | 98.392 | 18.66025 | 0.4500026 | 98.392 | 18.65585 | 0.4751459
98.39868 | 19.63225 | 1.343997 | 98.39868 | 18.65859 | 0.4543632 | 98.39868 | 18.64833 | 0.4738357
98.40532 | 19.62765 | 1.345665 | 98.40532 | 18.65672 | 0.458476 | 98.40532 | 18.64041 | 0.4725024
98.412 | 19.6229 | 1.347239 | 98.412 | 18.65391 | 0.4626154 | 98.412 | 18.63225 | 0.4712753
98.41868 | 19.61784 | 1.348714 | 98.41868 | 18.65203 | 0.4668959 | 98.41868 | 18.62492 | 0.4700891
98.427 | 19.61105 | 1.35025 | 98.427 | 18.64887 | 0.4720181 | 98.427 | 18.61494 | 0.4687385
98.43532 | 19.60594 | 1.351455 | 98.43532 | 18.64601 | 0.4770912 | 98.43532 | 18.60495 | 0.4671011
98.442 | 19.59992 | 1.352567 | 98.442 | 18.6441 | 0.4810762 | 98.442 | 18.59738 | 0.4658136
98.44868 | 19.59524 | 1.353964 | 98.44868 | 18.64163 | 0.4850193 | 98.44868 | 18.59005 | 0.4645694
98.45532 | 19.59014 | 1.355194 | 98.45532 | 18.6391 | 0.4889771 | 98.45532 | 18.58181 | 0.4634539
98.462 | 19.58477 | 1.356283 | 98.462 | 18.63606 | 0.4928328 | 98.462 | 18.57389 | 0.4622895
98.46868 | 19.57919 | 1.357266 | 98.46868 | 18.63402 | 0.4968971 | 98.46868 | 18.56647 | 0.4610049
98.47534 | 19.57355 | 1.358055 | 98.47534 | 18.63138 | 0.500854 | 98.47534 | 18.55836 | 0.4597104
98.48201 | 19.56901 | 1.359049 | 98.48201 | 18.62812 | 0.50476 | 98.48201 | 18.55084 | 0.4584896
98.48866 | 19.56308 | 1.360087 | 98.48866 | 18.62611 | 0.5085828 | 98.48866 | 18.54328 | 0.457362
98.49532 | 19.55734 | 1.361086 | 98.49532 | 18.62369 | 0.5123523 | 98.49532 | 18.535 | 0.4560794
98.502 | 19.55226 | 1.361834 | 98.502 | 18.6211 | 0.5162433 | 98.502 | 18.52785 | 0.4549836
98.50868 | 19.54659 | 1.362812 | 98.50868 | 18.61867 | 0.5202694 | 98.50868 | 18.51984 | 0.453734
98.51532 | 19.54066 | 1.363789 | 98.51532 | 18.61609 | 0.5243238 | 98.51532 | 18.51171 | 0.452397
98.522 | 19.5347 | 1.364553 | 98.522 | 18.61416 | 0.5281381 | 98.522 | 18.50366 | 0.4512602
98.52868 | 19.52918 | 1.365205 | 98.52868 | 18.61121 | 0.5318413 | 98.52868 | 18.49558 | 0.4500504
98.53534 | 19.52444 | 1.365972 | 98.53534 | 18.60889 | 0.5358 | 98.53534 | 18.4887 | 0.4488238
98.542 | 19.51806 | 1.366745 | 98.542 | 18.6056 | 0.5395558 | 98.542 | 18.48093 | 0.4475726
98.55034 | 19.51066 | 1.367475 | 98.55034 | 18.60272 | 0.5439697 | 98.55034 | 18.47144 | 0.4460334
98.55868 | 19.50327 | 1.368276 | 98.55868 | 18.59854 | 0.548444 | 98.55868 | 18.46162 | 0.4445394
98.56534 | 19.49724 | 1.36899 | 98.56534 | 18.59556 | 0.5519437 | 98.56534 | 18.45309 | 0.4433883
98.57201 | 19.49164 | 1.369569 | 98.57201 | 18.59257 | 0.5554255 | 98.57201 | 18.44566 | 0.4421672
98.57868 | 19.48506 | 1.369996 | 98.57868 | 18.58965 | 0.5587549 | 98.57868 | 18.43882 | 0.4408869
98.58534 | 19.47942 | 1.370275 | 98.58534 | 18.58661 | 0.561694 | 98.58534 | 18.42993 | 0.439743
98.592 | 19.4732 | 1.370381 | 98.592 | 18.58356 | 0.5648214 | 98.592 | 18.4223 | 0.4384473
98.59866 | 19.46709 | 1.370443 | 98.59866 | 18.58022 | 0.5676778 | 98.59866 | 18.41449 | 0.4372128
98.60532 | 19.461 | 1.370494 | 98.60532 | 18.57651 | 0.570369 | 98.60532 | 18.40688 | 0.4360052
98.612 | 19.45516 | 1.370541 | 98.612 | 18.57355 | 0.5730338 | 98.612 | 18.3997 | 0.434911
98.61866 | 19.44834 | 1.370571 | 98.61866 | 18.56974 | 0.5756198 | 98.61866 | 18.3914 | 0.4337562
98.62532 | 19.44169 | 1.37059 | 98.62532 | 18.56641 | 0.5784123 | 98.62532 | 18.38336 | 0.4325912
98.63201 | 19.43506 | 1.370605 | 98.63201 | 18.5623 | 0.5808799 | 98.63201 | 18.37562 | 0.4312066
98.63868 | 19.42811 | 1.37061 | 98.63868 | 18.55898 | 0.5833168 | 98.63868 | 18.36792 | 0.4299376
98.64532 | 19.42194 | 1.370598 | 98.64532 | 18.55414 | 0.5860058 | 98.64532 | 18.36004 | 0.4288312
98.65201 | 19.41528 | 1.370589 | 98.65201 | 18.55086 | 0.5883611 | 98.65201 | 18.35259 | 0.4276486
98.65868 | 19.40858 | 1.37054 | 98.65868 | 18.54682 | 0.5906262 | 98.65868 | 18.34488 | 0.4265271
98.66532 | 19.40152 | 1.370466 | 98.66532 | 18.54312 | 0.5928516 | 98.66532 | 18.3367 | 0.4254406
98.67199 | 19.39497 | 1.370398 | 98.67199 | 18.53901 | 0.595138 | 98.67199 | 18.32926 | 0.4240276
98.68032 | 19.38662 | 1.370345 | 98.68032 | 18.53374 | 0.5981875 | 98.68032 | 18.31931 | 0.4224621
98.68868 | 19.37881 | 1.370282 | 98.68868 | 18.52806 | 0.6011062 | 98.68868 | 18.30966 | 0.4210961
98.69534 | 19.3712 | 1.370224 | 98.69534 | 18.52388 | 0.6035106 | 98.69534 | 18.30125 | 0.41997
98.70199 | 19.36461 | 1.370134 | 98.70199 | 18.52037 | 0.606238 | 98.70199 | 18.29376 | 0.4187308
98.70868 | 19.35779 | 1.370049 | 98.70868 | 18.51558 | 0.6087997 | 98.70868 | 18.28636 | 0.4175145
98.71532 | 19.35084 | 1.369967 | 98.71532 | 18.51168 | 0.6113835 | 98.71532 | 18.27897 | 0.416215
98.72199 | 19.3438 | 1.369791 | 98.72199 | 18.50791 | 0.614283 | 98.72199 | 18.27115 | 0.4151158
98.72868 | 19.33766 | 1.369488 | 98.72868 | 18.50399 | 0.6172464 | 98.72868 | 18.26262 | 0.4140542
98.73534 | 19.33023 | 1.36911 | 98.73534 | 18.49972 | 0.6199951 | 98.73534 | 18.25484 | 0.4127385
98.742 | 19.32388 | 1.368603 | 98.742 | 18.49541 | 0.622657 | 98.742 | 18.24786 | 0.4114079
98.74868 | 19.3165 | 1.368033 | 98.74868 | 18.49166 | 0.6253536 | 98.74868 | 18.24004 | 0.410212
98.75534 | 19.30934 | 1.36741 | 98.75534 | 18.48751 | 0.6280741 | 98.75534 | 18.23214 | 0.4092609
98.76201 | 19.30259 | 1.366738 | 98.76201 | 18.48408 | 0.6307982 | 98.76201 | 18.22422 | 0.4080004
98.76868 | 19.29504 | 1.366024 | 98.76868 | 18.47974 | 0.6331963 | 98.76868 | 18.21669 | 0.4067924
98.77532 | 19.288 | 1.365302 | 98.77532 | 18.47629 | 0.6355178 | 98.77532 | 18.20866 | 0.4055948
98.78199 | 19.28088 | 1.364767 | 98.78199 | 18.47177 | 0.637881 | 98.78199 | 18.20112 | 0.4045082
98.78866 | 19.27358 | 1.364191 | 98.78866 | 18.46807 | 0.6403891 | 98.78866 | 18.19282 | 0.403287
98.79532 | 19.26614 | 1.363455 | 98.79532 | 18.46397 | 0.6425966 | 98.79532 | 18.1857 | 0.4021067
98.80366 | 19.25766 | 1.362486 | 98.80366 | 18.45871 | 0.6455524 | 98.80366 | 18.17623 | 0.4005688
98.812 | 19.24782 | 1.361379 | 98.812 | 18.45433 | 0.6484124 | 98.812 | 18.16629 | 0.3990244
98.81866 | 19.24069 | 1.3603 | 98.81866 | 18.44944 | 0.6505686 | 98.81866 | 18.15873 | 0.3979418
98.82532 | 19.23369 | 1.359032 | 98.82532 | 18.44498 | 0.6529826 | 98.82532 | 18.15079 | 0.396818
98.832 | 19.22534 | 1.358014 | 98.832 | 18.44092 | 0.6553026 | 98.832 | 18.1424 | 0.3956109
98.83868 | 19.21761 | 1.35703 | 98.83868 | 18.43701 | 0.6576862 | 98.83868 | 18.13525 | 0.3944032
98.84532 | 19.21028 | 1.356058 | 98.84532 | 18.43282 | 0.6601285 | 98.84532 | 18.12778 | 0.3933291
98.852 | 19.20267 | 1.355104 | 98.852 | 18.428 | 0.6624778 | 98.852 | 18.11969 | 0.3921246
98.85868 | 19.19525 | 1.3541 | 98.85868 | 18.42435 | 0.6648388 | 98.85868 | 18.11243 | 0.3910563
98.86534 | 19.18743 | 1.352805 | 98.86534 | 18.41979 | 0.6671355 | 98.86534 | 18.10428 | 0.3900375
98.87201 | 19.17988 | 1.351577 | 98.87201 | 18.41565 | 0.6694572 | 98.87201 | 18.09674 | 0.3887144
98.87868 | 19.17222 | 1.35072 | 98.87868 | 18.41165 | 0.671782 | 98.87868 | 18.08908 | 0.3876368
98.88532 | 19.16387 | 1.349494 | 98.88532 | 18.40715 | 0.6738803 | 98.88532 | 18.08131 | 0.3865998
98.892 | 19.15646 | 1.348241 | 98.892 | 18.40292 | 0.6757849 | 98.892 | 18.07398 | 0.38532
98.89868 | 19.14895 | 1.347175 | 98.89868 | 18.39827 | 0.6778675 | 98.89868 | 18.06514 | 0.3842766
98.90532 | 19.14138 | 1.345834 | 98.90532 | 18.39345 | 0.6798988 | 98.90532 | 18.05786 | 0.3829635
98.912 | 19.13326 | 1.344337 | 98.912 | 18.38922 | 0.681757 | 98.912 | 18.05023 | 0.3819
98.91868 | 19.12551 | 1.34308 | 98.91868 | 18.38487 | 0.6837086 | 98.91868 | 18.04258 | 0.3810828
98.92534 | 19.11734 | 1.34186 | 98.92534 | 18.38014 | 0.6857218 | 98.92534 | 18.03457 | 0.3796765
98.93368 | 19.10706 | 1.340154 | 98.93368 | 18.37444 | 0.688394 | 98.93368 | 18.02531 | 0.3783633
98.942 | 19.09759 | 1.338545 | 98.942 | 18.36849 | 0.6907888 | 98.942 | 18.01564 | 0.3771376
98.94868 | 19.08941 | 1.337099 | 98.94868 | 18.36444 | 0.6925828 | 98.94868 | 18.00802 | 0.3758434
98.95532 | 19.0813 | 1.335571 | 98.95532 | 18.35979 | 0.6942719 | 98.95532 | 18 | 0.3747024
98.962 | 19.07278 | 1.334191 | 98.962 | 18.35512 | 0.6959714 | 98.962 | 17.99256 | 0.3736414
98.96868 | 19.06486 | 1.332699 | 98.96868 | 18.3503 | 0.6976934 | 98.96868 | 17.98514 | 0.372583
98.97534 | 19.05718 | 1.331162 | 98.97534 | 18.34528 | 0.6992431 | 98.97534 | 17.97678 | 0.3715863
98.98201 | 19.04904 | 1.329723 | 98.98201 | 18.34047 | 0.7008218 | 98.98201 | 17.96932 | 0.3703006
98.98866 | 19.0406 | 1.328334 | 98.98866 | 18.336 | 0.7026382 | 98.98866 | 17.96124 | 0.3691416
98.99532 | 19.03305 | 1.326819 | 98.99532 | 18.33084 | 0.7045494 | 98.99532 | 17.95422 | 0.3681067
99.002 | 19.02441 | 1.325398 | 99.002 | 18.32608 | 0.7062447 | 99.002 | 17.9463 | 0.3672418
99.00868 | 19.01624 | 1.323958 | 99.00868 | 18.32092 | 0.7079361 | 99.00868 | 17.9386 | 0.3660794
99.01532 | 19.00754 | 1.322415 | 99.01532 | 18.31552 | 0.7097928 | 99.01532 | 17.93109 | 0.3647741
99.022 | 18.99969 | 1.320821 | 99.022 | 18.31079 | 0.7116138 | 99.022 | 17.92328 | 0.3637582
99.02868 | 18.99086 | 1.318918 | 99.02868 | 18.30625 | 0.7130994 | 99.02868 | 17.91565 | 0.362762
99.03534 | 18.98278 | 1.317355 | 99.03534 | 18.30152 | 0.714679 | 99.03534 | 17.90748 | 0.3617022
99.042 | 18.97457 | 1.315751 | 99.042 | 18.29657 | 0.7163689 | 99.042 | 17.9004 | 0.3606439
99.04868 | 18.96613 | 1.313972 | 99.04868 | 18.29149 | 0.7177578 | 99.04868 | 17.89259 | 0.3594198
99.057 | 18.9555 | 1.311716 | 99.057 | 18.2855 | 0.7195942 | 99.057 | 17.8832 | 0.3580804
99.06534 | 18.94519 | 1.309626 | 99.06534 | 18.27854 | 0.7215676 | 99.06534 | 17.87345 | 0.3568361
99.07201 | 18.93645 | 1.307739 | 99.07201 | 18.2741 | 0.7233011 | 99.07201 | 17.86543 | 0.3558691
99.07868 | 18.9284 | 1.305932 | 99.07868 | 18.26879 | 0.7252024 | 99.07868 | 17.857 | 0.3547352
99.08534 | 18.91965 | 1.304225 | 99.08534 | 18.26439 | 0.727104 | 99.08534 | 17.85038 | 0.353665
99.092 | 18.91133 | 1.302467 | 99.092 | 18.2595 | 0.7291082 | 99.092 | 17.84285 | 0.3526254
99.09866 | 18.90292 | 1.30086 | 99.09866 | 18.25466 | 0.7312274 | 99.09866 | 17.83524 | 0.3514874
99.10532 | 18.8945 | 1.299128 | 99.10532 | 18.24965 | 0.7330247 | 99.10532 | 17.82748 | 0.3504396
99.112 | 18.88622 | 1.297072 | 99.112 | 18.24571 | 0.7348484 | 99.112 | 17.8202 | 0.3494978
99.11866 | 18.87728 | 1.294828 | 99.11866 | 18.23977 | 0.7367349 | 99.11866 | 17.81224 | 0.3484031
99.12532 | 18.86849 | 1.292769 | 99.12532 | 18.2354 | 0.7382984 | 99.12532 | 17.80534 | 0.3473801
99.13201 | 18.86004 | 1.290874 | 99.13201 | 18.2311 | 0.7398376 | 99.13201 | 17.79712 | 0.3464665
99.13868 | 18.85104 | 1.289055 | 99.13868 | 18.22593 | 0.7415595 | 99.13868 | 17.78934 | 0.3454472
99.14532 | 18.8424 | 1.28768 | 99.14532 | 18.22069 | 0.7432612 | 99.14532 | 17.7815 | 0.3441777
99.15201 | 18.83437 | 1.291066 | 99.15201 | 18.21548 | 0.7453122 | 99.15201 | 17.77374 | 0.343089
99.15868 | 18.82844 | 1.312821 | 99.15868 | 18.21098 | 0.747517 | 99.15868 | 17.76627 | 0.3422706
99.16532 | 18.83078 | 1.359837 | 99.16532 | 18.20594 | 0.7495391 | 99.16532 | 17.75914 | 0.3412515
99.17199 | 18.8455 | 1.415576 | 99.17199 | 18.20196 | 0.751892 | 99.17199 | 17.75086 | 0.3401582
99.17866 | 18.86754 | 1.452876 | 99.17866 | 18.19734 | 0.7545147 | 99.17866 | 17.74344 | 0.3389774
99.187 | 18.89168 | 1.46386 | 99.187 | 18.19194 | 0.7577056 | 99.187 | 17.73408 | 0.3379025
99.19534 | 18.90756 | 1.467436 | 99.19534 | 18.18678 | 0.7609856 | 99.19534 | 17.724 | 0.3366861
99.20199 | 18.91676 | 1.469834 | 99.20199 | 18.18234 | 0.7634324 | 99.20199 | 17.71702 | 0.3356265
99.20868 | 18.92308 | 1.470445 | 99.20868 | 18.17786 | 0.7657844 | 99.20868 | 17.70918 | 0.3346976
99.21532 | 18.9255 | 1.471739 | 99.21532 | 18.17396 | 0.7682538 | 99.21532 | 17.70191 | 0.3335422
99.22199 | 18.92729 | 1.474037 | 99.22199 | 18.16961 | 0.7709422 | 99.22199 | 17.69408 | 0.3326282
99.22868 | 18.92719 | 1.475861 | 99.22868 | 18.16599 | 0.7733996 | 99.22868 | 17.68634 | 0.3316644
99.23534 | 18.92642 | 1.476366 | 99.23534 | 18.16156 | 0.7757512 | 99.23534 | 17.67856 | 0.33075
99.242 | 18.92424 | 1.479284 | 99.242 | 18.15758 | 0.77833 | 99.242 | 17.67145 | 0.3297443
99.24868 | 18.92205 | 1.49015 | 99.24868 | 18.15301 | 0.7810144 | 99.24868 | 17.66382 | 0.3286118
99.25534 | 18.92287 | 1.503493 | 99.25534 | 18.14912 | 0.783505 | 99.25534 | 17.65588 | 0.3276482
99.26201 | 18.92447 | 1.506265 | 99.26201 | 18.14512 | 0.7863118 | 99.26201 | 17.64807 | 0.3266686
99.26868 | 18.92346 | 1.493552 | 99.26868 | 18.1412 | 0.7889081 | 99.26868 | 17.64045 | 0.3257725
99.27532 | 18.91601 | 1.472592 | 99.27532 | 18.13718 | 0.7917613 | 99.27532 | 17.63309 | 0.3248184
99.28199 | 18.90329 | 1.451929 | 99.28199 | 18.13299 | 0.7945835 | 99.28199 | 17.62583 | 0.323926
99.28866 | 18.88782 | 1.434491 | 99.28866 | 18.12896 | 0.797428 | 99.28866 | 17.61832 | 0.3228263
99.29532 | 18.86944 | 1.420257 | 99.29532 | 18.1251 | 0.8002562 | 99.29532 | 17.6103 | 0.3218978
99.302 | 18.85233 | 1.408473 | 99.302 | 18.12172 | 0.8031174 | 99.302 | 17.60316 | 0.320926
99.31032 | 18.82942 | 1.395786 | 99.31032 | 18.11752 | 0.8067753 | 99.31032 | 17.5936 | 0.319676
99.31866 | 18.80794 | 1.384787 | 99.31866 | 18.11237 | 0.8104211 | 99.31866 | 17.58414 | 0.3185898
99.32532 | 18.78941 | 1.376386 | 99.32532 | 18.10875 | 0.8130789 | 99.32532 | 17.57704 | 0.3174935
99.332 | 18.77384 | 1.368122 | 99.332 | 18.10508 | 0.8162898 | 99.332 | 17.56853 | 0.3165424
99.33868 | 18.75741 | 1.360122 | 99.33868 | 18.10112 | 0.8196428 | 99.33868 | 17.56183 | 0.3155811
99.34532 | 18.74071 | 1.351714 | 99.34532 | 18.09787 | 0.8225944 | 99.34532 | 17.55418 | 0.314789
99.352 | 18.72524 | 1.342642 | 99.352 | 18.09449 | 0.8258532 | 99.352 | 17.54612 | 0.3138482
99.35868 | 18.70886 | 1.332377 | 99.35868 | 18.0909 | 0.8293114 | 99.35868 | 17.53916 | 0.3128861
99.36534 | 18.69151 | 1.320602 | 99.36534 | 18.0871 | 0.8327556 | 99.36534 | 17.53175 | 0.3119856
99.37201 | 18.67416 | 1.308788 | 99.37201 | 18.08399 | 0.8361401 | 99.37201 | 17.52399 | 0.3109808
99.37868 | 18.65678 | 1.298123 | 99.37868 | 18.08066 | 0.839603 | 99.37868 | 17.51644 | 0.3099804
99.38532 | 18.63932 | 1.2891 | 99.38532 | 18.07747 | 0.8429718 | 99.38532 | 17.50897 | 0.3092427
99.392 | 18.62219 | 1.281332 | 99.392 | 18.07414 | 0.8464976 | 99.392 | 17.50133 | 0.3081708
99.39868 | 18.60602 | 1.27397 | 99.39868 | 18.07098 | 0.8499545 | 99.39868 | 17.4942 | 0.3072815
99.40532 | 18.58969 | 1.266942 | 99.40532 | 18.06756 | 0.8531884 | 99.40532 | 17.48649 | 0.3065062
99.412 | 18.57375 | 1.260115 | 99.412 | 18.06488 | 0.8562372 | 99.412 | 17.47901 | 0.305645
99.41868 | 18.55957 | 1.253456 | 99.41868 | 18.06122 | 0.8589222 | 99.41868 | 17.47139 | 0.3047182
99.42534 | 18.5439 | 1.247082 | 99.42534 | 18.05808 | 0.8612194 | 99.42534 | 17.46435 | 0.3036687
99.43201 | 18.52956 | 1.24091 | 99.43201 | 18.05451 | 0.8634708 | 99.43201 | 17.45641 | 0.3028014
99.44034 | 18.51128 | 1.232876 | 99.44034 | 18.04969 | 0.8666587 | 99.44034 | 17.44708 | 0.3019594
99.44868 | 18.49394 | 1.225188 | 99.44868 | 18.04494 | 0.8698194 | 99.44868 | 17.43716 | 0.3008057
99.45532 | 18.48032 | 1.219121 | 99.45532 | 18.04083 | 0.8724954 | 99.45532 | 17.4304 | 0.2998696
99.462 | 18.467 | 1.213146 | 99.462 | 18.03659 | 0.8748712 | 99.462 | 17.42294 | 0.2988071
99.46868 | 18.45336 | 1.207033 | 99.46868 | 18.03304 | 0.8774609 | 99.46868 | 17.41524 | 0.2980326
99.47534 | 18.43989 | 1.201051 | 99.47534 | 18.02899 | 0.880489 | 99.47534 | 17.40717 | 0.2971423
99.48201 | 18.42688 | 1.195261 | 99.48201 | 18.0243 | 0.8834522 | 99.48201 | 17.40023 | 0.2961538
99.48866 | 18.41333 | 1.189269 | 99.48866 | 18.02061 | 0.8863278 | 99.48866 | 17.39257 | 0.2952912
99.49532 | 18.40113 | 1.183475 | 99.49532 | 18.01727 | 0.8893876 | 99.49532 | 17.38548 | 0.2945006
99.502 | 18.38741 | 1.177584 | 99.502 | 18.01348 | 0.8925063 | 99.502 | 17.37828 | 0.2936918
99.50868 | 18.37475 | 1.171543 | 99.50868 | 18.01044 | 0.8955506 | 99.50868 | 17.37036 | 0.2930784
99.51532 | 18.36172 | 1.16566 | 99.51532 | 18.0065 | 0.8986931 | 99.51532 | 17.36262 | 0.2921368
99.522 | 18.34811 | 1.159672 | 99.522 | 18.0027 | 0.9018639 | 99.522 | 17.35544 | 0.2910532
99.52868 | 18.33527 | 1.153802 | 99.52868 | 17.99924 | 0.9049278 | 99.52868 | 17.34802 | 0.2901862
99.53534 | 18.32216 | 1.147948 | 99.53534 | 17.99605 | 0.9082437 | 99.53534 | 17.34074 | 0.289406
99.542 | 18.30898 | 1.141932 | 99.542 | 17.99254 | 0.9115203 | 99.542 | 17.33294 | 0.2886796
99.54868 | 18.29636 | 1.136039 | 99.54868 | 17.98879 | 0.914675 | 99.54868 | 17.32605 | 0.2878264
99.55532 | 18.28331 | 1.130185 | 99.55532 | 17.98537 | 0.917896 | 99.55532 | 17.3183 | 0.2869833
99.56366 | 18.26654 | 1.12276 | 99.56366 | 17.98135 | 0.9216778 | 99.56366 | 17.30908 | 0.2857844
99.57201 | 18.2501 | 1.115053 | 99.57201 | 17.97736 | 0.9252755 | 99.57201 | 17.30009 | 0.2849323
99.57868 | 18.23722 | 1.109059 | 99.57868 | 17.97328 | 0.9282656 | 99.57868 | 17.29224 | 0.2841178
99.58534 | 18.22441 | 1.10314 | 99.58534 | 17.96938 | 0.9311034 | 99.58534 | 17.28522 | 0.2832618
99.592 | 18.21152 | 1.097006 | 99.592 | 17.96601 | 0.9339218 | 99.592 | 17.2776 | 0.2825114
99.59866 | 18.19855 | 1.090836 | 99.59866 | 17.9622 | 0.9366101 | 99.59866 | 17.26975 | 0.281616
99.60532 | 18.18526 | 1.084717 | 99.60532 | 17.95926 | 0.9395178 | 99.60532 | 17.26221 | 0.2807075
99.612 | 18.17224 | 1.078523 | 99.612 | 17.95514 | 0.9424444 | 99.612 | 17.25506 | 0.2800691
99.61866 | 18.15966 | 1.07236 | 99.61866 | 17.95183 | 0.9448856 | 99.61866 | 17.2482 | 0.2792114
99.62532 | 18.14552 | 1.06622 | 99.62532 | 17.94706 | 0.9471184 | 99.62532 | 17.24087 | 0.2782008
99.63201 | 18.13264 | 1.059888 | 99.63201 | 17.9439 | 0.9495541 | 99.63201 | 17.23312 | 0.2775297
99.63868 | 18.11912 | 1.053533 | 99.63868 | 17.93976 | 0.9519082 | 99.63868 | 17.22572 | 0.2767392
99.64532 | 18.10537 | 1.047178 | 99.64532 | 17.93513 | 0.9540984 | 99.64532 | 17.21839 | 0.2760322
99.65201 | 18.0927 | 1.040837 | 99.65201 | 17.93208 | 0.9564539 | 99.65201 | 17.21091 | 0.2752756
99.65868 | 18.07955 | 1.034644 | 99.65868 | 17.92701 | 0.9587836 | 99.65868 | 17.20258 | 0.274305
99.66532 | 18.06616 | 1.028354 | 99.66532 | 17.92296 | 0.9611347 | 99.66532 | 17.19574 | 0.273404
99.67199 | 18.0523 | 1.021992 | 99.67199 | 17.91913 | 0.9635888 | 99.67199 | 17.18799 | 0.2727426
99.67866 | 18.03988 | 1.015691 | 99.67866 | 17.91444 | 0.9658207 | 99.67866 | 17.18084 | 0.2722535
99.68532 | 18.02579 | 1.009266 | 99.68532 | 17.91089 | 0.9680382 | 99.68532 | 17.17344 | 0.271434
99.69368 | 18.00942 | 1.00103 | 99.69368 | 17.90563 | 0.9709278 | 99.69368 | 17.16455 | 0.270251
99.70199 | 17.99217 | 0.9925681 | 99.70199 | 17.9003 | 0.9737024 | 99.70199 | 17.15495 | 0.2695086
99.70868 | 17.97871 | 0.9856887 | 99.70868 | 17.89539 | 0.9758062 | 99.70868 | 17.14802 | 0.2685563
99.71532 | 17.96491 | 0.9788046 | 99.71532 | 17.89108 | 0.9780688 | 99.71532 | 17.14049 | 0.267837
99.72199 | 17.95144 | 0.9717797 | 99.72199 | 17.88698 | 0.9801026 | 99.72199 | 17.13241 | 0.2670786
99.72868 | 17.93768 | 0.9647069 | 99.72868 | 17.88252 | 0.9824355 | 99.72868 | 17.12563 | 0.266164
99.73534 | 17.92363 | 0.9573144 | 99.73534 | 17.87816 | 0.9848041 | 99.73534 | 17.11851 | 0.26546
99.742 | 17.90983 | 0.9500496 | 99.742 | 17.87428 | 0.9867305 | 99.742 | 17.11076 | 0.2647905
99.74868 | 17.89537 | 0.94264 | 99.74868 | 17.86979 | 0.9884976 | 99.74868 | 17.1032 | 0.2640233
99.75534 | 17.88118 | 0.9351509 | 99.75534 | 17.86541 | 0.9899665 | 99.75534 | 17.09626 | 0.263105
99.76201 | 17.86649 | 0.9275194 | 99.76201 | 17.8609 | 0.9912407 | 99.76201 | 17.0886 | 0.2624942
99.76868 | 17.8519 | 0.9197328 | 99.76868 | 17.85531 | 0.9924257 | 99.76868 | 17.08165 | 0.2618332
99.77532 | 17.83773 | 0.9118628 | 99.77532 | 17.85082 | 0.993422 | 99.77532 | 17.07431 | 0.2609253
99.78199 | 17.82274 | 0.9040441 | 99.78199 | 17.84542 | 0.9941756 | 99.78199 | 17.06665 | 0.2602038
99.78866 | 17.80812 | 0.8960919 | 99.78866 | 17.8398 | 0.9948632 | 99.78866 | 17.05908 | 0.2594819
99.79532 | 17.79371 | 0.8879902 | 99.79532 | 17.83416 | 0.9955421 | 99.79532 | 17.05136 | 0.2587422
99.802 | 17.7787 | 0.8796601 | 99.802 | 17.82897 | 0.9963147 | 99.802 | 17.04523 | 0.2579067
99.80868 | 17.76271 | 0.8712543 | 99.80868 | 17.82324 | 0.9972234 | 99.80868 | 17.03752 | 0.2572153
99.817 | 17.74422 | 0.8607762 | 99.817 | 17.8161 | 0.9985094 | 99.817 | 17.02804 | 0.2564225
99.82532 | 17.72498 | 0.8499566 | 99.82532 | 17.80945 | 0.9991165 | 99.82532 | 17.01894 | 0.2555031
99.832 | 17.71002 | 0.8413845 | 99.832 | 17.80354 | 0.9993024 | 99.832 | 17.01151 | 0.2546377
99.83868 | 17.6943 | 0.8330621 | 99.83868 | 17.79728 | 0.9995972 | 99.83868 | 17.00422 | 0.2539824
99.84532 | 17.67854 | 0.8245704 | 99.84532 | 17.79064 | 0.9997458 | 99.84532 | 16.99744 | 0.2533964
99.852 | 17.66309 | 0.8159798 | 99.852 | 17.7853 | 0.9997413 | 99.852 | 16.98956 | 0.2525404
99.85868 | 17.647 | 0.8072482 | 99.85868 | 17.7793 | 0.9999465 | 99.85868 | 16.98223 | 0.2517997
99.86534 | 17.63138 | 0.798151 | 99.86534 | 17.77295 | 1.00037 | 99.86534 | 16.97484 | 0.2511292
99.87201 | 17.61598 | 0.7890022 | 99.87201 | 17.76607 | 1.000882 | 99.87201 | 16.96761 | 0.250388
99.87868 | 17.59908 | 0.7797856 | 99.87868 | 17.76029 | 1.001515 | 99.87868 | 16.96072 | 0.2499139
99.88532 | 17.58317 | 0.7704707 | 99.88532 | 17.75458 | 1.002117 | 99.88532 | 16.95289 | 0.2491887
99.892 | 17.56647 | 0.7610993 | 99.892 | 17.74842 | 1.002657 | 99.892 | 16.9455 | 0.2485406
99.89868 | 17.55051 | 0.7515462 | 99.89868 | 17.74193 | 1.003343 | 99.89868 | 16.93746 | 0.247925
99.90532 | 17.53391 | 0.7421372 | 99.90532 | 17.7357 | 1.004062 | 99.90532 | 16.93102 | 0.2471003
99.912 | 17.51753 | 0.732586 | 99.912 | 17.72975 | 1.004612 | 99.912 | 16.92377 | 0.2462796
99.91868 | 17.50079 | 0.7226551 | 99.91868 | 17.72384 | 1.005305 | 99.91868 | 16.91663 | 0.2455656
99.92534 | 17.48377 | 0.7125103 | 99.92534 | 17.71742 | 1.005974 | 99.92534 | 16.90894 | 0.2451072
99.93201 | 17.46656 | 0.7024619 | 99.93201 | 17.71098 | 1.00647 | 99.93201 | 16.90119 | 0.2444785
99.93868 | 17.44994 | 0.6924806 | 99.93868 | 17.70596 | 1.00708 | 99.93868 | 16.89479 | 0.2436583
99.94701 | 17.42904 | 0.6796337 | 99.94701 | 17.69792 | 1.007943 | 99.94701 | 16.88564 | 0.2428552
99.95532 | 17.40651 | 0.666675 | 99.95532 | 17.69082 | 1.008659 | 99.95532 | 16.87692 | 0.2421502
99.962 | 17.38994 | 0.6561053 | 99.962 | 17.68475 | 1.009294 | 99.962 | 16.86908 | 0.241291
99.96868 | 17.37174 | 0.6452715 | 99.96868 | 17.67909 | 1.009983 | 99.96868 | 16.86206 | 0.2406154
99.97534 | 17.35446 | 0.6342981 | 99.97534 | 17.67219 | 1.010597 | 99.97534 | 16.85472 | 0.240128
99.98201 | 17.33651 | 0.6231571 | 99.98201 | 17.66625 | 1.011024 | 99.98201 | 16.84709 | 0.23948
99.98866 | 17.31892 | 0.6116877 | 99.98866 | 17.66026 | 1.011468 | 99.98866 | 16.83938 | 0.2387834
99.99532 | 17.30011 | 0.5999756 | 99.99532 | 17.65394 | 1.012165 | 99.99532 | 16.83221 | 0.2382692
100.002 | 17.28176 | 0.5880896 | 100.002 | 17.64767 | 1.012898 | 100.002 | 16.8253 | 0.2375045
100.0087 | 17.26297 | 0.5758135 | 100.0087 | 17.64214 | 1.013468 | 100.0087 | 16.81815 | 0.236774
100.0153 | 17.24352 | 0.5632165 | 100.0153 | 17.63632 | 1.014129 | 100.0153 | 16.81122 | 0.236263
100.022 | 17.22528 | 0.5507468 | 100.022 | 17.6295 | 1.014892 | 100.022 | 16.80353 | 0.2355749
100.0287 | 17.20538 | 0.5380615 | 100.0287 | 17.62383 | 1.015457 | 100.0287 | 16.79634 | 0.2350055
100.0353 | 17.18552 | 0.5250457 | 100.0353 | 17.61811 | 1.015898 | 100.0353 | 16.78946 | 0.2345068
100.042 | 17.16582 | 0.5116649 | 100.042 | 17.61204 | 1.016538 | 100.042 | 16.78169 | 0.2337878
100.0487 | 17.14516 | 0.4980188 | 100.0487 | 17.60676 | 1.017193 | 100.0487 | 16.77486 | 0.2330823
100.0553 | 17.12516 | 0.4840926 | 100.0553 | 17.60031 | 1.01791 | 100.0553 | 16.76701 | 0.2325702
100.062 | 17.10396 | 0.4701031 | 100.062 | 17.59361 | 1.018652 | 100.062 | 16.76063 | 0.2319311
100.0703 | 17.07833 | 0.4524414 | 100.0703 | 17.58627 | 1.019322 | 100.0703 | 16.75088 | 0.2312695
100.0787 | 17.05178 | 0.4350846 | 100.0787 | 17.57879 | 1.020108 | 100.0787 | 16.74218 | 0.2304207
100.0853 | 17.03052 | 0.421127 | 100.0853 | 17.57307 | 1.020742 | 100.0853 | 16.73502 | 0.2297897
100.092 | 17.00945 | 0.4074176 | 100.092 | 17.56724 | 1.021322 | 100.092 | 16.72783 | 0.2292686
100.0987 | 16.98826 | 0.3940748 | 100.0987 | 17.56161 | 1.021876 | 100.0987 | 16.72027 | 0.2286581
100.1053 | 16.96738 | 0.381062 | 100.1053 | 17.55475 | 1.022395 | 100.1053 | 16.7132 | 0.2281124
100.112 | 16.94681 | 0.3685675 | 100.112 | 17.54863 | 1.023041 | 100.112 | 16.70552 | 0.2275679
100.1187 | 16.92585 | 0.3564893 | 100.1187 | 17.54312 | 1.023651 | 100.1187 | 16.69808 | 0.2269102
100.1253 | 16.90468 | 0.3447344 | 100.1253 | 17.53746 | 1.024137 | 100.1253 | 16.69094 | 0.2262738
100.132 | 16.88508 | 0.3335199 | 100.132 | 17.53104 | 1.024603 | 100.132 | 16.6845 | 0.2256867
100.1387 | 16.86616 | 0.3229252 | 100.1387 | 17.52454 | 1.025269 | 100.1387 | 16.67652 | 0.2251116
100.1453 | 16.84609 | 0.3128384 | 100.1453 | 17.51835 | 1.025861 | 100.1453 | 16.66957 | 0.224438
100.152 | 16.82762 | 0.30289 | 100.152 | 17.51233 | 1.026393 | 100.152 | 16.66234 | 0.2238718
100.1587 | 16.80888 | 0.2931599 | 100.1587 | 17.50631 | 1.026981 | 100.1587 | 16.65558 | 0.2233217
100.1653 | 16.79075 | 0.283807 | 100.1653 | 17.50063 | 1.027575 | 100.1653 | 16.64823 | 0.2228181
100.172 | 16.77316 | 0.274845 | 100.172 | 17.49407 | 1.028424 | 100.172 | 16.64095 | 0.2222104
100.1787 | 16.75624 | 0.266372 | 100.1787 | 17.48804 | 1.029119 | 100.1787 | 16.6338 | 0.2215434
100.1853 | 16.73868 | 0.2579647 | 100.1853 | 17.48236 | 1.029598 | 100.1853 | 16.62639 | 0.2209532
100.192 | 16.72194 | 0.2498691 | 100.192 | 17.47648 | 1.030107 | 100.192 | 16.61958 | 0.2203814
100.2003 | 16.70196 | 0.2402904 | 100.2003 | 17.46848 | 1.030914 | 100.2003 | 16.61004 | 0.2196705
100.2087 | 16.68208 | 0.2310634 | 100.2087 | 17.46135 | 1.031641 | 100.2087 | 16.60136 | 0.2189478
100.2153 | 16.66714 | 0.2240234 | 100.2153 | 17.45518 | 1.032189 | 100.2153 | 16.59385 | 0.2184342
100.222 | 16.65158 | 0.2172634 | 100.222 | 17.44888 | 1.032634 | 100.222 | 16.58706 | 0.2178986
100.2287 | 16.63675 | 0.2106388 | 100.2287 | 17.44262 | 1.03316 | 100.2287 | 16.57974 | 0.2172504
100.2353 | 16.62289 | 0.2043899 | 100.2353 | 17.43712 | 1.033762 | 100.2353 | 16.57198 | 0.2167324
100.242 | 16.60824 | 0.1984445 | 100.242 | 17.43054 | 1.034329 | 100.242 | 16.56573 | 0.2162755
100.2487 | 16.59444 | 0.192521 | 100.2487 | 17.42488 | 1.034886 | 100.2487 | 16.55793 | 0.2157048
100.2553 | 16.58028 | 0.1869071 | 100.2553 | 17.41839 | 1.035523 | 100.2553 | 16.55107 | 0.2150275
100.262 | 16.56604 | 0.1814262 | 100.262 | 17.41274 | 1.036258 | 100.262 | 16.5436 | 0.2144371
100.2687 | 16.55279 | 0.1760427 | 100.2687 | 17.40636 | 1.036932 | 100.2687 | 16.53659 | 0.2138652
100.2753 | 16.54018 | 0.1709268 | 100.2753 | 17.40036 | 1.037472 | 100.2753 | 16.52945 | 0.2134771
100.282 | 16.52752 | 0.1661412 | 100.282 | 17.39412 | 1.037957 | 100.282 | 16.52244 | 0.2130661
100.2887 | 16.51537 | 0.1614842 | 100.2887 | 17.38848 | 1.038497 | 100.2887 | 16.51522 | 0.2124924
100.2953 | 16.5034 | 0.1569722 | 100.2953 | 17.38199 | 1.039108 | 100.2953 | 16.50823 | 0.2119232
100.302 | 16.48997 | 0.1526778 | 100.302 | 17.37585 | 1.039652 | 100.302 | 16.50126 | 0.2113298
100.3087 | 16.47798 | 0.1483675 | 100.3087 | 17.36987 | 1.040167 | 100.3087 | 16.49364 | 0.2108264
100.3153 | 16.46656 | 0.144448 | 100.3153 | 17.36404 | 1.040809 | 100.3153 | 16.48653 | 0.2103894
100.3237 | 16.45248 | 0.1395234 | 100.3237 | 17.35669 | 1.041639 | 100.3237 | 16.47719 | 0.2096667
100.332 | 16.4381 | 0.1350061 | 100.332 | 17.3494 | 1.04229 | 100.332 | 16.46852 | 0.20888
100.3387 | 16.42672 | 0.1314021 | 100.3387 | 17.34232 | 1.043105 | 100.3387 | 16.46116 | 0.2083171
100.3453 | 16.41626 | 0.1279476 | 100.3453 | 17.33661 | 1.043689 | 100.3453 | 16.45416 | 0.2079426
100.352 | 16.40515 | 0.1245848 | 100.352 | 17.33122 | 1.044064 | 100.352 | 16.4468 | 0.2075255
100.3587 | 16.39541 | 0.1213018 | 100.3587 | 17.32495 | 1.044415 | 100.3587 | 16.44 | 0.206944
100.3653 | 16.38416 | 0.1183915 | 100.3653 | 17.31866 | 1.044859 | 100.3653 | 16.43303 | 0.2064184
100.372 | 16.37331 | 0.1155076 | 100.372 | 17.3127 | 1.045321 | 100.372 | 16.4256 | 0.2058747
100.3787 | 16.36368 | 0.112437 | 100.3787 | 17.30648 | 1.045652 | 100.3787 | 16.41806 | 0.2053382
100.3853 | 16.35355 | 0.1096524 | 100.3853 | 17.30084 | 1.046024 | 100.3853 | 16.41095 | 0.2048094
100.392 | 16.34336 | 0.1071058 | 100.392 | 17.29406 | 1.046474 | 100.392 | 16.4041 | 0.2042586
100.3987 | 16.33358 | 0.104468 | 100.3987 | 17.28781 | 1.046858 | 100.3987 | 16.39658 | 0.2036574
100.4053 | 16.32385 | 0.1020701 | 100.4053 | 17.28173 | 1.047234 | 100.4053 | 16.39028 | 0.2032314
100.412 | 16.31395 | 0.09968281 | 100.412 | 17.2751 | 1.047604 | 100.412 | 16.38262 | 0.2027354
100.4187 | 16.30506 | 0.09734268 | 100.4187 | 17.26928 | 1.047989 | 100.4187 | 16.37566 | 0.202253
100.4253 | 16.29531 | 0.0952722 | 100.4253 | 17.26328 | 1.048442 | 100.4253 | 16.36872 | 0.2017954
100.432 | 16.28567 | 0.09313258 | 100.432 | 17.25716 | 1.048968 | 100.432 | 16.36184 | 0.2012
100.4387 | 16.27632 | 0.09099214 | 100.4387 | 17.25076 | 1.049488 | 100.4387 | 16.35437 | 0.2006163
100.4453 | 16.26754 | 0.08911776 | 100.4453 | 17.24519 | 1.049991 | 100.4453 | 16.34734 | 0.2001554
100.4537 | 16.25581 | 0.08691613 | 100.4537 | 17.23672 | 1.050516 | 100.4537 | 16.3382 | 0.1995528
100.462 | 16.24466 | 0.08448376 | 100.462 | 17.22908 | 1.050999 | 100.462 | 16.32976 | 0.1990694
100.4687 | 16.23611 | 0.08285926 | 100.4687 | 17.22328 | 1.051409 | 100.4687 | 16.32205 | 0.1985091
100.4753 | 16.2269 | 0.08116363 | 100.4753 | 17.21668 | 1.051865 | 100.4753 | 16.31482 | 0.1979831
100.482 | 16.21855 | 0.0796771 | 100.482 | 17.21064 | 1.052372 | 100.482 | 16.30794 | 0.197578
100.4887 | 16.21006 | 0.07811105 | 100.4887 | 17.20453 | 1.052848 | 100.4887 | 16.30028 | 0.1971
100.4953 | 16.20165 | 0.07650161 | 100.4953 | 17.19821 | 1.053168 | 100.4953 | 16.29356 | 0.1966175
100.502 | 16.19291 | 0.07511491 | 100.502 | 17.19267 | 1.053581 | 100.502 | 16.28676 | 0.196127
100.5087 | 16.18494 | 0.07372885 | 100.5087 | 17.18595 | 1.054061 | 100.5087 | 16.27959 | 0.1956243
100.5153 | 16.17636 | 0.0723718 | 100.5153 | 17.17922 | 1.054435 | 100.5153 | 16.27274 | 0.1952237
100.522 | 16.16696 | 0.07106253 | 100.522 | 17.17284 | 1.054875 | 100.522 | 16.26502 | 0.1947776
100.5287 | 16.15973 | 0.06972169 | 100.5287 | 17.16705 | 1.055381 | 100.5287 | 16.2582 | 0.194327
100.5353 | 16.15154 | 0.06849634 | 100.5353 | 17.16043 | 1.055712 | 100.5353 | 16.25083 | 0.1939173
100.542 | 16.14322 | 0.06752625 | 100.542 | 17.1551 | 1.055981 | 100.542 | 16.24324 | 0.1934427
100.5487 | 16.13531 | 0.06654856 | 100.5487 | 17.1486 | 1.056371 | 100.5487 | 16.23639 | 0.1929156
100.5553 | 16.12708 | 0.06532014 | 100.5553 | 17.14209 | 1.05676 | 100.5553 | 16.22916 | 0.1924194
100.562 | 16.11913 | 0.06435818 | 100.562 | 17.13576 | 1.057226 | 100.562 | 16.22298 | 0.1919785
100.5687 | 16.11147 | 0.06349468 | 100.5687 | 17.12909 | 1.057642 | 100.5687 | 16.21617 | 0.191535
100.577 | 16.10201 | 0.06204719 | 100.577 | 17.12158 | 1.058114 | 100.577 | 16.20634 | 0.1909281
100.5853 | 16.09224 | 0.06100515 | 100.5853 | 17.11399 | 1.058516 | 100.5853 | 16.19773 | 0.1903526
100.592 | 16.08422 | 0.06029015 | 100.592 | 17.10754 | 1.058827 | 100.592 | 16.19065 | 0.1898928
100.5987 | 16.07674 | 0.05935078 | 100.5987 | 17.10196 | 1.059198 | 100.5987 | 16.18397 | 0.1893709
100.6053 | 16.06922 | 0.05836772 | 100.6053 | 17.09535 | 1.059536 | 100.6053 | 16.17633 | 0.1889391
100.612 | 16.06145 | 0.0577438 | 100.612 | 17.08931 | 1.059858 | 100.612 | 16.16948 | 0.1885031
100.6187 | 16.05286 | 0.05702164 | 100.6187 | 17.08337 | 1.060298 | 100.6187 | 16.16254 | 0.1880791
100.6253 | 16.04566 | 0.05644006 | 100.6253 | 17.07652 | 1.060699 | 100.6253 | 16.15554 | 0.1876302
100.632 | 16.03825 | 0.05569334 | 100.632 | 17.06984 | 1.061036 | 100.632 | 16.14812 | 0.1871396
100.6387 | 16.03135 | 0.05490663 | 100.6387 | 17.06364 | 1.061439 | 100.6387 | 16.14149 | 0.1867063
100.6453 | 16.02354 | 0.05440305 | 100.6453 | 17.0578 | 1.061784 | 100.6453 | 16.13417 | 0.1863314
100.652 | 16.0161 | 0.0537659 | 100.652 | 17.05149 | 1.062104 | 100.652 | 16.12784 | 0.1859572
100.6587 | 16.00821 | 0.05309922 | 100.6587 | 17.04567 | 1.062469 | 100.6587 | 16.11943 | 0.1855687
100.6653 | 16.00168 | 0.0526049 | 100.6653 | 17.03893 | 1.062932 | 100.6653 | 16.11305 | 0.1850924
100.672 | 15.99438 | 0.05217065 | 100.672 | 17.03253 | 1.063363 | 100.672 | 16.10623 | 0.1847053
100.6787 | 15.98674 | 0.05156558 | 100.6787 | 17.02632 | 1.063695 | 100.6787 | 16.09911 | 0.1843598
100.6853 | 15.97921 | 0.05103311 | 100.6853 | 17.02029 | 1.064082 | 100.6853 | 16.09224 | 0.183914
100.692 | 15.97217 | 0.05053281 | 100.692 | 17.0137 | 1.064515 | 100.692 | 16.08431 | 0.1834793
100.6987 | 15.96497 | 0.05013056 | 100.6987 | 17.00766 | 1.06499 | 100.6987 | 16.07761 | 0.1830721
100.707 | 15.95566 | 0.04954126 | 100.707 | 16.99963 | 1.065528 | 100.707 | 16.06837 | 0.1825762
100.7153 | 15.9467 | 0.04899222 | 100.7153 | 16.99187 | 1.065816 | 100.7153 | 16.05981 | 0.1821378
100.722 | 15.93948 | 0.04852582 | 100.722 | 16.98608 | 1.0661 | 100.722 | 16.05304 | 0.1817946
100.7287 | 15.93268 | 0.04807396 | 100.7287 | 16.97929 | 1.066453 | 100.7287 | 16.0459 | 0.1814591
100.7353 | 15.92546 | 0.04775756 | 100.7353 | 16.97334 | 1.066725 | 100.7353 | 16.03832 | 0.1809949
100.742 | 15.91771 | 0.047484 | 100.742 | 16.96692 | 1.066988 | 100.742 | 16.03171 | 0.1805031
100.7487 | 15.91099 | 0.04715279 | 100.7487 | 16.96064 | 1.067358 | 100.7487 | 16.02442 | 0.1800278
100.7553 | 15.90384 | 0.04688046 | 100.7553 | 16.95433 | 1.067776 | 100.7553 | 16.01763 | 0.1795906
100.762 | 15.89673 | 0.0465371 | 100.762 | 16.94777 | 1.068138 | 100.762 | 16.01067 | 0.1792698
100.7687 | 15.88969 | 0.04615344 | 100.7687 | 16.94159 | 1.06844 | 100.7687 | 16.00347 | 0.1788391
100.7753 | 15.88228 | 0.04587158 | 100.7753 | 16.93559 | 1.068666 | 100.7753 | 15.99673 | 0.1783223
100.782 | 15.87541 | 0.04564685 | 100.782 | 16.92906 | 1.068891 | 100.782 | 15.98881 | 0.1778854
100.7887 | 15.86841 | 0.04537604 | 100.7887 | 16.92254 | 1.069074 | 100.7887 | 15.98212 | 0.1775549
100.7953 | 15.86171 | 0.04506357 | 100.7953 | 16.916 | 1.069204 | 100.7953 | 15.97529 | 0.177178
100.802 | 15.85475 | 0.04479021 | 100.802 | 16.90989 | 1.069382 | 100.802 | 15.96909 | 0.1767363
100.8087 | 15.84719 | 0.04454884 | 100.8087 | 16.9035 | 1.069582 | 100.8087 | 15.9613 | 0.1763041
100.8153 | 15.84064 | 0.04431316 | 100.8153 | 16.89639 | 1.069811 | 100.8153 | 15.95364 | 0.1759159
100.822 | 15.83304 | 0.04405312 | 100.822 | 16.89056 | 1.070011 | 100.822 | 15.94766 | 0.1755725
100.8303 | 15.82494 | 0.04378822 | 100.8303 | 16.88203 | 1.070192 | 100.8303 | 15.93823 | 0.175083
100.8387 | 15.81595 | 0.04360939 | 100.8387 | 16.87411 | 1.070367 | 100.8387 | 15.92916 | 0.1745844
100.8453 | 15.80937 | 0.04341488 | 100.8453 | 16.86728 | 1.070541 | 100.8453 | 15.92251 | 0.1741863
100.852 | 15.80251 | 0.04322281 | 100.852 | 16.86146 | 1.070701 | 100.852 | 15.91586 | 0.1738899
100.8587 | 15.79578 | 0.04300417 | 100.8587 | 16.85485 | 1.070863 | 100.8587 | 15.90834 | 0.1735524
100.8653 | 15.78885 | 0.04282086 | 100.8653 | 16.84899 | 1.071081 | 100.8653 | 15.90107 | 0.1731556
100.872 | 15.7821 | 0.0426752 | 100.872 | 16.84217 | 1.07125 | 100.872 | 15.89442 | 0.1727743
100.8787 | 15.77495 | 0.04250309 | 100.8787 | 16.83551 | 1.07137 | 100.8787 | 15.88826 | 0.1723705
100.8853 | 15.76806 | 0.04234906 | 100.8853 | 16.82891 | 1.071498 | 100.8853 | 15.88035 | 0.1720085
100.892 | 15.76081 | 0.04220332 | 100.892 | 16.82281 | 1.071574 | 100.892 | 15.87341 | 0.1715924
100.8987 | 15.75382 | 0.04208663 | 100.8987 | 16.81616 | 1.071623 | 100.8987 | 15.8658 | 0.1711483
100.9053 | 15.7471 | 0.04197697 | 100.9053 | 16.80994 | 1.071699 | 100.9053 | 15.85922 | 0.1709187
100.912 | 15.74019 | 0.04185448 | 100.912 | 16.80302 | 1.071745 | 100.912 | 15.85149 | 0.1705708
100.9187 | 15.73345 | 0.04174283 | 100.9187 | 16.7965 | 1.071771 | 100.9187 | 15.84567 | 0.1700433
100.9253 | 15.7269 | 0.04165226 | 100.9253 | 16.7897 | 1.071792 | 100.9253 | 15.83824 | 0.1696283
100.932 | 15.72036 | 0.04160583 | 100.932 | 16.78379 | 1.071803 | 100.932 | 15.83083 | 0.1692976
100.9387 | 15.71274 | 0.0415286 | 100.9387 | 16.77664 | 1.071813 | 100.9387 | 15.82374 | 0.1689729
100.9453 | 15.70635 | 0.04136414 | 100.9453 | 16.76962 | 1.071824 | 100.9453 | 15.81702 | 0.1687172
100.952 | 15.69958 | 0.04123184 | 100.952 | 16.76299 | 1.071836 | 100.952 | 15.81 | 0.1684685
100.9603 | 15.691 | 0.04110873 | 100.9603 | 16.75492 | 1.071851 | 100.9603 | 15.80126 | 0.1679876
100.9687 | 15.68282 | 0.04100588 | 100.9687 | 16.74648 | 1.071872 | 100.9687 | 15.79248 | 0.1674654
100.9753 | 15.67549 | 0.0409442 | 100.9753 | 16.74016 | 1.071885 | 100.9753 | 15.7857 | 0.1670056
100.982 | 15.66948 | 0.0408757 | 100.982 | 16.73323 | 1.071887 | 100.982 | 15.77834 | 0.1665996
100.9887 | 15.66217 | 0.04082114 | 100.9887 | 16.72685 | 1.071883 | 100.9887 | 15.77128 | 0.1663256
100.9953 | 15.65521 | 0.04076606 | 100.9953 | 16.71922 | 1.071871 | 100.9953 | 15.76388 | 0.1660217
101.002 | 15.64862 | 0.04067216 | 101.002 | 16.71198 | 1.071845 | 101.002 | 15.7573 | 0.165592
101.0087 | 15.6421 | 0.0405692 | 101.0087 | 16.70579 | 1.071813 | 101.0087 | 15.75049 | 0.1651893
101.0153 | 15.63497 | 0.04050728 | 101.0153 | 16.6993 | 1.071753 | 101.0153 | 15.74331 | 0.1649447
101.022 | 15.62761 | 0.04045538 | 101.022 | 16.69275 | 1.071672 | 101.022 | 15.7363 | 0.1646358
101.0287 | 15.62093 | 0.0404043 | 101.0287 | 16.68542 | 1.071598 | 101.0287 | 15.7299 | 0.164222
101.0353 | 15.6142 | 0.04034474 | 101.0353 | 16.67871 | 1.071436 | 101.0353 | 15.72264 | 0.1638754
101.042 | 15.60789 | 0.04026989 | 101.042 | 16.67202 | 1.071093 | 101.042 | 15.71543 | 0.1635657
101.0487 | 15.601 | 0.0402158 | 101.0487 | 16.66505 | 1.070615 | 101.0487 | 15.70822 | 0.1631995
101.0553 | 15.59437 | 0.04016172 | 101.0553 | 16.65834 | 1.070004 | 101.0553 | 15.70187 | 0.1628171
101.062 | 15.58734 | 0.04010476 | 101.062 | 16.65088 | 1.069339 | 101.062 | 15.6944 | 0.162469
101.0687 | 15.58028 | 0.04005466 | 101.0687 | 16.64351 | 1.068473 | 101.0687 | 15.68772 | 0.1620748
101.0753 | 15.57396 | 0.04000682 | 101.0753 | 16.63662 | 1.067341 | 101.0753 | 15.68109 | 0.1616989
101.0837 | 15.56502 | 0.03994122 | 101.0837 | 16.62714 | 1.066403 | 101.0837 | 15.67169 | 0.1613548
101.092 | 15.55682 | 0.03987744 | 101.092 | 16.61875 | 1.065478 | 101.092 | 15.66291 | 0.1609492
101.0987 | 15.54974 | 0.03982365 | 101.0987 | 16.61098 | 1.06472 | 101.0987 | 15.6564 | 0.160562
101.1053 | 15.54341 | 0.0397559 | 101.1053 | 16.60383 | 1.063989 | 101.1053 | 15.64885 | 0.1602274
101.112 | 15.53662 | 0.0396962 | 101.112 | 16.59656 | 1.063296 | 101.112 | 15.64244 | 0.1599532
101.1187 | 15.52976 | 0.03964182 | 101.1187 | 16.58887 | 1.062462 | 101.1187 | 15.63521 | 0.159688
101.1253 | 15.52319 | 0.03959015 | 101.1253 | 16.58112 | 1.061451 | 101.1253 | 15.62884 | 0.1593486
101.132 | 15.51625 | 0.03953689 | 101.132 | 16.57404 | 1.060623 | 101.132 | 15.62156 | 0.1590037
101.1387 | 15.50951 | 0.03948402 | 101.1387 | 16.5666 | 1.059685 | 101.1387 | 15.61416 | 0.1587413
101.1453 | 15.50316 | 0.03943201 | 101.1453 | 16.55912 | 1.058543 | 101.1453 | 15.60668 | 0.1584074
101.152 | 15.49642 | 0.03937863 | 101.152 | 16.5519 | 1.057565 | 101.152 | 15.60031 | 0.157997
101.1587 | 15.48918 | 0.03932392 | 101.1587 | 16.5444 | 1.056586 | 101.1587 | 15.59299 | 0.1577172
101.1653 | 15.48308 | 0.03926844 | 101.1653 | 16.53651 | 1.055568 | 101.1653 | 15.58583 | 0.1574972
101.172 | 15.47539 | 0.03921455 | 101.172 | 16.52882 | 1.05444 | 101.172 | 15.57902 | 0.1571424
101.1787 | 15.46903 | 0.03916245 | 101.1787 | 16.52077 | 1.053312 | 101.1787 | 15.57249 | 0.156728
101.1853 | 15.46241 | 0.03910954 | 101.1853 | 16.51329 | 1.051998 | 101.1853 | 15.56496 | 0.1564047
101.192 | 15.45581 | 0.03905476 | 101.192 | 16.50598 | 1.050921 | 101.192 | 15.55835 | 0.1561755
101.1987 | 15.44813 | 0.03900002 | 101.1987 | 16.49783 | 1.049781 | 101.1987 | 15.5511 | 0.1559171
101.2053 | 15.4425 | 0.03894296 | 101.2053 | 16.4905 | 1.048378 | 101.2053 | 15.54434 | 0.1555635
101.2137 | 15.43382 | 0.03887322 | 101.2137 | 16.48002 | 1.046472 | 101.2137 | 15.53609 | 0.1551689
101.222 | 15.42606 | 0.03880664 | 101.222 | 16.47038 | 1.044415 | 101.222 | 15.52746 | 0.1547254
101.2287 | 15.41932 | 0.03875255 | 101.2287 | 16.46227 | 1.042785 | 101.2287 | 15.52032 | 0.1544334
101.2353 | 15.41239 | 0.0387011 | 101.2353 | 16.45396 | 1.041178 | 101.2353 | 15.51312 | 0.1541694
101.242 | 15.40491 | 0.03864948 | 101.242 | 16.44558 | 1.039226 | 101.242 | 15.5062 | 0.1538536
101.2487 | 15.39881 | 0.03859768 | 101.2487 | 16.4377 | 1.037544 | 101.2487 | 15.49914 | 0.1535402
101.2553 | 15.39168 | 0.03854406 | 101.2553 | 16.42918 | 1.035761 | 101.2553 | 15.49204 | 0.1532036
101.262 | 15.38551 | 0.03849045 | 101.262 | 16.42096 | 1.033986 | 101.262 | 15.4847 | 0.1528387
101.2687 | 15.37834 | 0.03843958 | 101.2687 | 16.41258 | 1.032207 | 101.2687 | 15.47824 | 0.1525309
101.2753 | 15.37182 | 0.03838588 | 101.2753 | 16.4041 | 1.030059 | 101.2753 | 15.47107 | 0.1522445
101.282 | 15.36487 | 0.03833435 | 101.282 | 16.39536 | 1.027799 | 101.282 | 15.46447 | 0.1519944
101.2887 | 15.35858 | 0.03828518 | 101.2887 | 16.38684 | 1.025352 | 101.2887 | 15.4579 | 0.1517009
101.2953 | 15.35196 | 0.03823725 | 101.2953 | 16.3779 | 1.02273 | 101.2953 | 15.45068 | 0.1514204
101.302 | 15.3448 | 0.03818872 | 101.302 | 16.36858 | 1.020039 | 101.302 | 15.4433 | 0.1511806
101.3087 | 15.33858 | 0.03813696 | 101.3087 | 16.35989 | 1.017631 | 101.3087 | 15.43642 | 0.1509201
101.3153 | 15.33157 | 0.0380862 | 101.3153 | 16.35138 | 1.015264 | 101.3153 | 15.42943 | 0.1506041
101.322 | 15.32516 | 0.0380423 | 101.322 | 16.34175 | 1.012834 | 101.322 | 15.42268 | 0.1503156
101.3287 | 15.31796 | 0.03799881 | 101.3287 | 16.33278 | 1.01014 | 101.3287 | 15.41634 | 0.1500714
101.337 | 15.30978 | 0.03793838 | 101.337 | 16.32109 | 1.006433 | 101.337 | 15.4072 | 0.1495987
101.3453 | 15.30148 | 0.03787832 | 101.3453 | 16.30971 | 1.002866 | 101.3453 | 15.39844 | 0.1491871
101.352 | 15.29497 | 0.03783333 | 101.352 | 16.29977 | 0.9996894 | 101.352 | 15.39158 | 0.1488667
101.3587 | 15.28856 | 0.03779031 | 101.3587 | 16.29016 | 0.9964856 | 101.3587 | 15.38425 | 0.1485523
101.3653 | 15.28173 | 0.03774781 | 101.3653 | 16.28052 | 0.9934765 | 101.3653 | 15.37779 | 0.1482652
101.372 | 15.27375 | 0.03770326 | 101.372 | 16.27189 | 0.9902649 | 101.372 | 15.37054 | 0.1480092
101.3787 | 15.26745 | 0.03765918 | 101.3787 | 16.2617 | 0.9869949 | 101.3787 | 15.36431 | 0.1477507
101.3853 | 15.26131 | 0.03761885 | 101.3853 | 16.25182 | 0.9834584 | 101.3853 | 15.35639 | 0.1474877
101.392 | 15.25479 | 0.03757916 | 101.392 | 16.24221 | 0.9797499 | 101.392 | 15.34953 | 0.1471926
101.3987 | 15.24783 | 0.03753882 | 101.3987 | 16.23152 | 0.9760387 | 101.3987 | 15.34251 | 0.146846
101.4053 | 15.24086 | 0.03749839 | 101.4053 | 16.22106 | 0.9722484 | 101.4053 | 15.33605 | 0.1465842
101.412 | 15.2346 | 0.0374579 | 101.412 | 16.21131 | 0.9684671 | 101.412 | 15.32926 | 0.1464022
101.4187 | 15.2279 | 0.03741794 | 101.4187 | 16.20024 | 0.9646718 | 101.4187 | 15.32195 | 0.1461772
101.4253 | 15.22093 | 0.0373785 | 101.4253 | 16.19021 | 0.9606358 | 101.4253 | 15.315 | 0.1458808
101.432 | 15.2147 | 0.03733786 | 101.432 | 16.17947 | 0.9566262 | 101.432 | 15.30848 | 0.1455589
101.4387 | 15.20812 | 0.03729874 | 101.4387 | 16.16953 | 0.95289 | 101.4387 | 15.30126 | 0.145245
101.4453 | 15.20117 | 0.03725688 | 101.4453 | 16.15837 | 0.9487215 | 101.4453 | 15.29466 | 0.1450173
101.452 | 15.19445 | 0.03721382 | 101.452 | 16.14785 | 0.9442018 | 101.452 | 15.28716 | 0.1447313
101.4587 | 15.18742 | 0.0371767 | 101.4587 | 16.13704 | 0.9398239 | 101.4587 | 15.28027 | 0.1444446
101.467 | 15.17876 | 0.0371344 | 101.467 | 16.12368 | 0.9343204 | 101.467 | 15.2719 | 0.1440048
101.4753 | 15.17067 | 0.03709094 | 101.4753 | 16.10984 | 0.9286239 | 101.4753 | 15.26311 | 0.1436143
101.482 | 15.16384 | 0.0370551 | 101.482 | 16.09858 | 0.9238945 | 101.482 | 15.25615 | 0.1433693
101.4887 | 15.15777 | 0.03702074 | 101.4887 | 16.08729 | 0.9189874 | 101.4887 | 15.24953 | 0.1431076
101.4953 | 15.15059 | 0.03698456 | 101.4953 | 16.07615 | 0.9140031 | 101.4953 | 15.24253 | 0.1427944
101.502 | 15.14378 | 0.03694892 | 101.502 | 16.0648 | 0.9090626 | 101.502 | 15.23578 | 0.1424969
101.5087 | 15.13748 | 0.03691648 | 101.5087 | 16.0524 | 0.9040319 | 101.5087 | 15.22847 | 0.1422297
101.5153 | 15.13058 | 0.03688608 | 101.5153 | 16.04126 | 0.8986694 | 101.5153 | 15.22139 | 0.1419629
101.522 | 15.12434 | 0.03685231 | 101.522 | 16.03004 | 0.8933562 | 101.522 | 15.21466 | 0.141777
101.5287 | 15.11787 | 0.03681656 | 101.5287 | 16.01777 | 0.8883379 | 101.5287 | 15.20809 | 0.141514
101.5353 | 15.11087 | 0.0367822 | 101.5353 | 16.00595 | 0.8830692 | 101.5353 | 15.20095 | 0.1411862
101.542 | 15.10393 | 0.03674838 | 101.542 | 15.99434 | 0.8775722 | 101.542 | 15.19369 | 0.1409444
101.5487 | 15.09741 | 0.03671703 | 101.5487 | 15.98228 | 0.8719305 | 101.5487 | 15.18684 | 0.1407553
101.5553 | 15.09069 | 0.03668604 | 101.5553 | 15.96984 | 0.8662621 | 101.5553 | 15.18036 | 0.140525
101.562 | 15.08366 | 0.036655 | 101.562 | 15.95738 | 0.860515 | 101.562 | 15.173 | 0.1403092
101.5687 | 15.07714 | 0.03662485 | 101.5687 | 15.94596 | 0.8546375 | 101.5687 | 15.16624 | 0.140074
101.5753 | 15.0705 | 0.03659453 | 101.5753 | 15.9335 | 0.8489447 | 101.5753 | 15.15954 | 0.1397962
101.582 | 15.06365 | 0.0365637 | 101.582 | 15.92096 | 0.8430086 | 101.582 | 15.15217 | 0.1395028
101.5903 | 15.05486 | 0.03652606 | 101.5903 | 15.90471 | 0.8354436 | 101.5903 | 15.14374 | 0.1391606
101.5987 | 15.04731 | 0.0364902 | 101.5987 | 15.88832 | 0.8276022 | 101.5987 | 15.13484 | 0.1388058
101.6053 | 15.03999 | 0.03646309 | 101.6053 | 15.87683 | 0.8212555 | 101.6053 | 15.12818 | 0.1385984
101.612 | 15.0333 | 0.03643478 | 101.612 | 15.8633 | 0.8149874 | 101.612 | 15.12132 | 0.1384125
101.6187 | 15.0273 | 0.03640601 | 101.6187 | 15.85061 | 0.808847 | 101.6187 | 15.11423 | 0.1382113
101.6253 | 15.0201 | 0.0363813 | 101.6253 | 15.83762 | 0.8025806 | 101.6253 | 15.10736 | 0.1379368
101.632 | 15.01337 | 0.0363542 | 101.632 | 15.82472 | 0.796048 | 101.632 | 15.10057 | 0.1376567
101.6387 | 15.00686 | 0.03632505 | 101.6387 | 15.8113 | 0.7894215 | 101.6387 | 15.09293 | 0.1374479
101.6453 | 15.00031 | 0.03629868 | 101.6453 | 15.79771 | 0.782573 | 101.6453 | 15.08665 | 0.1371921
101.652 | 14.99318 | 0.03627293 | 101.652 | 15.78491 | 0.7757349 | 101.652 | 15.08027 | 0.1368689
101.6587 | 14.98674 | 0.03624756 | 101.6587 | 15.77162 | 0.7690041 | 101.6587 | 15.07308 | 0.1366204
101.6653 | 14.97996 | 0.03622288 | 101.6653 | 15.75872 | 0.7623865 | 101.6653 | 15.0657 | 0.1363594
101.672 | 14.97314 | 0.03619553 | 101.672 | 15.74452 | 0.7557722 | 101.672 | 15.05998 | 0.1360438
101.6787 | 14.96677 | 0.03616786 | 101.6787 | 15.73049 | 0.7490222 | 101.6787 | 15.05236 | 0.13575
101.6853 | 14.96036 | 0.03614088 | 101.6853 | 15.71762 | 0.7421528 | 101.6853 | 15.04557 | 0.13552
101.692 | 14.95325 | 0.03611375 | 101.692 | 15.70375 | 0.7352406 | 101.692 | 15.03832 | 0.1353101
101.6987 | 14.94663 | 0.03608704 | 101.6987 | 15.68896 | 0.728168 | 101.6987 | 15.03228 | 0.1350464
101.7053 | 14.94054 | 0.03606339 | 101.7053 | 15.67574 | 0.7209462 | 101.7053 | 15.02494 | 0.1347948
101.712 | 14.9331 | 0.03604033 | 101.712 | 15.66273 | 0.7138306 | 101.712 | 15.018 | 0.1345978
101.7203 | 14.92489 | 0.03600787 | 101.7203 | 15.64547 | 0.7048684 | 101.7203 | 15.00918 | 0.1343731
101.7287 | 14.91664 | 0.03597967 | 101.7287 | 15.62792 | 0.6959116 | 101.7287 | 15.00082 | 0.134065
101.7353 | 14.90914 | 0.03595761 | 101.7353 | 15.61368 | 0.688539 | 101.7353 | 14.99406 | 0.1337523
101.742 | 14.90319 | 0.03593408 | 101.742 | 15.60027 | 0.6812237 | 101.742 | 14.98686 | 0.1335699
101.7487 | 14.89666 | 0.03591045 | 101.7487 | 15.58621 | 0.6739244 | 101.7487 | 14.98 | 0.1334335
101.7553 | 14.88989 | 0.03588695 | 101.7553 | 15.57162 | 0.6663061 | 101.7553 | 14.97301 | 0.1332737
101.762 | 14.8829 | 0.03586268 | 101.762 | 15.55708 | 0.6588476 | 101.762 | 14.96611 | 0.1330121
101.7687 | 14.87662 | 0.03583819 | 101.7687 | 15.5431 | 0.6514478 | 101.7687 | 14.95909 | 0.1327511
101.7753 | 14.86964 | 0.03581574 | 101.7753 | 15.52926 | 0.6440744 | 101.7753 | 14.95219 | 0.1325873
101.782 | 14.86308 | 0.03579306 | 101.782 | 15.51448 | 0.636794 | 101.782 | 14.94574 | 0.1323456
101.7887 | 14.85651 | 0.0357673 | 101.7887 | 15.49989 | 0.6290608 | 101.7887 | 14.9388 | 0.1320597
101.7953 | 14.84985 | 0.03574187 | 101.7953 | 15.4864 | 0.621505 | 101.7953 | 14.93218 | 0.1318763
101.802 | 14.84305 | 0.0357184 | 101.802 | 15.4712 | 0.6140989 | 101.802 | 14.9248 | 0.1316484
101.8087 | 14.83639 | 0.03569688 | 101.8087 | 15.4572 | 0.6063684 | 101.8087 | 14.91871 | 0.1313814
101.8153 | 14.8297 | 0.03567378 | 101.8153 | 15.44282 | 0.5986242 | 101.8153 | 14.91047 | 0.1312366
101.822 | 14.82253 | 0.03565072 | 101.822 | 15.42835 | 0.5909481 | 101.822 | 14.90425 | 0.1310488
101.8287 | 14.81645 | 0.03562844 | 101.8287 | 15.41376 | 0.5833805 | 101.8287 | 14.89804 | 0.1307849
101.8353 | 14.8095 | 0.03560704 | 101.8353 | 15.39981 | 0.5755499 | 101.8353 | 14.89086 | 0.1306096
101.8437 | 14.80117 | 0.0355805 | 101.8437 | 15.38129 | 0.5658894 | 101.8437 | 14.8819 | 0.1304057
101.852 | 14.79303 | 0.03555806 | 101.852 | 15.36303 | 0.5562796 | 101.852 | 14.87354 | 0.1300988
101.8587 | 14.7859 | 0.03553845 | 101.8587 | 15.34834 | 0.5481848 | 101.8587 | 14.86646 | 0.129857
101.8653 | 14.77957 | 0.03551789 | 101.8653 | 15.33356 | 0.5403004 | 101.8653 | 14.85965 | 0.1296416
101.872 | 14.77284 | 0.03549934 | 101.872 | 15.31818 | 0.5323784 | 101.872 | 14.85247 | 0.1293957
101.8787 | 14.76628 | 0.03547872 | 101.8787 | 15.30405 | 0.5243171 | 101.8787 | 14.84625 | 0.1291979
101.8853 | 14.75986 | 0.03545928 | 101.8853 | 15.28932 | 0.5164474 | 101.8853 | 14.83874 | 0.1289633
101.892 | 14.7523 | 0.03544278 | 101.892 | 15.27415 | 0.5084491 | 101.892 | 14.83237 | 0.1287981
101.8987 | 14.74629 | 0.03542525 | 101.8987 | 15.259 | 0.5003098 | 101.8987 | 14.82465 | 0.1286627
101.9053 | 14.73887 | 0.03540855 | 101.9053 | 15.24402 | 0.4921634 | 101.9053 | 14.81837 | 0.1284506
101.912 | 14.73276 | 0.0353921 | 101.912 | 15.22904 | 0.4841176 | 101.912 | 14.81149 | 0.1282478
101.9187 | 14.72617 | 0.03537527 | 101.9187 | 15.21384 | 0.4759894 | 101.9187 | 14.8046 | 0.12807
101.9253 | 14.71902 | 0.03535884 | 101.9253 | 15.19944 | 0.4679535 | 101.9253 | 14.79812 | 0.1278709
101.932 | 14.71288 | 0.03534326 | 101.932 | 15.18462 | 0.4597281 | 101.932 | 14.79023 | 0.1276565
101.9387 | 14.70573 | 0.0353276 | 101.9387 | 15.16985 | 0.4515384 | 101.9387 | 14.78468 | 0.1274025
101.9453 | 14.69918 | 0.03531144 | 101.9453 | 15.15446 | 0.4433502 | 101.9453 | 14.77749 | 0.1271863
101.952 | 14.69244 | 0.03529532 | 101.952 | 15.13935 | 0.4352234 | 101.952 | 14.77037 | 0.1269714
101.9587 | 14.68551 | 0.03528256 | 101.9587 | 15.12429 | 0.4269368 | 101.9587 | 14.76406 | 0.1266664
101.9653 | 14.67898 | 0.0352712 | 101.9653 | 15.10912 | 0.4185714 | 101.9653 | 14.75659 | 0.1264704
101.9737 | 14.6705 | 0.03525333 | 101.9737 | 15.09 | 0.4085076 | 101.9737 | 14.74899 | 0.126234
101.982 | 14.66245 | 0.03523395 | 101.982 | 15.07176 | 0.3985302 | 101.982 | 14.73944 | 0.1259186
101.9887 | 14.65592 | 0.03522122 | 101.9887 | 15.0564 | 0.390483 | 101.9887 | 14.73302 | 0.1257595
101.9953 | 14.64878 | 0.03520723 | 101.9953 | 15.04156 | 0.3822859 | 101.9953 | 14.72579 | 0.1255948
102.002 | 14.64254 | 0.03518876 | 102.002 | 15.02667 | 0.3744913 | 102.002 | 14.71896 | 0.1253382
102.0087 | 14.63546 | 0.03517282 | 102.0087 | 15.01149 | 0.3667874 | 102.0087 | 14.71221 | 0.1251306
102.0153 | 14.62902 | 0.03515863 | 102.0153 | 14.99669 | 0.3590446 | 102.0153 | 14.70527 | 0.1249874
102.022 | 14.62247 | 0.0351468 | 102.022 | 14.98151 | 0.3514835 | 102.022 | 14.69859 | 0.1248355
102.0287 | 14.61571 | 0.03513141 | 102.0287 | 14.96604 | 0.343927 | 102.0287 | 14.69141 | 0.1246332
102.0353 | 14.60939 | 0.03511678 | 102.0353 | 14.95091 | 0.3364366 | 102.0353 | 14.68407 | 0.1244468
102.042 | 14.60247 | 0.035105 | 102.042 | 14.9375 | 0.3292303 | 102.042 | 14.67796 | 0.1242789
102.0487 | 14.59595 | 0.0350924 | 102.0487 | 14.92259 | 0.3222516 | 102.0487 | 14.67092 | 0.124093
102.0553 | 14.58867 | 0.03507689 | 102.0553 | 14.90809 | 0.3152591 | 102.0553 | 14.66374 | 0.1239365
102.062 | 14.5824 | 0.03505786 | 102.062 | 14.89383 | 0.3082791 | 102.062 | 14.65765 | 0.1237706
102.0687 | 14.57627 | 0.0350423 | 102.0687 | 14.88 | 0.3015752 | 102.0687 | 14.65033 | 0.1235558
102.0753 | 14.56906 | 0.03502667 | 102.0753 | 14.86543 | 0.2951912 | 102.0753 | 14.64443 | 0.1233994
102.082 | 14.56299 | 0.03501016 | 102.082 | 14.8521 | 0.2886383 | 102.082 | 14.63673 | 0.1232638
102.0887 | 14.55647 | 0.03499507 | 102.0887 | 14.83882 | 0.2822733 | 102.0887 | 14.62999 | 0.1230669
102.097 | 14.54732 | 0.03497848 | 102.097 | 14.82158 | 0.2746285 | 102.097 | 14.62146 | 0.1227983
102.1053 | 14.53831 | 0.03496211 | 102.1053 | 14.80434 | 0.2671162 | 102.1053 | 14.61289 | 0.1225549
102.112 | 14.53233 | 0.0349513 | 102.112 | 14.79115 | 0.2611936 | 102.112 | 14.60586 | 0.1222978
102.1187 | 14.52555 | 0.03493902 | 102.1187 | 14.778 | 0.2554739 | 102.1187 | 14.59896 | 0.1220443
102.1253 | 14.51884 | 0.03492459 | 102.1253 | 14.76563 | 0.2499324 | 102.1253 | 14.59221 | 0.1218835
102.132 | 14.51227 | 0.03491317 | 102.132 | 14.7526 | 0.2445273 | 102.132 | 14.58517 | 0.121749
102.1387 | 14.50562 | 0.03490239 | 102.1387 | 14.739 | 0.2392655 | 102.1387 | 14.57865 | 0.1215998
102.1453 | 14.49906 | 0.03488989 | 102.1453 | 14.72705 | 0.2341706 | 102.1453 | 14.572 | 0.1214293
102.152 | 14.49205 | 0.03487593 | 102.152 | 14.71468 | 0.229252 | 102.152 | 14.56477 | 0.1212168
102.1587 | 14.4854 | 0.03486536 | 102.1587 | 14.70256 | 0.2243486 | 102.1587 | 14.55818 | 0.1210565
102.1653 | 14.47902 | 0.03485786 | 102.1653 | 14.69005 | 0.2195241 | 102.1653 | 14.55096 | 0.1208778
102.172 | 14.47201 | 0.03485012 | 102.172 | 14.67782 | 0.2148561 | 102.172 | 14.54413 | 0.120576
102.1787 | 14.46562 | 0.03483841 | 102.1787 | 14.66597 | 0.210198 | 102.1787 | 14.53746 | 0.1203513
102.1853 | 14.45891 | 0.03482852 | 102.1853 | 14.65478 | 0.2057724 | 102.1853 | 14.53055 | 0.1201646
102.192 | 14.45218 | 0.03481922 | 102.192 | 14.64243 | 0.2015411 | 102.192 | 14.52473 | 0.1199967
102.1987 | 14.44576 | 0.03480734 | 102.1987 | 14.63147 | 0.1972117 | 102.1987 | 14.51688 | 0.1198962
102.2053 | 14.43855 | 0.03479364 | 102.2053 | 14.62003 | 0.1931093 | 102.2053 | 14.51029 | 0.1197321
102.212 | 14.43247 | 0.03478123 | 102.212 | 14.6084 | 0.189055 | 102.212 | 14.50316 | 0.1194681
102.2187 | 14.42516 | 0.03477014 | 102.2187 | 14.59724 | 0.1851925 | 102.2187 | 14.49672 | 0.1192702
102.227 | 14.41693 | 0.03475088 | 102.227 | 14.58368 | 0.1803991 | 102.227 | 14.48792 | 0.1190957
102.2353 | 14.40876 | 0.03473319 | 102.2353 | 14.56992 | 0.1758604 | 102.2353 | 14.47911 | 0.1188716
102.242 | 14.40199 | 0.03471969 | 102.242 | 14.5587 | 0.1723643 | 102.242 | 14.47258 | 0.1186977
102.2487 | 14.39585 | 0.03470324 | 102.2487 | 14.54842 | 0.1691412 | 102.2487 | 14.46561 | 0.1184156
102.2553 | 14.389 | 0.03469 | 102.2553 | 14.53794 | 0.1657549 | 102.2553 | 14.4592 | 0.1182184
102.262 | 14.38197 | 0.03467898 | 102.262 | 14.52786 | 0.1624249 | 102.262 | 14.45236 | 0.1180958
102.2687 | 14.37573 | 0.03466684 | 102.2687 | 14.5171 | 0.1593028 | 102.2687 | 14.44562 | 0.1179523
102.2753 | 14.36893 | 0.0346549 | 102.2753 | 14.50653 | 0.1562427 | 102.2753 | 14.43839 | 0.1177471
102.282 | 14.36177 | 0.03464389 | 102.282 | 14.49678 | 0.1532571 | 102.282 | 14.43137 | 0.1175612
102.2887 | 14.35543 | 0.03463005 | 102.2887 | 14.48611 | 0.1502328 | 102.2887 | 14.42429 | 0.117394
102.2953 | 14.34891 | 0.0346153 | 102.2953 | 14.47731 | 0.1475468 | 102.2953 | 14.41806 | 0.1172225
102.302 | 14.34262 | 0.0346033 | 102.302 | 14.46681 | 0.1447321 | 102.302 | 14.41123 | 0.1170976
102.3087 | 14.33544 | 0.03459324 | 102.3087 | 14.45673 | 0.1420586 | 102.3087 | 14.40415 | 0.116914
102.3153 | 14.32864 | 0.0345822 | 102.3153 | 14.44733 | 0.1395403 | 102.3153 | 14.39721 | 0.1167504
102.322 | 14.32192 | 0.03457024 | 102.322 | 14.43821 | 0.1369936 | 102.322 | 14.39072 | 0.1165849
102.3287 | 14.31529 | 0.03455896 | 102.3287 | 14.42804 | 0.1344966 | 102.3287 | 14.38354 | 0.1164236
102.3353 | 14.30906 | 0.0345467 | 102.3353 | 14.41871 | 0.1322061 | 102.3353 | 14.37714 | 0.1162536
102.342 | 14.30167 | 0.03453281 | 102.342 | 14.40971 | 0.1298003 | 102.342 | 14.37094 | 0.1160688
102.3503 | 14.29383 | 0.03451241 | 102.3503 | 14.39784 | 0.1269323 | 102.3503 | 14.362 | 0.1158524
102.3587 | 14.28566 | 0.03449649 | 102.3587 | 14.38642 | 0.1243183 | 102.3587 | 14.35356 | 0.1156848
102.3653 | 14.27896 | 0.03448493 | 102.3653 | 14.37676 | 0.1223219 | 102.3653 | 14.34613 | 0.1155119
102.372 | 14.27188 | 0.03447284 | 102.372 | 14.3678 | 0.1201584 | 102.372 | 14.33967 | 0.1153522
102.3787 | 14.26523 | 0.03446259 | 102.3787 | 14.35859 | 0.1182328 | 102.3787 | 14.33303 | 0.1152403
102.3853 | 14.25905 | 0.0344524 | 102.3853 | 14.34961 | 0.1162136 | 102.3853 | 14.32608 | 0.115061
102.392 | 14.25163 | 0.03444302 | 102.392 | 14.341 | 0.114322 | 102.392 | 14.31926 | 0.1148812
102.3987 | 14.24524 | 0.03443496 | 102.3987 | 14.33263 | 0.1126411 | 102.3987 | 14.31176 | 0.1147514
102.4053 | 14.23872 | 0.03442514 | 102.4053 | 14.3232 | 0.1109572 | 102.4053 | 14.30548 | 0.114589
102.412 | 14.23218 | 0.03441234 | 102.412 | 14.31519 | 0.1092264 | 102.412 | 14.29854 | 0.1144482
102.4187 | 14.22482 | 0.03439985 | 102.4187 | 14.30612 | 0.1074561 | 102.4187 | 14.29177 | 0.1142882
102.4253 | 14.21825 | 0.03439034 | 102.4253 | 14.29802 | 0.1057855 | 102.4253 | 14.28515 | 0.1141249
102.432 | 14.21249 | 0.03438346 | 102.432 | 14.28945 | 0.1043289 | 102.432 | 14.27776 | 0.1139832
102.4387 | 14.2053 | 0.0343745 | 102.4387 | 14.2808 | 0.1027231 | 102.4387 | 14.27138 | 0.1138338
102.4453 | 14.19817 | 0.03436661 | 102.4453 | 14.27234 | 0.1010605 | 102.4453 | 14.26464 | 0.1137129
102.452 | 14.19169 | 0.03435882 | 102.452 | 14.26378 | 0.09959218 | 102.452 | 14.25754 | 0.1135966
102.4587 | 14.1849 | 0.034347 | 102.4587 | 14.2554 | 0.09813576 | 102.4587 | 14.2514 | 0.1134046
102.4653 | 14.17847 | 0.03433707 | 102.4653 | 14.24806 | 0.09677131 | 102.4653 | 14.24423 | 0.1132391
102.472 | 14.17189 | 0.03432836 | 102.472 | 14.2397 | 0.0954379 | 102.472 | 14.23784 | 0.113103
102.4803 | 14.16339 | 0.03431764 | 102.4803 | 14.22901 | 0.0937998 | 102.4803 | 14.22847 | 0.1128116
102.4887 | 14.15494 | 0.03430857 | 102.4887 | 14.21868 | 0.09229892 | 102.4887 | 14.22051 | 0.1125741
102.4953 | 14.1485 | 0.03429526 | 102.4953 | 14.21043 | 0.09109238 | 102.4953 | 14.21374 | 0.1124448
102.502 | 14.14174 | 0.03428265 | 102.502 | 14.20279 | 0.08985644 | 102.502 | 14.2063 | 0.1123196
102.5087 | 14.13499 | 0.03427148 | 102.5087 | 14.19428 | 0.088764 | 102.5087 | 14.20032 | 0.1122004
102.5153 | 14.12878 | 0.03426021 | 102.5153 | 14.18608 | 0.08759922 | 102.5153 | 14.19307 | 0.1120859
102.522 | 14.12158 | 0.0342505 | 102.522 | 14.17857 | 0.08660041 | 102.522 | 14.18688 | 0.1119783
102.5287 | 14.11483 | 0.03423942 | 102.5287 | 14.17058 | 0.08557382 | 102.5287 | 14.17915 | 0.1118788
102.5353 | 14.10832 | 0.03422906 | 102.5353 | 14.1628 | 0.08452804 | 102.5353 | 14.17241 | 0.1117816
102.542 | 14.10156 | 0.0342229 | 102.542 | 14.15514 | 0.08370369 | 102.542 | 14.16588 | 0.1116063
102.5487 | 14.09493 | 0.03421321 | 102.5487 | 14.14715 | 0.0826519 | 102.5487 | 14.15912 | 0.1113938
102.5553 | 14.08824 | 0.03420272 | 102.5553 | 14.13926 | 0.08150882 | 102.5553 | 14.15267 | 0.1112329
102.562 | 14.08214 | 0.03419168 | 102.562 | 14.13159 | 0.0807009 | 102.562 | 14.14595 | 0.1111076
102.5687 | 14.07486 | 0.03418056 | 102.5687 | 14.12404 | 0.0798579 | 102.5687 | 14.13849 | 0.1109674
102.5753 | 14.06835 | 0.03417076 | 102.5753 | 14.11638 | 0.07915142 | 102.5753 | 14.13225 | 0.1108698
102.582 | 14.06116 | 0.0341581 | 102.582 | 14.10853 | 0.07828276 | 102.582 | 14.12461 | 0.1107434
102.5887 | 14.05455 | 0.03414726 | 102.5887 | 14.10094 | 0.07738403 | 102.5887 | 14.11845 | 0.1104964
102.5953 | 14.04814 | 0.03413758 | 102.5953 | 14.09333 | 0.07659884 | 102.5953 | 14.1113 | 0.1103484
102.6037 | 14.03981 | 0.0341281 | 102.6037 | 14.0839 | 0.07574682 | 102.6037 | 14.10291 | 0.1102194
102.612 | 14.03159 | 0.03411996 | 102.612 | 14.07421 | 0.0747859 | 102.612 | 14.09442 | 0.1100706
102.6187 | 14.02537 | 0.03411202 | 102.6187 | 14.06723 | 0.07395156 | 102.6187 | 14.088 | 0.1098997
102.6253 | 14.01828 | 0.03410468 | 102.6253 | 14.05923 | 0.07333016 | 102.6253 | 14.08076 | 0.1097662
102.632 | 14.01193 | 0.03409565 | 102.632 | 14.05202 | 0.07270612 | 102.632 | 14.07387 | 0.1096684
102.6387 | 14.0049 | 0.03408752 | 102.6387 | 14.04489 | 0.07193398 | 102.6387 | 14.06707 | 0.1095071
102.6453 | 13.99816 | 0.03407702 | 102.6453 | 14.03797 | 0.07133649 | 102.6453 | 14.0608 | 0.1093391
102.652 | 13.9918 | 0.03406626 | 102.652 | 14.03014 | 0.0707786 | 102.652 | 14.05333 | 0.1092243
102.6587 | 13.98552 | 0.03405642 | 102.6587 | 14.02184 | 0.07017974 | 102.6587 | 14.04648 | 0.1090561
102.6653 | 13.97876 | 0.0340487 | 102.6653 | 14.01464 | 0.06955838 | 102.6653 | 14.03984 | 0.1089068
102.672 | 13.97153 | 0.03404203 | 102.672 | 14.00731 | 0.06890361 | 102.672 | 14.03288 | 0.1087666
102.6787 | 13.96439 | 0.03403289 | 102.6787 | 14.00067 | 0.0682962 | 102.6787 | 14.02646 | 0.1086043
102.6853 | 13.95756 | 0.03402174 | 102.6853 | 13.99323 | 0.06777566 | 102.6853 | 14.01921 | 0.1084881
102.692 | 13.95168 | 0.03401508 | 102.692 | 13.98602 | 0.06734839 | 102.692 | 14.01234 | 0.1083754
102.6987 | 13.94471 | 0.03400857 | 102.6987 | 13.97881 | 0.06694959 | 102.6987 | 14.00614 | 0.1082334
102.7053 | 13.93862 | 0.03399614 | 102.7053 | 13.97133 | 0.06639993 | 102.7053 | 13.99918 | 0.1081116
102.712 | 13.93175 | 0.03398714 | 102.712 | 13.96451 | 0.06580522 | 102.712 | 13.99238 | 0.1079649
102.7187 | 13.9244 | 0.03398068 | 102.7187 | 13.95721 | 0.06541454 | 102.7187 | 13.98584 | 0.1077862
102.7253 | 13.91842 | 0.03397389 | 102.7253 | 13.94978 | 0.0650562 | 102.7253 | 13.97891 | 0.1076257
102.7337 | 13.91016 | 0.03396373 | 102.7337 | 13.94087 | 0.06447566 | 102.7337 | 13.97064 | 0.1074784
102.742 | 13.90138 | 0.03395615 | 102.742 | 13.93193 | 0.06373579 | 102.742 | 13.96172 | 0.1073456
102.7487 | 13.89525 | 0.0339508 | 102.7487 | 13.92515 | 0.06334719 | 102.7487 | 13.95463 | 0.1072571
102.7554 | 13.88795 | 0.03393978 | 102.7554 | 13.91714 | 0.06307273 | 102.7554 | 13.94766 | 0.1071437
102.762 | 13.88136 | 0.03392884 | 102.762 | 13.91024 | 0.06276589 | 102.762 | 13.94162 | 0.1070046
102.7687 | 13.87462 | 0.03392314 | 102.7687 | 13.90298 | 0.06239924 | 102.7687 | 13.93411 | 0.1068674
102.7753 | 13.86834 | 0.03391482 | 102.7753 | 13.89554 | 0.0619897 | 102.7753 | 13.92705 | 0.1067416
102.782 | 13.86152 | 0.0339038 | 102.782 | 13.88899 | 0.06165838 | 102.782 | 13.92047 | 0.1065794
102.7887 | 13.85531 | 0.03389585 | 102.7887 | 13.882 | 0.06137324 | 102.7887 | 13.91436 | 0.1063969
102.7953 | 13.84877 | 0.03388974 | 102.7953 | 13.87445 | 0.06107506 | 102.7953 | 13.9075 | 0.1062592
102.802 | 13.84169 | 0.03388188 | 102.802 | 13.86765 | 0.0607138 | 102.802 | 13.90066 | 0.1061284
102.8087 | 13.83434 | 0.03386931 | 102.8087 | 13.85996 | 0.06036096 | 102.8087 | 13.89392 | 0.1060214
102.8153 | 13.8282 | 0.03385886 | 102.8153 | 13.85375 | 0.0600472 | 102.8153 | 13.8867 | 0.1059341
102.822 | 13.82165 | 0.03385243 | 102.822 | 13.84658 | 0.05979262 | 102.822 | 13.88011 | 0.10579
102.8287 | 13.81472 | 0.03384488 | 102.8287 | 13.83886 | 0.0594281 | 102.8287 | 13.87377 | 0.1056375
102.8353 | 13.808 | 0.03383867 | 102.8353 | 13.83251 | 0.05905522 | 102.8353 | 13.86696 | 0.1054988
102.842 | 13.80141 | 0.03383255 | 102.842 | 13.82478 | 0.05875354 | 102.842 | 13.85936 | 0.1053438
102.8487 | 13.79427 | 0.03382574 | 102.8487 | 13.81871 | 0.0583686 | 102.8487 | 13.85275 | 0.1052118
102.857 | 13.78606 | 0.03381834 | 102.857 | 13.80968 | 0.05802294 | 102.857 | 13.84468 | 0.1050997
102.8653 | 13.77785 | 0.03380756 | 102.8653 | 13.80124 | 0.05773882 | 102.8653 | 13.83588 | 0.1048973
102.872 | 13.77164 | 0.03380004 | 102.872 | 13.79449 | 0.05752524 | 102.872 | 13.82947 | 0.1047641
102.8787 | 13.76496 | 0.03379618 | 102.8787 | 13.78706 | 0.05722406 | 102.8787 | 13.82216 | 0.1046617
102.8853 | 13.7586 | 0.03379197 | 102.8853 | 13.78006 | 0.05696832 | 102.8853 | 13.81565 | 0.1044838
102.892 | 13.75122 | 0.03378437 | 102.892 | 13.77278 | 0.05681812 | 102.892 | 13.80906 | 0.1043608
102.8987 | 13.74469 | 0.03377535 | 102.8987 | 13.76624 | 0.05659224 | 102.8987 | 13.80176 | 0.1042729
102.9053 | 13.73787 | 0.03376542 | 102.9053 | 13.75996 | 0.05628116 | 102.9053 | 13.79511 | 0.1041572
102.912 | 13.73144 | 0.03375347 | 102.912 | 13.75235 | 0.05602241 | 102.912 | 13.78896 | 0.1040062
102.9187 | 13.72478 | 0.03374183 | 102.9187 | 13.7456 | 0.05582016 | 102.9187 | 13.78164 | 0.1037763
102.9253 | 13.71816 | 0.0337316 | 102.9253 | 13.73849 | 0.05564668 | 102.9253 | 13.77554 | 0.1036725
102.932 | 13.71176 | 0.03372134 | 102.932 | 13.73181 | 0.05545313 | 102.932 | 13.76756 | 0.1036028
102.9387 | 13.705 | 0.0337118 | 102.9387 | 13.72456 | 0.0552969 | 102.9387 | 13.76118 | 0.1035075
102.9453 | 13.69805 | 0.03370324 | 102.9453 | 13.7177 | 0.05515408 | 102.9453 | 13.75493 | 0.1034073
102.952 | 13.69126 | 0.03369414 | 102.952 | 13.71132 | 0.05496921 | 102.952 | 13.74785 | 0.1032384
102.9587 | 13.68441 | 0.03368631 | 102.9587 | 13.70444 | 0.05474524 | 102.9587 | 13.7416 | 0.1030956
102.9653 | 13.67771 | 0.03367786 | 102.9653 | 13.69722 | 0.05462076 | 102.9653 | 13.73424 | 0.1030097
102.972 | 13.67152 | 0.03366898 | 102.972 | 13.6903 | 0.05450671 | 102.972 | 13.72775 | 0.1029141
102.9787 | 13.66473 | 0.0336634 | 102.9787 | 13.68399 | 0.05427735 | 102.9787 | 13.72123 | 0.102814
102.987 | 13.65604 | 0.03365256 | 102.987 | 13.67529 | 0.0539962 | 102.987 | 13.71206 | 0.1026833
102.9953 | 13.64793 | 0.03364 | 102.9953 | 13.66664 | 0.05379291 | 102.9953 | 13.70386 | 0.1025387
103.002 | 13.6416 | 0.03363202 | 103.002 | 13.65982 | 0.05364609 | 103.002 | 13.69706 | 0.1024432
103.0087 | 13.63467 | 0.0336255 | 103.0087 | 13.65274 | 0.05351352 | 103.0087 | 13.69023 | 0.102326
103.0153 | 13.62848 | 0.03361869 | 103.0153 | 13.64607 | 0.05338509 | 103.0153 | 13.68386 | 0.1022153
103.022 | 13.62166 | 0.03360893 | 103.022 | 13.63891 | 0.05326244 | 103.022 | 13.67712 | 0.102129
103.0287 | 13.61452 | 0.03359792 | 103.0287 | 13.63201 | 0.05317951 | 103.0287 | 13.6703 | 0.1020544
103.0353 | 13.60786 | 0.03359008 | 103.0353 | 13.62538 | 0.05306219 | 103.0353 | 13.66296 | 0.1019722
103.042 | 13.60121 | 0.03358638 | 103.042 | 13.6185 | 0.0529031 | 103.042 | 13.65669 | 0.1018834
103.0487 | 13.59447 | 0.03357997 | 103.0487 | 13.61094 | 0.0527786 | 103.0487 | 13.64929 | 0.1017947
103.0553 | 13.58823 | 0.0335722 | 103.0553 | 13.605 | 0.05267026 | 103.0553 | 13.64266 | 0.1017047
103.062 | 13.58092 | 0.03356545 | 103.062 | 13.59832 | 0.05254106 | 103.062 | 13.63555 | 0.1015941
103.0687 | 13.57488 | 0.0335582 | 103.0687 | 13.59136 | 0.05243871 | 103.0687 | 13.62938 | 0.1014986
103.0753 | 13.56758 | 0.03355158 | 103.0753 | 13.58416 | 0.05234835 | 103.0753 | 13.62269 | 0.1013907
103.082 | 13.56153 | 0.03354324 | 103.082 | 13.57719 | 0.05228536 | 103.082 | 13.616 | 0.1012569
103.0887 | 13.55484 | 0.03353438 | 103.0887 | 13.57052 | 0.05220496 | 103.0887 | 13.60889 | 0.1011263
103.0953 | 13.54769 | 0.03352867 | 103.0953 | 13.56348 | 0.05206166 | 103.0953 | 13.60235 | 0.1009953
103.102 | 13.5414 | 0.03352009 | 103.102 | 13.55698 | 0.05194385 | 103.102 | 13.59487 | 0.1009079
103.1103 | 13.53277 | 0.0335089 | 103.1103 | 13.54818 | 0.05181633 | 103.1103 | 13.5872 | 0.1007698
103.1187 | 13.5249 | 0.03349939 | 103.1187 | 13.54022 | 0.05170532 | 103.1187 | 13.57844 | 0.1005976
103.1253 | 13.51718 | 0.03349133 | 103.1253 | 13.53352 | 0.05162133 | 103.1253 | 13.5714 | 0.1004834
103.132 | 13.51152 | 0.03348192 | 103.132 | 13.52625 | 0.05151071 | 103.132 | 13.5648 | 0.1003386
103.1387 | 13.50486 | 0.03347394 | 103.1387 | 13.51981 | 0.05143024 | 103.1387 | 13.55806 | 0.1002375
103.1453 | 13.49777 | 0.03346656 | 103.1453 | 13.51306 | 0.05134898 | 103.1453 | 13.55149 | 0.1001579
103.152 | 13.49155 | 0.03345912 | 103.152 | 13.50596 | 0.0512685 | 103.152 | 13.54515 | 0.1000582
103.1587 | 13.48463 | 0.03345272 | 103.1587 | 13.49859 | 0.05116938 | 103.1587 | 13.53754 | 0.09995746
103.1653 | 13.47797 | 0.03344568 | 103.1653 | 13.49265 | 0.05107684 | 103.1653 | 13.53072 | 0.09983262
103.172 | 13.47121 | 0.03343776 | 103.172 | 13.48598 | 0.05095846 | 103.172 | 13.52388 | 0.09972919
103.1787 | 13.46526 | 0.0334292 | 103.1787 | 13.47912 | 0.05085791 | 103.1787 | 13.51771 | 0.09963288
103.1853 | 13.45809 | 0.03342382 | 103.1853 | 13.47222 | 0.05077576 | 103.1853 | 13.51127 | 0.09945475
103.192 | 13.45168 | 0.03341565 | 103.192 | 13.46568 | 0.05065932 | 103.192 | 13.5045 | 0.09932297
103.1987 | 13.44452 | 0.03340676 | 103.1987 | 13.45919 | 0.05057938 | 103.1987 | 13.49709 | 0.09922791
103.2053 | 13.43789 | 0.03339675 | 103.2053 | 13.4515 | 0.05052711 | 103.2053 | 13.49003 | 0.09911066
103.212 | 13.43099 | 0.03338692 | 103.212 | 13.44479 | 0.05046148 | 103.212 | 13.48376 | 0.09902142
103.2187 | 13.42467 | 0.03337884 | 103.2187 | 13.43801 | 0.05039282 | 103.2187 | 13.47709 | 0.09890418
103.2253 | 13.41772 | 0.0333724 | 103.2253 | 13.43184 | 0.05032509 | 103.2253 | 13.47016 | 0.09880058
103.232 | 13.4113 | 0.03336707 | 103.232 | 13.42475 | 0.05023228 | 103.232 | 13.46301 | 0.09871921
103.2403 | 13.40285 | 0.03335979 | 103.2403 | 13.41636 | 0.05014672 | 103.2403 | 13.45504 | 0.09859288
103.2487 | 13.39411 | 0.03335191 | 103.2487 | 13.40761 | 0.05007534 | 103.2487 | 13.44627 | 0.09844028
103.2554 | 13.38788 | 0.03334553 | 103.2554 | 13.40139 | 0.05001184 | 103.2554 | 13.43949 | 0.09834547
103.262 | 13.38074 | 0.03334082 | 103.262 | 13.39469 | 0.04993054 | 103.262 | 13.43241 | 0.09825841
103.2687 | 13.37417 | 0.0333342 | 103.2687 | 13.38772 | 0.04986448 | 103.2687 | 13.42574 | 0.09817564
103.2753 | 13.36765 | 0.03332882 | 103.2753 | 13.38108 | 0.04980404 | 103.2753 | 13.41923 | 0.09808594
103.282 | 13.361 | 0.03332468 | 103.282 | 13.37401 | 0.04974388 | 103.282 | 13.41233 | 0.09795663
103.2887 | 13.35469 | 0.03331882 | 103.2887 | 13.36733 | 0.04968109 | 103.2887 | 13.40608 | 0.09779519
103.2953 | 13.34747 | 0.03331279 | 103.2953 | 13.36005 | 0.04959754 | 103.2953 | 13.39935 | 0.09767059
103.302 | 13.34141 | 0.03330596 | 103.302 | 13.35402 | 0.0495192 | 103.302 | 13.3925 | 0.09758465
103.3087 | 13.33505 | 0.03329802 | 103.3087 | 13.34775 | 0.04945576 | 103.3087 | 13.38548 | 0.0974615
103.3153 | 13.32786 | 0.0332938 | 103.3153 | 13.34054 | 0.0493932 | 103.3153 | 13.3788 | 0.0973325
103.322 | 13.32178 | 0.03328792 | 103.322 | 13.33381 | 0.04933224 | 103.322 | 13.37188 | 0.09723918
103.3287 | 13.31455 | 0.03327884 | 103.3287 | 13.32721 | 0.0492688 | 103.3287 | 13.36518 | 0.09715553
103.3353 | 13.30732 | 0.03327261 | 103.3353 | 13.32001 | 0.04920756 | 103.3353 | 13.35805 | 0.09703778
103.342 | 13.30082 | 0.03326529 | 103.342 | 13.31361 | 0.0491489 | 103.342 | 13.35156 | 0.09692687
103.3487 | 13.29469 | 0.03325891 | 103.3487 | 13.30715 | 0.04908795 | 103.3487 | 13.34511 | 0.09682418
103.3553 | 13.28762 | 0.03325412 | 103.3553 | 13.30001 | 0.04902275 | 103.3553 | 13.33849 | 0.09670822
103.3637 | 13.27958 | 0.03324873 | 103.3637 | 13.29109 | 0.04894588 | 103.3637 | 13.32952 | 0.096589
103.372 | 13.27083 | 0.03324592 | 103.372 | 13.28328 | 0.04886596 | 103.372 | 13.32153 | 0.09648371
103.3787 | 13.26388 | 0.03324172 | 103.3787 | 13.27662 | 0.0488032 | 103.3787 | 13.31436 | 0.09640141
103.3853 | 13.2578 | 0.03323562 | 103.3853 | 13.26939 | 0.04874265 | 103.3853 | 13.30749 | 0.0963178
103.392 | 13.25077 | 0.03323079 | 103.392 | 13.26289 | 0.04867724 | 103.392 | 13.30092 | 0.09621902
103.3987 | 13.24435 | 0.03322583 | 103.3987 | 13.256 | 0.04860934 | 103.3987 | 13.29422 | 0.0961254
103.4053 | 13.23789 | 0.03322212 | 103.4053 | 13.24923 | 0.04854624 | 103.4053 | 13.28805 | 0.0960338
103.412 | 13.2311 | 0.03321688 | 103.412 | 13.24208 | 0.04848662 | 103.412 | 13.28059 | 0.0959502
103.4187 | 13.22474 | 0.0332135 | 103.4187 | 13.23587 | 0.04842783 | 103.4187 | 13.27427 | 0.09586825
103.4253 | 13.2179 | 0.03321028 | 103.4253 | 13.22925 | 0.04836715 | 103.4253 | 13.26684 | 0.09578418
103.432 | 13.21114 | 0.03320453 | 103.432 | 13.22253 | 0.0483044 | 103.432 | 13.26059 | 0.095701
103.4387 | 13.2044 | 0.03319978 | 103.4387 | 13.21572 | 0.04824059 | 103.4387 | 13.25349 | 0.09560764
103.4453 | 13.19792 | 0.03319673 | 103.4453 | 13.20907 | 0.04817874 | 103.4453 | 13.24717 | 0.0954996
103.452 | 13.19157 | 0.03319131 | 103.452 | 13.20176 | 0.0481221 | 103.452 | 13.2406 | 0.09538136
103.4587 | 13.1842 | 0.03318524 | 103.4587 | 13.19563 | 0.04806336 | 103.4587 | 13.23358 | 0.09527526
103.4653 | 13.1778 | 0.03318206 | 103.4653 | 13.18873 | 0.04799713 | 103.4653 | 13.22599 | 0.09518051
103.472 | 13.17041 | 0.03317887 | 103.472 | 13.18201 | 0.04793456 | 103.472 | 13.21969 | 0.09508781
103.4787 | 13.16366 | 0.03317362 | 103.4787 | 13.17511 | 0.04787828 | 103.4787 | 13.2131 | 0.0950058
103.4853 | 13.15761 | 0.03316753 | 103.4853 | 13.16848 | 0.04782062 | 103.4853 | 13.20694 | 0.0949039
103.4937 | 13.14866 | 0.03316135 | 103.4937 | 13.15986 | 0.04774561 | 103.4937 | 13.19778 | 0.09475711
103.502 | 13.14087 | 0.03315825 | 103.502 | 13.15117 | 0.04767028 | 103.502 | 13.18956 | 0.09462814
103.5087 | 13.13419 | 0.0331546 | 103.5087 | 13.14481 | 0.0476118 | 103.5087 | 13.18274 | 0.09452445
103.5153 | 13.12773 | 0.03314994 | 103.5153 | 13.13769 | 0.04755522 | 103.5153 | 13.17566 | 0.09443424
103.522 | 13.12112 | 0.03314705 | 103.522 | 13.13048 | 0.04749981 | 103.522 | 13.1695 | 0.09427719
103.5287 | 13.11398 | 0.03314378 | 103.5287 | 13.1248 | 0.0474454 | 103.5287 | 13.16278 | 0.09415856
103.5353 | 13.10728 | 0.03313594 | 103.5353 | 13.11771 | 0.04738617 | 103.5353 | 13.15568 | 0.09407574
103.542 | 13.10026 | 0.03312784 | 103.542 | 13.11175 | 0.0473245 | 103.542 | 13.14883 | 0.09397706
103.5487 | 13.09401 | 0.03312018 | 103.5487 | 13.10464 | 0.0472685 | 103.5487 | 13.14171 | 0.0938836
103.5553 | 13.08701 | 0.0331139 | 103.5553 | 13.09799 | 0.04721293 | 103.5553 | 13.13553 | 0.09379938
103.562 | 13.08055 | 0.03310864 | 103.562 | 13.09119 | 0.047155 | 103.562 | 13.12837 | 0.09371369
103.5687 | 13.07394 | 0.03310416 | 103.5687 | 13.08369 | 0.04709627 | 103.5687 | 13.12201 | 0.09362759
103.5753 | 13.06752 | 0.03309544 | 103.5753 | 13.07787 | 0.04703696 | 103.5753 | 13.11542 | 0.09353556
103.582 | 13.06074 | 0.03308805 | 103.582 | 13.07059 | 0.04697818 | 103.582 | 13.1086 | 0.09343814
103.5887 | 13.05429 | 0.03308288 | 103.5887 | 13.06406 | 0.04692207 | 103.5887 | 13.10203 | 0.09334174
103.5953 | 13.0478 | 0.03307454 | 103.5953 | 13.05752 | 0.0468669 | 103.5953 | 13.09496 | 0.09325437
103.602 | 13.04121 | 0.03306446 | 103.602 | 13.05075 | 0.04681269 | 103.602 | 13.0882 | 0.0931623
103.6087 | 13.03372 | 0.0330584 | 103.6087 | 13.04367 | 0.0467582 | 103.6087 | 13.08122 | 0.09304962
103.617 | 13.02575 | 0.03305484 | 103.617 | 13.03613 | 0.046688 | 103.617 | 13.07285 | 0.09292574
103.6253 | 13.01724 | 0.0330415 | 103.6253 | 13.02733 | 0.04661841 | 103.6253 | 13.0646 | 0.09281945
103.632 | 13.01106 | 0.03303131 | 103.632 | 13.02056 | 0.04656812 | 103.632 | 13.05753 | 0.09272984
103.6387 | 13.00398 | 0.03302788 | 103.6387 | 13.01445 | 0.04651754 | 103.6387 | 13.05088 | 0.09262612
103.6453 | 12.99732 | 0.0330214 | 103.6453 | 13.00726 | 0.04646276 | 103.6453 | 13.04461 | 0.09254687
103.652 | 12.99077 | 0.03301416 | 103.652 | 13.0001 | 0.0464074 | 103.652 | 13.03731 | 0.09242109
103.6587 | 12.98359 | 0.03301013 | 103.6587 | 12.99349 | 0.04635883 | 103.6587 | 13.03115 | 0.09233361
103.6653 | 12.97742 | 0.03300568 | 103.6653 | 12.9869 | 0.0463057 | 103.6653 | 13.02455 | 0.09228272
103.672 | 12.97041 | 0.03299715 | 103.672 | 12.97996 | 0.04625016 | 103.672 | 13.01816 | 0.0922211
103.6787 | 12.96362 | 0.0329909 | 103.6787 | 12.97299 | 0.0461993 | 103.6787 | 13.01082 | 0.09215303
103.6853 | 12.958 | 0.03298366 | 103.6853 | 12.96696 | 0.04614654 | 103.6853 | 13.00455 | 0.09208375
103.692 | 12.9502 | 0.03297759 | 103.692 | 12.96013 | 0.04609484 | 103.692 | 12.9978 | 0.09197015
103.6987 | 12.94398 | 0.03297382 | 103.6987 | 12.95306 | 0.04604584 | 103.6987 | 12.9908 | 0.09186199
103.7053 | 12.93744 | 0.03296674 | 103.7053 | 12.94663 | 0.04599814 | 103.7053 | 12.98437 | 0.0917912
103.712 | 12.9303 | 0.03295907 | 103.712 | 12.93972 | 0.04594993 | 103.712 | 12.97679 | 0.09171256
103.7187 | 12.92378 | 0.03295227 | 103.7187 | 12.9334 | 0.04590057 | 103.7187 | 12.97056 | 0.0915975
103.7253 | 12.91756 | 0.03294372 | 103.7253 | 12.92615 | 0.04584858 | 103.7253 | 12.96358 | 0.0914967
103.732 | 12.9107 | 0.03293356 | 103.732 | 12.91965 | 0.0457953 | 103.732 | 12.95663 | 0.09141959
103.7387 | 12.90436 | 0.03292394 | 103.7387 | 12.91378 | 0.04574234 | 103.7387 | 12.95046 | 0.09133082
103.747 | 12.89573 | 0.03291456 | 103.747 | 12.90496 | 0.04568366 | 103.747 | 12.94167 | 0.09123966
103.7554 | 12.88718 | 0.03290403 | 103.7554 | 12.89626 | 0.04562512 | 103.7554 | 12.9333 | 0.09114656
103.762 | 12.88053 | 0.03289344 | 103.762 | 12.88987 | 0.04557356 | 103.762 | 12.92632 | 0.09106929
103.7687 | 12.87421 | 0.03288058 | 103.7687 | 12.88292 | 0.04552139 | 103.7687 | 12.91943 | 0.0909673
103.7753 | 12.8673 | 0.03287293 | 103.7753 | 12.87634 | 0.04547429 | 103.7753 | 12.91257 | 0.09086803
103.782 | 12.86049 | 0.0328681 | 103.782 | 12.86986 | 0.04542946 | 103.782 | 12.90638 | 0.09078751
103.7887 | 12.85408 | 0.03286114 | 103.7887 | 12.86232 | 0.04538422 | 103.7887 | 12.89955 | 0.09068111
103.7953 | 12.84773 | 0.03285486 | 103.7953 | 12.85658 | 0.04533821 | 103.7953 | 12.89262 | 0.09058978
103.802 | 12.8399 | 0.03284771 | 103.802 | 12.84927 | 0.04529218 | 103.802 | 12.88548 | 0.09049869
103.8087 | 12.83351 | 0.03284094 | 103.8087 | 12.84235 | 0.0452465 | 103.8087 | 12.87904 | 0.09040308
103.8153 | 12.82722 | 0.03283354 | 103.8153 | 12.83564 | 0.04520205 | 103.8153 | 12.87216 | 0.09032684
103.822 | 12.8205 | 0.0328253 | 103.822 | 12.82892 | 0.04515912 | 103.822 | 12.8656 | 0.09024659
103.8287 | 12.81351 | 0.03281992 | 103.8287 | 12.82225 | 0.04511462 | 103.8287 | 12.85849 | 0.09010926
103.8353 | 12.80697 | 0.03281565 | 103.8353 | 12.81613 | 0.04506807 | 103.8353 | 12.85234 | 0.09001114
103.842 | 12.80068 | 0.03280871 | 103.842 | 12.80895 | 0.0450259 | 103.842 | 12.84552 | 0.08993186
103.8487 | 12.79369 | 0.03280087 | 103.8487 | 12.80239 | 0.04498528 | 103.8487 | 12.83849 | 0.08985045
103.8553 | 12.78768 | 0.03279455 | 103.8553 | 12.79595 | 0.04493766 | 103.8553 | 12.8318 | 0.08975762
103.862 | 12.78028 | 0.03278778 | 103.862 | 12.78935 | 0.04489108 | 103.862 | 12.82551 | 0.08967984
103.8703 | 12.77189 | 0.03277884 | 103.8703 | 12.78104 | 0.04483938 | 103.8703 | 12.81667 | 0.08958355
103.8787 | 12.7635 | 0.0327694 | 103.8787 | 12.77249 | 0.04478506 | 103.8787 | 12.80807 | 0.08948882
103.8853 | 12.7573 | 0.03276175 | 103.8853 | 12.76567 | 0.04474012 | 103.8853 | 12.80148 | 0.08941956
103.892 | 12.75007 | 0.0327565 | 103.892 | 12.75869 | 0.04469854 | 103.892 | 12.79473 | 0.08934697
103.8987 | 12.74387 | 0.03274935 | 103.8987 | 12.75196 | 0.04465504 | 103.8987 | 12.78856 | 0.08927216
103.9053 | 12.73773 | 0.03274435 | 103.9053 | 12.74558 | 0.04461256 | 103.9053 | 12.781 | 0.08919578
103.912 | 12.72998 | 0.03273927 | 103.912 | 12.73898 | 0.04457108 | 103.912 | 12.77446 | 0.08909722
103.9187 | 12.72419 | 0.03273004 | 103.9187 | 12.73181 | 0.04452687 | 103.9187 | 12.7679 | 0.08901691
103.9253 | 12.71678 | 0.03271967 | 103.9253 | 12.72569 | 0.04448433 | 103.9253 | 12.76 | 0.08893969
103.932 | 12.71048 | 0.03271226 | 103.932 | 12.71824 | 0.04444385 | 103.932 | 12.75366 | 0.0888562
103.9387 | 12.70353 | 0.03270605 | 103.9387 | 12.71203 | 0.04440477 | 103.9387 | 12.74748 | 0.08877778
103.9453 | 12.69681 | 0.03269866 | 103.9453 | 12.70507 | 0.04436602 | 103.9453 | 12.74063 | 0.08870274
103.952 | 12.6904 | 0.03269348 | 103.952 | 12.69876 | 0.04432578 | 103.952 | 12.73426 | 0.08862351
103.9587 | 12.68278 | 0.03268893 | 103.9587 | 12.69157 | 0.04428602 | 103.9587 | 12.72708 | 0.08854238
103.9653 | 12.67672 | 0.03268193 | 103.9653 | 12.68583 | 0.04424519 | 103.9653 | 12.72002 | 0.08846772
103.972 | 12.66986 | 0.0326764 | 103.972 | 12.67828 | 0.04420738 | 103.972 | 12.71355 | 0.0883848
103.9787 | 12.66413 | 0.03267331 | 103.9787 | 12.67175 | 0.04416896 | 103.9787 | 12.70713 | 0.08825236
103.9853 | 12.65724 | 0.03267334 | 103.9853 | 12.66498 | 0.04412846 | 103.9853 | 12.69989 | 0.08815907
103.992 | 12.64984 | 0.03266908 | 103.992 | 12.65823 | 0.04408795 | 103.992 | 12.69304 | 0.08808022
104.0003 | 12.64274 | 0.03266069 | 104.0003 | 12.65036 | 0.04403986 | 104.0003 | 12.68526 | 0.08797826
104.0087 | 12.63332 | 0.03265636 | 104.0087 | 12.6413 | 0.04398836 | 104.0087 | 12.67686 | 0.08787659
104.0153 | 12.62702 | 0.03265318 | 104.0153 | 12.63479 | 0.0439483 | 104.0153 | 12.66958 | 0.08779922
104.022 | 12.61976 | 0.03265062 | 104.022 | 12.62845 | 0.04391396 | 104.022 | 12.6627 | 0.08772024
104.0287 | 12.61354 | 0.03264351 | 104.0287 | 12.62158 | 0.04387497 | 104.0287 | 12.65642 | 0.0876397
104.0353 | 12.6066 | 0.03263713 | 104.0353 | 12.61545 | 0.04383656 | 104.0353 | 12.65009 | 0.08756116
104.042 | 12.60045 | 0.03263498 | 104.042 | 12.60816 | 0.04380216 | 104.042 | 12.64304 | 0.08748257
104.0487 | 12.5938 | 0.03262936 | 104.0487 | 12.60216 | 0.04376354 | 104.0487 | 12.63636 | 0.08740299
104.0553 | 12.58734 | 0.03262322 | 104.0553 | 12.59492 | 0.04372656 | 104.0553 | 12.62928 | 0.08731042
104.062 | 12.5802 | 0.0326195 | 104.062 | 12.58902 | 0.04369033 | 104.062 | 12.62275 | 0.08720649
104.0687 | 12.57379 | 0.03261428 | 104.0687 | 12.58179 | 0.04365506 | 104.0687 | 12.61574 | 0.08712602
104.0753 | 12.56686 | 0.03260838 | 104.0753 | 12.5745 | 0.04362076 | 104.0753 | 12.60914 | 0.08704772
104.082 | 12.56028 | 0.03260188 | 104.082 | 12.56812 | 0.04358381 | 104.082 | 12.60184 | 0.08697266
104.0887 | 12.55425 | 0.03259598 | 104.0887 | 12.56113 | 0.04354554 | 104.0887 | 12.59548 | 0.08690294
104.0953 | 12.54664 | 0.03259185 | 104.0953 | 12.55447 | 0.04350735 | 104.0953 | 12.58958 | 0.08683705
104.102 | 12.53962 | 0.03259018 | 104.102 | 12.54806 | 0.04347187 | 104.102 | 12.58197 | 0.0867653
104.1087 | 12.53332 | 0.03258545 | 104.1087 | 12.54167 | 0.04343616 | 104.1087 | 12.57596 | 0.08669274
104.1153 | 12.52701 | 0.03258114 | 104.1153 | 12.53488 | 0.04340054 | 104.1153 | 12.56907 | 0.08662482
104.1237 | 12.51853 | 0.03257842 | 104.1237 | 12.52677 | 0.04335867 | 104.1237 | 12.56039 | 0.08653526
104.132 | 12.51026 | 0.03257456 | 104.132 | 12.5178 | 0.04331972 | 104.132 | 12.55159 | 0.08644072
104.1387 | 12.50395 | 0.03256626 | 104.1387 | 12.51133 | 0.04328672 | 104.1387 | 12.5448 | 0.08636811
104.1453 | 12.49727 | 0.0325619 | 104.1453 | 12.50489 | 0.04325408 | 104.1453 | 12.53861 | 0.08627593
104.152 | 12.4903 | 0.03256269 | 104.152 | 12.49793 | 0.04321942 | 104.152 | 12.53198 | 0.08618418
104.1587 | 12.48315 | 0.03255855 | 104.1587 | 12.49153 | 0.04318358 | 104.1587 | 12.52495 | 0.08611026
104.1653 | 12.47696 | 0.03254935 | 104.1653 | 12.48461 | 0.04314871 | 104.1653 | 12.51777 | 0.08601999
104.172 | 12.47044 | 0.03254315 | 104.172 | 12.47806 | 0.04311514 | 104.172 | 12.51144 | 0.08592805
104.1787 | 12.46375 | 0.03253763 | 104.1787 | 12.4713 | 0.04308252 | 104.1787 | 12.50498 | 0.08584439
104.1853 | 12.45662 | 0.0325316 | 104.1853 | 12.46501 | 0.04305138 | 104.1853 | 12.49809 | 0.08577408
104.192 | 12.44977 | 0.03252666 | 104.192 | 12.4573 | 0.04301878 | 104.192 | 12.49143 | 0.08570253
104.1987 | 12.44369 | 0.0325197 | 104.1987 | 12.45143 | 0.04298512 | 104.1987 | 12.48509 | 0.08560898
104.2053 | 12.43701 | 0.0325127 | 104.2053 | 12.44412 | 0.04295269 | 104.2053 | 12.47755 | 0.08552334
104.212 | 12.42978 | 0.03250748 | 104.212 | 12.43787 | 0.04291797 | 104.212 | 12.47144 | 0.08545372
104.2187 | 12.42434 | 0.03249998 | 104.2187 | 12.43127 | 0.04288205 | 104.2187 | 12.46416 | 0.08537384
104.2253 | 12.41658 | 0.03249344 | 104.2253 | 12.42393 | 0.04284891 | 104.2253 | 12.45761 | 0.08528466
104.232 | 12.411 | 0.03248846 | 104.232 | 12.4177 | 0.04281682 | 104.232 | 12.45056 | 0.08521659
104.2387 | 12.40362 | 0.03248582 | 104.2387 | 12.41131 | 0.04278716 | 104.2387 | 12.44432 | 0.0851435
104.2453 | 12.39685 | 0.03247973 | 104.2453 | 12.40465 | 0.04275598 | 104.2453 | 12.43763 | 0.08506722
104.2537 | 12.38896 | 0.03247025 | 104.2537 | 12.39554 | 0.04271832 | 104.2537 | 12.42922 | 0.08498742
104.262 | 12.38045 | 0.03246518 | 104.262 | 12.3879 | 0.0426828 | 104.262 | 12.42064 | 0.08491189
104.2687 | 12.37381 | 0.03246309 | 104.2687 | 12.3811 | 0.04265054 | 104.2687 | 12.41381 | 0.08484942
104.2753 | 12.36684 | 0.0324603 | 104.2753 | 12.37398 | 0.04262066 | 104.2753 | 12.4078 | 0.08479332
104.282 | 12.35986 | 0.03245262 | 104.282 | 12.36784 | 0.04259028 | 104.282 | 12.40072 | 0.08473822
104.2887 | 12.35391 | 0.03244379 | 104.2887 | 12.36134 | 0.04256018 | 104.2887 | 12.39376 | 0.08467866
104.2953 | 12.34644 | 0.03243947 | 104.2953 | 12.35436 | 0.04253238 | 104.2953 | 12.38735 | 0.08461876
104.302 | 12.33985 | 0.0324357 | 104.302 | 12.34776 | 0.04250432 | 104.302 | 12.38137 | 0.08455429
104.3087 | 12.33322 | 0.03242796 | 104.3087 | 12.34139 | 0.04247274 | 104.3087 | 12.37351 | 0.0844873
104.3153 | 12.32674 | 0.03242334 | 104.3153 | 12.33478 | 0.04244324 | 104.3153 | 12.36692 | 0.08442201
104.322 | 12.32069 | 0.03242236 | 104.322 | 12.32788 | 0.04241554 | 104.322 | 12.36019 | 0.08435674
104.3287 | 12.31381 | 0.03242065 | 104.3287 | 12.32125 | 0.04238643 | 104.3287 | 12.35353 | 0.08426697
104.3353 | 12.30686 | 0.03241572 | 104.3353 | 12.31422 | 0.04235767 | 104.3353 | 12.34708 | 0.08418976
104.342 | 12.29989 | 0.03241095 | 104.342 | 12.30702 | 0.04233096 | 104.342 | 12.33969 | 0.08412359
104.3487 | 12.29377 | 0.03240704 | 104.3487 | 12.30116 | 0.04230276 | 104.3487 | 12.33318 | 0.084055
104.3553 | 12.28672 | 0.03240318 | 104.3553 | 12.29414 | 0.0422729 | 104.3553 | 12.32625 | 0.08396908
104.362 | 12.28007 | 0.03239774 | 104.362 | 12.28775 | 0.042248 | 104.362 | 12.31973 | 0.08389709
104.3687 | 12.27336 | 0.03239334 | 104.3687 | 12.28112 | 0.0422253 | 104.3687 | 12.31292 | 0.08383132
104.377 | 12.26487 | 0.03239298 | 104.377 | 12.27255 | 0.04219347 | 104.377 | 12.30442 | 0.08374918
104.3853 | 12.257 | 0.03239126 | 104.3853 | 12.26436 | 0.04216303 | 104.3853 | 12.29637 | 0.08366499
104.392 | 12.24974 | 0.03238662 | 104.392 | 12.25795 | 0.04213738 | 104.392 | 12.28939 | 0.08358672
104.3987 | 12.24319 | 0.03237861 | 104.3987 | 12.2508 | 0.0421115 | 104.3987 | 12.28292 | 0.08349639
104.4053 | 12.23692 | 0.03237305 | 104.4053 | 12.24469 | 0.0420863 | 104.4053 | 12.27569 | 0.08342382
104.412 | 12.2301 | 0.03237073 | 104.412 | 12.23815 | 0.04206178 | 104.412 | 12.26934 | 0.0833568
104.4187 | 12.22363 | 0.03236621 | 104.4187 | 12.23125 | 0.04203726 | 104.4187 | 12.26252 | 0.08328657
104.4253 | 12.2169 | 0.03236122 | 104.4253 | 12.22461 | 0.0420143 | 104.4253 | 12.25605 | 0.08321534
104.432 | 12.21078 | 0.0323578 | 104.432 | 12.21772 | 0.04199268 | 104.432 | 12.24916 | 0.08314819
104.4387 | 12.20391 | 0.03235605 | 104.4387 | 12.21056 | 0.04196942 | 104.4387 | 12.24217 | 0.08308011
104.4453 | 12.19684 | 0.03235346 | 104.4453 | 12.20431 | 0.04194294 | 104.4453 | 12.23551 | 0.0830075
104.452 | 12.19061 | 0.03235006 | 104.452 | 12.19774 | 0.0419183 | 104.452 | 12.22892 | 0.08293599
104.4587 | 12.18334 | 0.03234619 | 104.4587 | 12.1902 | 0.0418944 | 104.4587 | 12.22256 | 0.08286629
104.4653 | 12.17699 | 0.03234222 | 104.4653 | 12.18424 | 0.04187086 | 104.4653 | 12.21543 | 0.082794
104.472 | 12.17003 | 0.03233582 | 104.472 | 12.1769 | 0.0418493 | 104.472 | 12.20816 | 0.08272076
104.4787 | 12.16361 | 0.03232777 | 104.4787 | 12.17071 | 0.04182586 | 104.4787 | 12.20197 | 0.08264918
104.4853 | 12.15758 | 0.03232298 | 104.4853 | 12.16516 | 0.04180524 | 104.4853 | 12.19543 | 0.08258175
104.492 | 12.15002 | 0.03232008 | 104.492 | 12.1573 | 0.04178624 | 104.492 | 12.1883 | 0.08251882
104.4987 | 12.14382 | 0.03231367 | 104.4987 | 12.15032 | 0.04176555 | 104.4987 | 12.18175 | 0.08245151
104.507 | 12.13518 | 0.03231078 | 104.507 | 12.14254 | 0.04173958 | 104.507 | 12.17341 | 0.08237151
104.5153 | 12.12636 | 0.03230678 | 104.5153 | 12.13389 | 0.04171532 | 104.5153 | 12.16569 | 0.08229996
104.522 | 12.12055 | 0.03229947 | 104.522 | 12.12748 | 0.04169502 | 104.522 | 12.15862 | 0.08225434
104.5287 | 12.11361 | 0.03229432 | 104.5287 | 12.12064 | 0.04167606 | 104.5287 | 12.15199 | 0.08220828
104.5353 | 12.10714 | 0.0322919 | 104.5353 | 12.1138 | 0.0416563 | 104.5353 | 12.14472 | 0.08215842
104.542 | 12.09975 | 0.03228742 | 104.542 | 12.10668 | 0.04163432 | 104.542 | 12.13864 | 0.08210343
104.5487 | 12.09349 | 0.03227822 | 104.5487 | 12.10098 | 0.04160956 | 104.5487 | 12.13189 | 0.08204926
104.5553 | 12.08703 | 0.03227442 | 104.5553 | 12.09385 | 0.04158634 | 104.5553 | 12.12478 | 0.08198982
104.562 | 12.08023 | 0.03227192 | 104.562 | 12.08689 | 0.04156482 | 104.562 | 12.11892 | 0.08192422
104.5687 | 12.07377 | 0.03226802 | 104.5687 | 12.08062 | 0.04154486 | 104.5687 | 12.11123 | 0.08187112
104.5753 | 12.06675 | 0.03226674 | 104.5753 | 12.07354 | 0.04152695 | 104.5753 | 12.10465 | 0.08181914
104.582 | 12.06044 | 0.03226721 | 104.582 | 12.06712 | 0.04150617 | 104.582 | 12.09826 | 0.08176407
104.5887 | 12.05345 | 0.03226189 | 104.5887 | 12.06018 | 0.04148324 | 104.5887 | 12.0911 | 0.08170934
104.5953 | 12.04682 | 0.03225484 | 104.5953 | 12.0536 | 0.04146226 | 104.5953 | 12.08473 | 0.08165264
104.602 | 12.03949 | 0.03225056 | 104.602 | 12.04748 | 0.0414392 | 104.602 | 12.07783 | 0.08159679
104.6087 | 12.03331 | 0.03224614 | 104.6087 | 12.03984 | 0.04141704 | 104.6087 | 12.07144 | 0.08154019
104.6153 | 12.02706 | 0.03224553 | 104.6153 | 12.03391 | 0.04139778 | 104.6153 | 12.06406 | 0.08147644
104.622 | 12.02042 | 0.03224569 | 104.622 | 12.02628 | 0.04137726 | 104.622 | 12.05767 | 0.08141426
104.6303 | 12.01164 | 0.03223865 | 104.6303 | 12.01842 | 0.04134891 | 104.6303 | 12.04907 | 0.08133109
104.6387 | 12.00345 | 0.03223186 | 104.6387 | 12.01027 | 0.04132363 | 104.6387 | 12.0409 | 0.08125388
104.6453 | 11.99674 | 0.03222855 | 104.6453 | 12.00307 | 0.04130549 | 104.6453 | 12.0336 | 0.08120453
104.652 | 11.98996 | 0.0322268 | 104.652 | 11.99633 | 0.0412854 | 104.652 | 12.02709 | 0.081165
104.6587 | 11.98336 | 0.03222647 | 104.6587 | 11.9903 | 0.04126575 | 104.6587 | 12.02043 | 0.08112622
104.6653 | 11.9762 | 0.03222183 | 104.6653 | 11.98297 | 0.041248 | 104.6653 | 12.01406 | 0.08108044
104.672 | 11.96998 | 0.03221072 | 104.672 | 11.9764 | 0.04122918 | 104.672 | 12.00795 | 0.08104184
104.6787 | 11.96284 | 0.03220364 | 104.6787 | 11.9696 | 0.04120754 | 104.6787 | 12.00091 | 0.08101521
104.6853 | 11.95692 | 0.03220051 | 104.6853 | 11.96361 | 0.04119178 | 104.6853 | 11.99373 | 0.0809865
104.692 | 11.94989 | 0.03219388 | 104.692 | 11.95601 | 0.04117609 | 104.692 | 11.98773 | 0.08094707
104.6987 | 11.94321 | 0.0321904 | 104.6987 | 11.94998 | 0.04115355 | 104.6987 | 11.98106 | 0.08089952
104.7053 | 11.93716 | 0.0321888 | 104.7053 | 11.94314 | 0.04113171 | 104.7053 | 11.97395 | 0.0808548
104.712 | 11.92934 | 0.03218582 | 104.712 | 11.93622 | 0.04111262 | 104.712 | 11.96727 | 0.08081213
104.7187 | 11.92344 | 0.03218464 | 104.7187 | 11.92942 | 0.04109533 | 104.7187 | 11.96046 | 0.08077966
104.7253 | 11.91724 | 0.0321847 | 104.7253 | 11.92345 | 0.041077 | 104.7253 | 11.95425 | 0.08075946
104.732 | 11.90985 | 0.03217949 | 104.732 | 11.91664 | 0.04105566 | 104.732 | 11.9472 | 0.08073819
104.7387 | 11.90344 | 0.0321738 | 104.7387 | 11.91026 | 0.04103237 | 104.7387 | 11.94124 | 0.08070862
104.7453 | 11.89634 | 0.03216896 | 104.7453 | 11.90298 | 0.04101191 | 104.7453 | 11.93412 | 0.0806681
104.752 | 11.89016 | 0.03216308 | 104.752 | 11.89632 | 0.04099324 | 104.752 | 11.92709 | 0.08062272
104.7603 | 11.88161 | 0.03215801 | 104.7603 | 11.88849 | 0.04097162 | 104.7603 | 11.919 | 0.08056495
104.7687 | 11.87326 | 0.03215463 | 104.7687 | 11.8793 | 0.04094974 | 104.7687 | 11.91069 | 0.08050278
104.7753 | 11.86658 | 0.03214984 | 104.7753 | 11.87285 | 0.04092895 | 104.7753 | 11.90392 | 0.08042795
104.782 | 11.86007 | 0.0321453 | 104.782 | 11.86641 | 0.040911 | 104.782 | 11.8969 | 0.08035236
104.7887 | 11.85358 | 0.03214115 | 104.7887 | 11.85945 | 0.04089421 | 104.7887 | 11.89047 | 0.0802997
104.7953 | 11.84691 | 0.03213627 | 104.7953 | 11.8529 | 0.04087467 | 104.7953 | 11.88338 | 0.08024698
104.802 | 11.84034 | 0.03213344 | 104.802 | 11.84638 | 0.04085693 | 104.802 | 11.87683 | 0.08019143
104.8087 | 11.83334 | 0.03212926 | 104.8087 | 11.8404 | 0.04083676 | 104.8087 | 11.87052 | 0.08012922
104.8153 | 11.82674 | 0.03212466 | 104.8153 | 11.83293 | 0.04081598 | 104.8153 | 11.86321 | 0.0800731
104.822 | 11.82024 | 0.03212084 | 104.822 | 11.82568 | 0.04079898 | 104.822 | 11.85593 | 0.08001663
104.8287 | 11.81347 | 0.03211603 | 104.8287 | 11.81932 | 0.0407805 | 104.8287 | 11.84976 | 0.07995759
104.8353 | 11.80636 | 0.0321097 | 104.8353 | 11.81296 | 0.04076106 | 104.8353 | 11.84288 | 0.07989976
104.842 | 11.79996 | 0.0321075 | 104.842 | 11.80578 | 0.04074083 | 104.842 | 11.83614 | 0.07984462
104.8487 | 11.79296 | 0.03210622 | 104.8487 | 11.79992 | 0.04072256 | 104.8487 | 11.82946 | 0.0797848
104.8553 | 11.78666 | 0.03210492 | 104.8553 | 11.79292 | 0.04070556 | 104.8553 | 11.82232 | 0.0797232
104.862 | 11.77933 | 0.03210406 | 104.862 | 11.78652 | 0.04068734 | 104.862 | 11.81588 | 0.07966318
104.8687 | 11.77308 | 0.03210175 | 104.8687 | 11.77984 | 0.04066864 | 104.8687 | 11.80971 | 0.0796057
104.8754 | 11.76604 | 0.03209935 | 104.8754 | 11.77322 | 0.04064939 | 104.8754 | 11.8028 | 0.07954421
104.8837 | 11.75799 | 0.03209901 | 104.8837 | 11.7646 | 0.04062816 | 104.8837 | 11.79413 | 0.0794226
104.892 | 11.74912 | 0.03210026 | 104.892 | 11.75583 | 0.04060555 | 104.892 | 11.78568 | 0.07932949
104.8987 | 11.74329 | 0.03209796 | 104.8987 | 11.74925 | 0.04058572 | 104.8987 | 11.77933 | 0.07926912
104.9053 | 11.7366 | 0.03209352 | 104.9053 | 11.74283 | 0.04056725 | 104.9053 | 11.77189 | 0.07920391
104.912 | 11.72975 | 0.03209013 | 104.912 | 11.73563 | 0.04054748 | 104.912 | 11.76567 | 0.0791161
104.9187 | 11.72363 | 0.03208702 | 104.9187 | 11.72937 | 0.04052448 | 104.9187 | 11.75891 | 0.07904892
104.9254 | 11.71622 | 0.03208655 | 104.9254 | 11.72243 | 0.04050427 | 104.9254 | 11.75199 | 0.07898921
104.932 | 11.70936 | 0.03208399 | 104.932 | 11.71624 | 0.04048965 | 104.932 | 11.7449 | 0.07892187
104.9387 | 11.70344 | 0.0320793 | 104.9387 | 11.70913 | 0.04047311 | 104.9387 | 11.73849 | 0.07884868
104.9453 | 11.69637 | 0.03207608 | 104.9453 | 11.70298 | 0.04045421 | 104.9453 | 11.73206 | 0.0787847
104.952 | 11.68944 | 0.03207138 | 104.952 | 11.69652 | 0.04043481 | 104.952 | 11.72515 | 0.0787248
104.9587 | 11.6826 | 0.03206726 | 104.9587 | 11.6892 | 0.04041417 | 104.9587 | 11.71808 | 0.07866306
104.9653 | 11.67643 | 0.0320664 | 104.9653 | 11.6825 | 0.04039585 | 104.9653 | 11.71158 | 0.07859716
104.972 | 11.66953 | 0.03206513 | 104.972 | 11.67582 | 0.04037862 | 104.972 | 11.70497 | 0.0785261
104.9787 | 11.66314 | 0.03206262 | 104.9787 | 11.66939 | 0.04036017 | 104.9787 | 11.69855 | 0.07845679
104.9854 | 11.65596 | 0.0320583 | 104.9854 | 11.66212 | 0.04034074 | 104.9854 | 11.69148 | 0.07839456
104.992 | 11.64978 | 0.0320536 | 104.992 | 11.65635 | 0.0403194 | 104.992 | 11.68479 | 0.07833668
104.9987 | 11.64309 | 0.03204843 | 104.9987 | 11.64939 | 0.0402999 | 104.9987 | 11.67822 | 0.07827672
105.0054 | 11.63683 | 0.03204275 | 105.0054 | 11.64287 | 0.04028086 | 105.0054 | 11.67152 | 0.07821466
105.0137 | 11.62818 | 0.03204121 | 105.0137 | 11.6345 | 0.04025694 | 105.0137 | 11.6628 | 0.07814082
105.022 | 11.61956 | 0.03203768 | 105.022 | 11.62572 | 0.04023101 | 105.022 | 11.6546 | 0.07806739
105.0287 | 11.61287 | 0.03203224 | 105.0287 | 11.61936 | 0.04021097 | 105.0287 | 11.64828 | 0.078017
105.0354 | 11.60591 | 0.0320292 | 105.0354 | 11.61269 | 0.04019639 | 105.0354 | 11.64082 | 0.0779668
105.042 | 11.59981 | 0.03202364 | 105.042 | 11.6059 | 0.04018118 | 105.042 | 11.63466 | 0.07790808
105.0487 | 11.59356 | 0.03201939 | 105.0487 | 11.59931 | 0.04016084 | 105.0487 | 11.62784 | 0.07785585
105.0553 | 11.58673 | 0.03201846 | 105.0553 | 11.59168 | 0.04014112 | 105.0553 | 11.62112 | 0.07783268
105.062 | 11.57936 | 0.03201378 | 105.062 | 11.58572 | 0.04012358 | 105.062 | 11.61564 | 0.07782915
105.0687 | 11.57264 | 0.03200791 | 105.0687 | 11.57845 | 0.04010561 | 105.0687 | 11.60861 | 0.07780966
105.0753 | 11.56584 | 0.03200076 | 105.0753 | 11.57227 | 0.04008875 | 105.0753 | 11.60171 | 0.07778156
105.082 | 11.55963 | 0.03199575 | 105.082 | 11.56589 | 0.04007261 | 105.082 | 11.59523 | 0.07774488
105.0887 | 11.55358 | 0.03199445 | 105.0887 | 11.55839 | 0.0400542 | 105.0887 | 11.58769 | 0.0777022
105.0953 | 11.54612 | 0.03199028 | 105.0953 | 11.55188 | 0.04004109 | 105.0953 | 11.58168 | 0.07764981
105.102 | 11.53979 | 0.03198477 | 105.102 | 11.54576 | 0.04002822 | 105.102 | 11.57475 | 0.07760428
105.1087 | 11.53326 | 0.03197928 | 105.1087 | 11.53914 | 0.04000962 | 105.1087 | 11.56796 | 0.07756139
105.1154 | 11.52649 | 0.03197535 | 105.1154 | 11.5323 | 0.03999345 | 105.1154 | 11.56168 | 0.07751643
105.122 | 11.5197 | 0.03197503 | 105.122 | 11.52507 | 0.03997644 | 105.122 | 11.55486 | 0.07746934
105.1287 | 11.5129 | 0.03197291 | 105.1287 | 11.5192 | 0.03995752 | 105.1287 | 11.54747 | 0.07741856
105.137 | 11.50458 | 0.03196768 | 105.137 | 11.51058 | 0.03994088 | 105.137 | 11.53879 | 0.077352
105.1453 | 11.49635 | 0.03196298 | 105.1453 | 11.50189 | 0.0399172 | 105.1453 | 11.5304 | 0.07728916
105.152 | 11.48934 | 0.03195886 | 105.152 | 11.49567 | 0.03989597 | 105.152 | 11.5239 | 0.0772398
105.1587 | 11.48252 | 0.03195674 | 105.1587 | 11.48825 | 0.03987608 | 105.1587 | 11.51698 | 0.07718494
105.1653 | 11.47655 | 0.03195253 | 105.1653 | 11.48244 | 0.03986015 | 105.1653 | 11.51033 | 0.07713128
105.172 | 11.46978 | 0.0319484 | 105.172 | 11.47601 | 0.03984515 | 105.172 | 11.50386 | 0.07708914
105.1787 | 11.46315 | 0.03194608 | 105.1787 | 11.46868 | 0.03982861 | 105.1787 | 11.49711 | 0.07707538
105.1853 | 11.45581 | 0.03194314 | 105.1853 | 11.46156 | 0.03981082 | 105.1853 | 11.49128 | 0.07708394
105.192 | 11.44931 | 0.03193794 | 105.192 | 11.45493 | 0.03979407 | 105.192 | 11.48484 | 0.07706762
105.1987 | 11.44334 | 0.03193274 | 105.1987 | 11.44875 | 0.03977792 | 105.1987 | 11.47771 | 0.07704296
105.2053 | 11.43647 | 0.03193105 | 105.2053 | 11.44182 | 0.03976103 | 105.2053 | 11.47131 | 0.07701022
105.212 | 11.42978 | 0.03192798 | 105.212 | 11.43531 | 0.03974288 | 105.212 | 11.46452 | 0.07696842
105.2187 | 11.42332 | 0.03192328 | 105.2187 | 11.42875 | 0.039723 | 105.2187 | 11.45727 | 0.07692274
105.2254 | 11.41606 | 0.03191559 | 105.2254 | 11.42202 | 0.03970243 | 105.2254 | 11.45046 | 0.07687665
105.232 | 11.4097 | 0.03190882 | 105.232 | 11.41578 | 0.03968538 | 105.232 | 11.44419 | 0.07683126
105.2387 | 11.40304 | 0.0319034 | 105.2387 | 11.40824 | 0.03967289 | 105.2387 | 11.43779 | 0.07678603
105.2453 | 11.39571 | 0.03189613 | 105.2453 | 11.4018 | 0.03965736 | 105.2453 | 11.43043 | 0.07673761
105.252 | 11.38999 | 0.03189093 | 105.252 | 11.39517 | 0.0396386 | 105.252 | 11.42407 | 0.07669506
105.2587 | 11.38303 | 0.03188928 | 105.2587 | 11.38876 | 0.03961951 | 105.2587 | 11.41722 | 0.07665619
105.267 | 11.37461 | 0.0318883 | 105.267 | 11.37998 | 0.03960108 | 105.267 | 11.40899 | 0.07661836
105.2753 | 11.36647 | 0.0318845 | 105.2753 | 11.3713 | 0.03957942 | 105.2753 | 11.39989 | 0.07657928
105.282 | 11.35932 | 0.03188139 | 105.282 | 11.3658 | 0.03955832 | 105.282 | 11.39349 | 0.07653859
105.2887 | 11.35264 | 0.03187758 | 105.2887 | 11.35864 | 0.03954309 | 105.2887 | 11.38723 | 0.07649499
105.2953 | 11.34592 | 0.03187311 | 105.2953 | 11.3513 | 0.0395293 | 105.2953 | 11.37987 | 0.0764511
105.302 | 11.33996 | 0.03186788 | 105.302 | 11.34476 | 0.03950816 | 105.302 | 11.37334 | 0.07640692
105.3087 | 11.33246 | 0.03186206 | 105.3087 | 11.33847 | 0.03949267 | 105.3087 | 11.3664 | 0.07636228
105.3153 | 11.32648 | 0.03185309 | 105.3153 | 11.33134 | 0.03948122 | 105.3153 | 11.36004 | 0.07631876
105.322 | 11.32009 | 0.03184772 | 105.322 | 11.3256 | 0.03946552 | 105.322 | 11.35316 | 0.0762671
105.3287 | 11.31306 | 0.0318511 | 105.3287 | 11.31805 | 0.03944931 | 105.3287 | 11.34657 | 0.07620538
105.3354 | 11.30609 | 0.03184832 | 105.3354 | 11.31186 | 0.03943396 | 105.3354 | 11.33944 | 0.07615589
105.342 | 11.29998 | 0.03183901 | 105.342 | 11.30514 | 0.03941869 | 105.342 | 11.33269 | 0.07610755
105.3486 | 11.29286 | 0.0318352 | 105.3486 | 11.29806 | 0.03940344 | 105.3486 | 11.32548 | 0.0760583
105.3553 | 11.28697 | 0.03183268 | 105.3553 | 11.29169 | 0.03938727 | 105.3553 | 11.31932 | 0.07600593
105.362 | 11.27954 | 0.03182533 | 105.362 | 11.28459 | 0.0393711 | 105.362 | 11.31276 | 0.0759503
105.3687 | 11.2728 | 0.03182079 | 105.3687 | 11.27796 | 0.03935475 | 105.3687 | 11.30634 | 0.07589763
105.3754 | 11.26554 | 0.03181596 | 105.3754 | 11.27194 | 0.03934034 | 105.3754 | 11.2991 | 0.07584314
105.382 | 11.25982 | 0.03180882 | 105.382 | 11.26462 | 0.03932798 | 105.382 | 11.29227 | 0.07578479
105.3903 | 11.25137 | 0.03180314 | 105.3903 | 11.25632 | 0.03931075 | 105.3903 | 11.28401 | 0.07571226
105.3987 | 11.24353 | 0.03179642 | 105.3987 | 11.24807 | 0.03928843 | 105.3987 | 11.27602 | 0.07564375
105.4053 | 11.23689 | 0.03179263 | 105.4053 | 11.24137 | 0.03927224 | 105.4053 | 11.26872 | 0.07558804
105.412 | 11.2294 | 0.03178938 | 105.412 | 11.2346 | 0.03926122 | 105.412 | 11.26222 | 0.07551494
105.4187 | 11.22296 | 0.0317869 | 105.4187 | 11.22772 | 0.0392508 | 105.4187 | 11.25552 | 0.07545343
105.4254 | 11.21699 | 0.03178436 | 105.4254 | 11.22113 | 0.039237 | 105.4254 | 11.24864 | 0.07539619
105.432 | 11.21002 | 0.0317808 | 105.432 | 11.21432 | 0.03922141 | 105.432 | 11.24196 | 0.07533759
105.4387 | 11.20328 | 0.03177456 | 105.4387 | 11.20813 | 0.03920681 | 105.4387 | 11.23496 | 0.07527603
105.4453 | 11.1968 | 0.03176585 | 105.4453 | 11.20088 | 0.039192 | 105.4453 | 11.2285 | 0.0752123
105.452 | 11.19025 | 0.03175925 | 105.452 | 11.19445 | 0.03917522 | 105.452 | 11.22187 | 0.07515384
105.4587 | 11.18319 | 0.03175783 | 105.4587 | 11.18794 | 0.03915917 | 105.4587 | 11.21506 | 0.0751006
105.4653 | 11.17631 | 0.0317565 | 105.4653 | 11.18122 | 0.03914392 | 105.4653 | 11.20833 | 0.0750433
105.472 | 11.16985 | 0.03175108 | 105.472 | 11.17497 | 0.03912886 | 105.472 | 11.20189 | 0.07498175
105.4787 | 11.16313 | 0.03174856 | 105.4787 | 11.16848 | 0.03911502 | 105.4787 | 11.19486 | 0.07492501
105.4854 | 11.15714 | 0.0317463 | 105.4854 | 11.16103 | 0.03910224 | 105.4854 | 11.18763 | 0.07486993
105.492 | 11.14982 | 0.0317432 | 105.492 | 11.15481 | 0.0390856 | 105.492 | 11.18148 | 0.0748189
105.4987 | 11.1434 | 0.03174043 | 105.4987 | 11.14848 | 0.0390663 | 105.4987 | 11.17476 | 0.07477451
105.5054 | 11.1364 | 0.031741 | 105.5054 | 11.14115 | 0.03904984 | 105.5054 | 11.16856 | 0.07473699
105.512 | 11.12888 | 0.0317422 | 105.512 | 11.13434 | 0.03903818 | 105.512 | 11.16178 | 0.07470288
105.5203 | 11.12158 | 0.03173937 | 105.5203 | 11.12587 | 0.03901975 | 105.5203 | 11.15343 | 0.07465193
105.5287 | 11.11343 | 0.03173413 | 105.5287 | 11.11832 | 0.0389979 | 105.5287 | 11.1447 | 0.07459634
105.5354 | 11.10669 | 0.03173204 | 105.5354 | 11.11123 | 0.03898023 | 105.5354 | 11.13833 | 0.0745502
105.542 | 11.0994 | 0.03173174 | 105.542 | 11.10435 | 0.03896634 | 105.542 | 11.132 | 0.07450369
105.5487 | 11.09338 | 0.03173096 | 105.5487 | 11.09759 | 0.03895453 | 105.5487 | 11.12499 | 0.07445445
105.5553 | 11.08616 | 0.03173172 | 105.5553 | 11.09084 | 0.03893819 | 105.5553 | 11.11832 | 0.07440366
105.562 | 11.07978 | 0.03172779 | 105.562 | 11.08476 | 0.03892306 | 105.562 | 11.11127 | 0.07435226
105.5687 | 11.07382 | 0.03172268 | 105.5687 | 11.07761 | 0.03890872 | 105.5687 | 11.10469 | 0.07430176
105.5753 | 11.06614 | 0.03172326 | 105.5753 | 11.07174 | 0.0388954 | 105.5753 | 11.09827 | 0.07425099
105.582 | 11.0596 | 0.03171946 | 105.582 | 11.06435 | 0.0388841 | 105.582 | 11.09107 | 0.07419776
105.5887 | 11.05342 | 0.03171386 | 105.5887 | 11.05786 | 0.03886918 | 105.5887 | 11.08395 | 0.07414515
105.5953 | 11.04633 | 0.03171039 | 105.5953 | 11.05137 | 0.03885587 | 105.5953 | 11.07731 | 0.0740932
105.602 | 11.03971 | 0.03170674 | 105.602 | 11.04424 | 0.03884256 | 105.602 | 11.071 | 0.074038
105.6087 | 11.03264 | 0.03170554 | 105.6087 | 11.03763 | 0.03882722 | 105.6087 | 11.06407 | 0.07398503
105.6154 | 11.02627 | 0.03170668 | 105.6154 | 11.03064 | 0.03881108 | 105.6154 | 11.05757 | 0.0739346
105.622 | 11.01928 | 0.03170822 | 105.622 | 11.02429 | 0.03879406 | 105.622 | 11.05102 | 0.073874
105.6287 | 11.01304 | 0.03170771 | 105.6287 | 11.01763 | 0.03877856 | 105.6287 | 11.04424 | 0.07381739
105.6353 | 11.00672 | 0.03170553 | 105.6353 | 11.01077 | 0.03876648 | 105.6353 | 11.0371 | 0.07376653
105.6437 | 10.99828 | 0.03170234 | 105.6437 | 11.00259 | 0.0387505 | 105.6437 | 11.02869 | 0.07370908
105.652 | 10.9899 | 0.03170068 | 105.652 | 10.9944 | 0.03873556 | 105.652 | 11.02053 | 0.07379444
105.6587 | 10.98287 | 0.03170111 | 105.6587 | 10.98746 | 0.0387253 | 105.6587 | 11.0149 | 0.0739145
105.6653 | 10.97638 | 0.03169934 | 105.6653 | 10.981 | 0.03871271 | 105.6653 | 11.00816 | 0.0738974
105.672 | 10.96961 | 0.0316945 | 105.672 | 10.97428 | 0.03869924 | 105.672 | 11.00132 | 0.07386756
105.6787 | 10.9632 | 0.03169176 | 105.6787 | 10.96806 | 0.03868631 | 105.6787 | 10.99444 | 0.07383247
105.6853 | 10.95656 | 0.03168826 | 105.6853 | 10.96092 | 0.0386707 | 105.6853 | 10.98825 | 0.07379444
105.692 | 10.94985 | 0.03168497 | 105.692 | 10.95419 | 0.038656 | 105.692 | 10.98102 | 0.07375556
105.6987 | 10.94332 | 0.03168354 | 105.6987 | 10.94684 | 0.03864408 | 105.6987 | 10.97495 | 0.07371787
105.7053 | 10.93638 | 0.03167943 | 105.7053 | 10.94072 | 0.03863106 | 105.7053 | 10.96766 | 0.07367622
105.712 | 10.92995 | 0.0316732 | 105.712 | 10.93414 | 0.03861588 | 105.712 | 10.96048 | 0.07363244
105.7187 | 10.92334 | 0.03167125 | 105.7187 | 10.92727 | 0.03859906 | 105.7187 | 10.95405 | 0.07358882
105.7254 | 10.91579 | 0.03167281 | 105.7254 | 10.92136 | 0.03858789 | 105.7254 | 10.94768 | 0.07354536
105.732 | 10.90968 | 0.03167282 | 105.732 | 10.91393 | 0.03857608 | 105.732 | 10.94088 | 0.0735025
105.7387 | 10.90316 | 0.03167125 | 105.7387 | 10.90734 | 0.03856052 | 105.7387 | 10.93425 | 0.07345703
105.7453 | 10.89652 | 0.03167179 | 105.7453 | 10.90072 | 0.03854763 | 105.7453 | 10.92745 | 0.07341401
105.752 | 10.88986 | 0.0316735 | 105.752 | 10.89409 | 0.0385357 | 105.752 | 10.92056 | 0.07338262
105.7587 | 10.88278 | 0.03167456 | 105.7587 | 10.88707 | 0.03852206 | 105.7587 | 10.91422 | 0.0733546
105.7653 | 10.87618 | 0.03167208 | 105.7653 | 10.88046 | 0.0385076 | 105.7653 | 10.9073 | 0.07332397
105.7737 | 10.86793 | 0.03166575 | 105.7737 | 10.87206 | 0.03849314 | 105.7737 | 10.89946 | 0.07327828
105.782 | 10.85963 | 0.03165957 | 105.782 | 10.86357 | 0.03847933 | 105.782 | 10.89034 | 0.07323369
105.7887 | 10.85275 | 0.03165513 | 105.7887 | 10.85739 | 0.03846664 | 105.7887 | 10.88397 | 0.07319594
105.7953 | 10.84633 | 0.03165283 | 105.7953 | 10.85043 | 0.03845332 | 105.7953 | 10.87766 | 0.0731562
105.802 | 10.83984 | 0.03165169 | 105.802 | 10.84367 | 0.03843965 | 105.802 | 10.87096 | 0.07311474
105.8087 | 10.83318 | 0.03164888 | 105.8087 | 10.83631 | 0.03842913 | 105.8087 | 10.86462 | 0.07306753
105.8153 | 10.82685 | 0.03164634 | 105.8153 | 10.83038 | 0.03841937 | 105.8153 | 10.85763 | 0.07302268
105.822 | 10.81872 | 0.03164539 | 105.822 | 10.82352 | 0.03840604 | 105.822 | 10.85069 | 0.07299915
105.8287 | 10.81259 | 0.03164161 | 105.8287 | 10.81733 | 0.03839111 | 105.8287 | 10.84431 | 0.07299264
105.8354 | 10.80592 | 0.0316369 | 105.8354 | 10.81027 | 0.03837886 | 105.8354 | 10.83778 | 0.07298115
105.842 | 10.79908 | 0.03163395 | 105.842 | 10.80411 | 0.038371 | 105.842 | 10.83066 | 0.0729571
105.8486 | 10.79257 | 0.03163473 | 105.8486 | 10.79648 | 0.03835826 | 105.8486 | 10.82413 | 0.07292682
105.8553 | 10.78626 | 0.03163384 | 105.8553 | 10.79034 | 0.03834245 | 105.8553 | 10.81704 | 0.07289398
105.862 | 10.77975 | 0.03163012 | 105.862 | 10.784 | 0.03833169 | 105.862 | 10.81039 | 0.07285778
105.8687 | 10.7731 | 0.0316264 | 105.8687 | 10.77687 | 0.03831908 | 105.8687 | 10.80411 | 0.07281745
105.8754 | 10.76556 | 0.03162324 | 105.8754 | 10.76974 | 0.03830548 | 105.8754 | 10.79676 | 0.07276689
105.882 | 10.75979 | 0.03161881 | 105.882 | 10.76348 | 0.03829419 | 105.882 | 10.79048 | 0.07272737
105.8887 | 10.75278 | 0.03161738 | 105.8887 | 10.75702 | 0.03828433 | 105.8887 | 10.78344 | 0.0726893
105.897 | 10.74444 | 0.03161222 | 105.897 | 10.74828 | 0.03827008 | 105.897 | 10.77468 | 0.0726366
105.9053 | 10.73635 | 0.03160528 | 105.9053 | 10.73981 | 0.0382541 | 105.9053 | 10.76652 | 0.07259484
105.912 | 10.72936 | 0.0316 | 105.912 | 10.73398 | 0.0382434 | 105.912 | 10.7594 | 0.07258034
105.9187 | 10.72307 | 0.03159283 | 105.9187 | 10.72596 | 0.0382318 | 105.9187 | 10.75415 | 0.0725717
105.9254 | 10.71599 | 0.03158899 | 105.9254 | 10.72026 | 0.03821948 | 105.9254 | 10.7468 | 0.07255262
105.932 | 10.70961 | 0.03158517 | 105.932 | 10.71327 | 0.0382053 | 105.932 | 10.74048 | 0.0725264
105.9387 | 10.70312 | 0.03158302 | 105.9387 | 10.70671 | 0.03819065 | 105.9387 | 10.7335 | 0.07249663
105.9453 | 10.69562 | 0.03158112 | 105.9453 | 10.69962 | 0.03817566 | 105.9453 | 10.72661 | 0.07246349
105.952 | 10.68998 | 0.03157836 | 105.952 | 10.69364 | 0.03816058 | 105.952 | 10.72 | 0.0724278
105.9587 | 10.68266 | 0.0315786 | 105.9587 | 10.68694 | 0.03814813 | 105.9587 | 10.71308 | 0.07239257
105.9653 | 10.6754 | 0.03157532 | 105.9653 | 10.6798 | 0.03814082 | 105.9653 | 10.70675 | 0.07235414
105.972 | 10.66933 | 0.0315699 | 105.972 | 10.67341 | 0.03813288 | 105.972 | 10.69975 | 0.07231662
105.9787 | 10.66294 | 0.03156786 | 105.9787 | 10.66719 | 0.03812341 | 105.9787 | 10.6929 | 0.07227638
105.9854 | 10.65602 | 0.03156626 | 105.9854 | 10.66046 | 0.03811484 | 105.9854 | 10.68602 | 0.07225054
105.992 | 10.64924 | 0.0315635 | 105.992 | 10.65338 | 0.03810462 | 105.992 | 10.67972 | 0.07226994
105.9987 | 10.6425 | 0.03156106 | 105.9987 | 10.64651 | 0.03809128 | 105.9987 | 10.67287 | 0.07228539
106.0054 | 10.63621 | 0.03156084 | 106.0054 | 10.64006 | 0.038081 | 106.0054 | 10.66695 | 0.07227188
106.012 | 10.62929 | 0.0315585 | 106.012 | 10.63307 | 0.03807028 | 106.012 | 10.66046 | 0.07225308
106.0187 | 10.62225 | 0.03155386 | 106.0187 | 10.62613 | 0.03805909 | 106.0187 | 10.65315 | 0.07222656
106.027 | 10.61434 | 0.03154744 | 106.027 | 10.61782 | 0.03804386 | 106.027 | 10.64498 | 0.0721939
106.0354 | 10.60567 | 0.03154654 | 106.0354 | 10.61062 | 0.03803094 | 106.0354 | 10.63661 | 0.07216232
106.042 | 10.59935 | 0.03154564 | 106.042 | 10.60262 | 0.03802544 | 106.042 | 10.63016 | 0.07212759
106.0487 | 10.59274 | 0.03154012 | 106.0487 | 10.59591 | 0.03801567 | 106.0487 | 10.62314 | 0.07209286
106.0553 | 10.58614 | 0.03153841 | 106.0553 | 10.58957 | 0.03800406 | 106.0553 | 10.6166 | 0.07205761
106.062 | 10.57915 | 0.03153505 | 106.062 | 10.5831 | 0.03799346 | 106.062 | 10.6097 | 0.07201806
106.0687 | 10.57277 | 0.03152847 | 106.0687 | 10.57603 | 0.03798028 | 106.0687 | 10.6029 | 0.0719862
106.0753 | 10.56552 | 0.03152608 | 106.0753 | 10.56939 | 0.0379681 | 106.0753 | 10.59647 | 0.07208204
106.082 | 10.55971 | 0.03152495 | 106.082 | 10.56257 | 0.03795795 | 106.082 | 10.59036 | 0.07232776
106.0887 | 10.5525 | 0.0315215 | 106.0887 | 10.55559 | 0.03794958 | 106.0887 | 10.58361 | 0.0723382
106.0953 | 10.54582 | 0.03151596 | 106.0953 | 10.54975 | 0.03794086 | 106.0953 | 10.5768 | 0.07231735
106.102 | 10.53944 | 0.03150952 | 106.102 | 10.54294 | 0.03792788 | 106.102 | 10.56991 | 0.0722925
106.1087 | 10.533 | 0.03150435 | 106.1087 | 10.53647 | 0.03791488 | 106.1087 | 10.56301 | 0.072271
106.1154 | 10.52654 | 0.03149855 | 106.1154 | 10.52967 | 0.03790335 | 106.1154 | 10.55554 | 0.07224453
106.122 | 10.51959 | 0.03149406 | 106.122 | 10.523 | 0.03789315 | 106.122 | 10.55 | 0.07221528
106.1287 | 10.51289 | 0.03149316 | 106.1287 | 10.51591 | 0.03788178 | 106.1287 | 10.54299 | 0.0721816
106.1353 | 10.50584 | 0.0314868 | 106.1353 | 10.5097 | 0.03786614 | 106.1353 | 10.5374 | 0.07213732
106.142 | 10.49993 | 0.03147537 | 106.142 | 10.50279 | 0.03785172 | 106.142 | 10.5302 | 0.0720976
106.1504 | 10.49169 | 0.03146912 | 106.1504 | 10.49395 | 0.0378362 | 106.1504 | 10.52199 | 0.07204588
106.1587 | 10.48261 | 0.03146758 | 106.1587 | 10.48598 | 0.03782036 | 106.1587 | 10.51289 | 0.07199301
106.1653 | 10.47596 | 0.03146017 | 106.1653 | 10.47957 | 0.03780703 | 106.1653 | 10.5062 | 0.07194398
106.172 | 10.46955 | 0.03145294 | 106.172 | 10.47231 | 0.03779563 | 106.172 | 10.49938 | 0.0718764
106.1787 | 10.46309 | 0.03145009 | 106.1787 | 10.46579 | 0.0377866 | 106.1787 | 10.49296 | 0.07181922
106.1853 | 10.45643 | 0.03144724 | 106.1853 | 10.45901 | 0.03777153 | 106.1853 | 10.4859 | 0.07177316
106.192 | 10.44984 | 0.03144616 | 106.192 | 10.45292 | 0.03775584 | 106.192 | 10.47887 | 0.07172566
106.1987 | 10.44262 | 0.03144554 | 106.1987 | 10.44575 | 0.03774834 | 106.1987 | 10.47252 | 0.07167535
106.2053 | 10.436 | 0.0314402 | 106.2053 | 10.43933 | 0.03773956 | 106.2053 | 10.46567 | 0.07162734
106.212 | 10.42935 | 0.0314376 | 106.212 | 10.43274 | 0.03772758 | 106.212 | 10.45863 | 0.07159085
106.2187 | 10.42302 | 0.03143308 | 106.2187 | 10.42619 | 0.03771224 | 106.2187 | 10.45235 | 0.07164447
106.2254 | 10.41637 | 0.03142802 | 106.2254 | 10.41893 | 0.03769812 | 106.2254 | 10.44587 | 0.07198886
106.232 | 10.40929 | 0.03142568 | 106.232 | 10.41245 | 0.03768558 | 106.232 | 10.43955 | 0.07213342
106.2387 | 10.40294 | 0.03142446 | 106.2387 | 10.40577 | 0.03767322 | 106.2387 | 10.43322 | 0.07213769
106.2453 | 10.39623 | 0.03142065 | 106.2453 | 10.39925 | 0.03766304 | 106.2453 | 10.42709 | 0.072121
106.252 | 10.38904 | 0.03141584 | 106.252 | 10.39237 | 0.03765289 | 106.252 | 10.41987 | 0.07209878
106.2587 | 10.38287 | 0.03141034 | 106.2587 | 10.38583 | 0.037642 | 106.2587 | 10.41328 | 0.07206812
106.2653 | 10.37663 | 0.03140955 | 106.2653 | 10.37907 | 0.03762878 | 106.2653 | 10.40633 | 0.07203301
106.272 | 10.36915 | 0.03141172 | 106.272 | 10.3723 | 0.03761427 | 106.272 | 10.3996 | 0.07199954
106.2803 | 10.36107 | 0.03140727 | 106.2803 | 10.36423 | 0.03759772 | 106.2803 | 10.39162 | 0.07197457
106.2887 | 10.35291 | 0.03140271 | 106.2887 | 10.35595 | 0.03758113 | 106.2887 | 10.38358 | 0.0719577
106.2953 | 10.34581 | 0.0313993 | 106.2953 | 10.34838 | 0.03756744 | 106.2953 | 10.37632 | 0.07193232
106.302 | 10.33957 | 0.03139898 | 106.302 | 10.34245 | 0.03755372 | 106.302 | 10.36999 | 0.07189785
106.3087 | 10.33265 | 0.03140053 | 106.3087 | 10.33631 | 0.03754352 | 106.3087 | 10.36297 | 0.07186305
106.3153 | 10.32571 | 0.03139883 | 106.3153 | 10.32841 | 0.03753202 | 106.3153 | 10.35615 | 0.071829
106.322 | 10.31976 | 0.03139542 | 106.322 | 10.32211 | 0.03751569 | 106.322 | 10.34911 | 0.07179499
106.3287 | 10.3127 | 0.03139515 | 106.3287 | 10.31532 | 0.03750244 | 106.3287 | 10.3423 | 0.07175768
106.3354 | 10.30636 | 0.03139119 | 106.3354 | 10.30906 | 0.03749216 | 106.3354 | 10.3358 | 0.07172112
106.342 | 10.30035 | 0.03138816 | 106.342 | 10.30173 | 0.03748458 | 106.342 | 10.32928 | 0.07168366
106.3486 | 10.29275 | 0.03138752 | 106.3486 | 10.29508 | 0.03747075 | 106.3486 | 10.32269 | 0.07164331
106.3553 | 10.28603 | 0.03138744 | 106.3553 | 10.2886 | 0.03745678 | 106.3553 | 10.3156 | 0.07160211
106.362 | 10.27892 | 0.03138819 | 106.362 | 10.28199 | 0.03744911 | 106.362 | 10.30943 | 0.071559
106.3687 | 10.27301 | 0.03138547 | 106.3687 | 10.27553 | 0.03743955 | 106.3687 | 10.30265 | 0.07151493
106.3754 | 10.26631 | 0.03138586 | 106.3754 | 10.26816 | 0.03742911 | 106.3754 | 10.29634 | 0.07147107
106.382 | 10.25922 | 0.03138798 | 106.382 | 10.2617 | 0.03741665 | 106.382 | 10.28895 | 0.07142799
106.3887 | 10.25249 | 0.03138615 | 106.3887 | 10.25499 | 0.0374052 | 106.3887 | 10.28227 | 0.07138944
106.3953 | 10.24607 | 0.03138336 | 106.3953 | 10.24844 | 0.0373951 | 106.3953 | 10.27518 | 0.07135055
106.4037 | 10.2377 | 0.03138351 | 106.4037 | 10.23994 | 0.03738454 | 106.4037 | 10.26632 | 0.07130193
106.412 | 10.22944 | 0.03138504 | 106.412 | 10.23121 | 0.03737342 | 106.412 | 10.25811 | 0.07124882
106.4187 | 10.22315 | 0.03138145 | 106.4187 | 10.22463 | 0.03736365 | 106.4187 | 10.25187 | 0.0712039
106.4254 | 10.21617 | 0.03138012 | 106.4254 | 10.21768 | 0.03735681 | 106.4254 | 10.24519 | 0.07115956
106.432 | 10.20921 | 0.03138128 | 106.432 | 10.21115 | 0.03734935 | 106.432 | 10.23822 | 0.07111957
106.4387 | 10.20241 | 0.03138194 | 106.4387 | 10.204 | 0.03734154 | 106.4387 | 10.23175 | 0.07107702
106.4453 | 10.19527 | 0.03138213 | 106.4453 | 10.19814 | 0.03733395 | 106.4453 | 10.2249 | 0.07103394
106.452 | 10.18904 | 0.03138018 | 106.452 | 10.19174 | 0.03732605 | 106.452 | 10.21857 | 0.07099145
106.4587 | 10.18284 | 0.03138015 | 106.4587 | 10.18433 | 0.03732186 | 106.4587 | 10.21155 | 0.07095178
106.4653 | 10.17569 | 0.03138096 | 106.4653 | 10.17777 | 0.03731744 | 106.4653 | 10.20507 | 0.07092574
106.472 | 10.16976 | 0.03137875 | 106.472 | 10.17098 | 0.03731167 | 106.472 | 10.19802 | 0.07090657
106.4787 | 10.16226 | 0.03137814 | 106.4787 | 10.16418 | 0.03730347 | 106.4787 | 10.19182 | 0.0708831
106.4854 | 10.15589 | 0.0313793 | 106.4854 | 10.15736 | 0.0372941 | 106.4854 | 10.18407 | 0.0708595
106.492 | 10.14978 | 0.03137926 | 106.492 | 10.15053 | 0.03728592 | 106.492 | 10.17856 | 0.07083651
106.4987 | 10.14292 | 0.03137822 | 106.4987 | 10.14453 | 0.0372774 | 106.4987 | 10.17198 | 0.07083172
106.5054 | 10.13538 | 0.03137683 | 106.5054 | 10.13768 | 0.0372684 | 106.5054 | 10.16556 | 0.0708559
106.512 | 10.12917 | 0.03137612 | 106.512 | 10.13095 | 0.03726235 | 106.512 | 10.15901 | 0.0708661
106.5187 | 10.12264 | 0.03137508 | 106.5187 | 10.12388 | 0.03725744 | 106.5187 | 10.15277 | 0.0708643
106.5253 | 10.11549 | 0.03136954 | 106.5253 | 10.11737 | 0.03724912 | 106.5253 | 10.14622 | 0.07086386
106.5337 | 10.10757 | 0.03136614 | 106.5337 | 10.1093 | 0.03724176 | 106.5337 | 10.13772 | 0.07086474
106.542 | 10.09907 | 0.03135885 | 106.542 | 10.10051 | 0.03723491 | 106.542 | 10.12954 | 0.07085585
106.5487 | 10.09228 | 0.03135565 | 106.5487 | 10.09401 | 0.03722446 | 106.5487 | 10.12307 | 0.07084402
106.5553 | 10.08534 | 0.03135824 | 106.5553 | 10.08704 | 0.03721544 | 106.5553 | 10.1157 | 0.07082825
106.562 | 10.079 | 0.03135794 | 106.562 | 10.08022 | 0.0372097 | 106.562 | 10.10941 | 0.07080903
106.5687 | 10.07227 | 0.03135487 | 106.5687 | 10.07427 | 0.03720397 | 106.5687 | 10.102 | 0.07078534
106.5753 | 10.06603 | 0.03135254 | 106.5753 | 10.06725 | 0.03719532 | 106.5753 | 10.09538 | 0.07076269
106.582 | 10.05927 | 0.0313502 | 106.582 | 10.06062 | 0.03718691 | 106.582 | 10.08903 | 0.07073931
106.5887 | 10.05198 | 0.03134674 | 106.5887 | 10.05398 | 0.03718108 | 106.5887 | 10.08229 | 0.07071272
106.5953 | 10.04529 | 0.03134468 | 106.5953 | 10.04777 | 0.03717301 | 106.5953 | 10.07568 | 0.07068968
106.602 | 10.03905 | 0.03134388 | 106.602 | 10.04051 | 0.03716428 | 106.602 | 10.06873 | 0.07066731
106.6087 | 10.03223 | 0.03134215 | 106.6087 | 10.03379 | 0.03715794 | 106.6087 | 10.06237 | 0.07064104
106.6154 | 10.02578 | 0.0313416 | 106.6154 | 10.02698 | 0.0371524 | 106.6154 | 10.05576 | 0.0706153
106.622 | 10.01896 | 0.03134019 | 106.622 | 10.0202 | 0.03714384 | 106.622 | 10.04875 | 0.0706037
106.6287 | 10.01209 | 0.03133972 | 106.6287 | 10.01406 | 0.0371345 | 106.6287 | 10.04272 | 0.07060181
106.6353 | 10.00559 | 0.03133826 | 106.6353 | 10.00665 | 0.03712484 | 106.6353 | 10.03603 | 0.07059768
106.642 | 9.998414 | 0.03133456 | 106.642 | 10.0003 | 0.03711597 | 106.642 | 10.02817 | 0.0706043
106.6487 | 9.992547 | 0.0313332 | 106.6487 | 9.993241 | 0.03711125 | 106.6487 | 10.02244 | 0.07063912
106.657 | 9.983576 | 0.03133182 | 106.657 | 9.985618 | 0.03710187 | 106.657 | 10.01404 | 0.07065249
106.6653 | 9.975634 | 0.03132871 | 106.6653 | 9.97728 | 0.03708926 | 106.6653 | 10.00593 | 0.07068656
106.672 | 9.968856 | 0.03132639 | 106.672 | 9.970236 | 0.03708395 | 106.672 | 9.999956 | 0.07088604
106.6787 | 9.962195 | 0.0313263 | 106.6787 | 9.962799 | 0.0370811 | 106.6787 | 9.992891 | 0.07099834
106.6853 | 9.955762 | 0.03132482 | 106.6853 | 9.957069 | 0.03707361 | 106.6853 | 9.986769 | 0.07101098
106.692 | 9.948968 | 0.03131988 | 106.692 | 9.949829 | 0.03706415 | 106.692 | 9.980132 | 0.07102542
106.6987 | 9.942008 | 0.0313178 | 106.6987 | 9.943253 | 0.03705072 | 106.6987 | 9.97316 | 0.071047
106.7053 | 9.935594 | 0.03131558 | 106.7053 | 9.93693 | 0.03703496 | 106.7053 | 9.966064 | 0.0710522
106.712 | 9.929184 | 0.0313139 | 106.712 | 9.930399 | 0.03702572 | 106.712 | 9.959806 | 0.0710517
106.7187 | 9.922369 | 0.03131287 | 106.7187 | 9.923554 | 0.03702112 | 106.7187 | 9.952869 | 0.07105043
106.7254 | 9.915695 | 0.03130684 | 106.7254 | 9.917012 | 0.03701388 | 106.7254 | 9.946469 | 0.07104401
106.732 | 9.908711 | 0.03130128 | 106.732 | 9.910138 | 0.03700231 | 106.732 | 9.939981 | 0.07103496
106.7387 | 9.902092 | 0.0312979 | 106.7387 | 9.903375 | 0.03698992 | 106.7387 | 9.933269 | 0.07102774
106.7453 | 9.895625 | 0.03129254 | 106.7453 | 9.896311 | 0.03698246 | 106.7453 | 9.9267 | 0.07101793
106.752 | 9.888638 | 0.03128652 | 106.752 | 9.889959 | 0.03697422 | 106.752 | 9.919438 | 0.07100898
106.7587 | 9.882148 | 0.03128362 | 106.7587 | 9.883444 | 0.03696266 | 106.7587 | 9.912735 | 0.07099879
106.7653 | 9.875855 | 0.03127996 | 106.7653 | 9.876736 | 0.03695143 | 106.7653 | 9.905743 | 0.07098961
106.772 | 9.868828 | 0.03127453 | 106.772 | 9.870492 | 0.03694028 | 106.772 | 9.898957 | 0.0709787
106.7787 | 9.862101 | 0.03127017 | 106.7787 | 9.863485 | 0.03693062 | 106.7787 | 9.892861 | 0.07096845
106.787 | 9.854047 | 0.03126597 | 106.787 | 9.854556 | 0.03692109 | 106.787 | 9.884984 | 0.07095636
106.7953 | 9.846046 | 0.03126249 | 106.7953 | 9.846482 | 0.03690869 | 106.7953 | 9.875766 | 0.07094068
106.802 | 9.839139 | 0.03125944 | 106.802 | 9.839751 | 0.036896 | 106.802 | 9.869422 | 0.07093078
106.8087 | 9.832485 | 0.03125519 | 106.8087 | 9.832944 | 0.036884 | 106.8087 | 9.862684 | 0.07092187
106.8153 | 9.82623 | 0.03124719 | 106.8153 | 9.82612 | 0.0368765 | 106.8153 | 9.856178 | 0.07091248
106.822 | 9.818961 | 0.03123989 | 106.822 | 9.820421 | 0.03686786 | 106.822 | 9.849184 | 0.0709003
106.8287 | 9.812309 | 0.0312371 | 106.8287 | 9.813172 | 0.03685738 | 106.8287 | 9.843234 | 0.07088746
106.8354 | 9.805874 | 0.03123426 | 106.8354 | 9.806531 | 0.03684655 | 106.8354 | 9.836342 | 0.07087554
106.842 | 9.799132 | 0.03123172 | 106.842 | 9.799798 | 0.03683649 | 106.842 | 9.829742 | 0.0708678
106.8486 | 9.792566 | 0.03123034 | 106.8486 | 9.793428 | 0.03682628 | 106.8486 | 9.822511 | 0.070865
106.8553 | 9.785408 | 0.0312265 | 106.8553 | 9.78661 | 0.03681497 | 106.8553 | 9.815629 | 0.0708622
106.862 | 9.778757 | 0.03122314 | 106.862 | 9.779863 | 0.03680507 | 106.862 | 9.810014 | 0.07086194
106.8687 | 9.771949 | 0.03121914 | 106.8687 | 9.773215 | 0.03680017 | 106.8687 | 9.803195 | 0.0709571
106.8754 | 9.765884 | 0.03121572 | 106.8754 | 9.766708 | 0.03679304 | 106.8754 | 9.79703 | 0.07151406
106.882 | 9.758491 | 0.03121614 | 106.882 | 9.759312 | 0.03678113 | 106.882 | 9.791031 | 0.07203224
106.8887 | 9.752063 | 0.03121566 | 106.8887 | 9.753241 | 0.0367703 | 106.8887 | 9.784039 | 0.07214847
106.8953 | 9.744972 | 0.0312131 | 106.8953 | 9.746796 | 0.03676013 | 106.8953 | 9.778076 | 0.07218572
106.902 | 9.738316 | 0.0312092 | 106.902 | 9.739757 | 0.03674871 | 106.902 | 9.771 | 0.0722069
106.9104 | 9.730606 | 0.03120693 | 106.9104 | 9.73133 | 0.03673584 | 106.9104 | 9.762816 | 0.07223032
106.9187 | 9.721892 | 0.03120308 | 106.9187 | 9.723625 | 0.03672476 | 106.9187 | 9.754811 | 0.07225796
106.9254 | 9.715369 | 0.0312019 | 106.9254 | 9.716363 | 0.03671626 | 106.9254 | 9.74809 | 0.07227588
106.932 | 9.70837 | 0.03119982 | 106.932 | 9.709964 | 0.03670378 | 106.932 | 9.74105 | 0.07228687
106.9387 | 9.702089 | 0.03119476 | 106.9387 | 9.702922 | 0.03669104 | 106.9387 | 9.734246 | 0.07229858
106.9453 | 9.695848 | 0.03119192 | 106.9453 | 9.696666 | 0.03667766 | 106.9453 | 9.728103 | 0.07230994
106.952 | 9.689272 | 0.03118824 | 106.952 | 9.689102 | 0.03666578 | 106.952 | 9.72142 | 0.07233364
106.9587 | 9.682501 | 0.03118486 | 106.9587 | 9.68275 | 0.03665289 | 106.9587 | 9.714813 | 0.07250408
106.9653 | 9.675399 | 0.03118108 | 106.9653 | 9.676541 | 0.03664203 | 106.9653 | 9.7087 | 0.07290224
106.972 | 9.66954 | 0.03117762 | 106.972 | 9.669741 | 0.03663226 | 106.972 | 9.70207 | 0.07306316
106.9787 | 9.661864 | 0.03117423 | 106.9787 | 9.662792 | 0.0366177 | 106.9787 | 9.695226 | 0.07310694
106.9854 | 9.65559 | 0.03116792 | 106.9854 | 9.656202 | 0.03660235 | 106.9854 | 9.688875 | 0.07313481
106.992 | 9.649188 | 0.03116244 | 106.992 | 9.650476 | 0.03658989 | 106.992 | 9.682092 | 0.0731679
106.9987 | 9.642422 | 0.03116033 | 106.9987 | 9.642582 | 0.03657978 | 106.9987 | 9.675812 | 0.07319453
107.0054 | 9.635792 | 0.03115539 | 107.0054 | 9.636176 | 0.03656765 | 107.0054 | 9.669335 | 0.07326331
107.012 | 9.629091 | 0.03115049 | 107.012 | 9.630043 | 0.0365543 | 107.012 | 9.662964 | 0.07341439
107.0187 | 9.622455 | 0.03114844 | 107.0187 | 9.622934 | 0.03654406 | 107.0187 | 9.655676 | 0.0735084
107.0253 | 9.615699 | 0.03114456 | 107.0253 | 9.616952 | 0.03653442 | 107.0253 | 9.649956 | 0.07354703
107.032 | 9.608879 | 0.03114018 | 107.032 | 9.609608 | 0.03652269 | 107.032 | 9.643449 | 0.0735897
107.0403 | 9.600556 | 0.0311362 | 107.0403 | 9.600997 | 0.03650623 | 107.0403 | 9.634992 | 0.07365269
107.0487 | 9.591922 | 0.03113462 | 107.0487 | 9.593518 | 0.0364893 | 107.0487 | 9.62661 | 0.07370964
107.0553 | 9.585251 | 0.03113313 | 107.0553 | 9.586254 | 0.03647658 | 107.0553 | 9.620156 | 0.07374976
107.062 | 9.578711 | 0.03113203 | 107.062 | 9.579238 | 0.03646626 | 107.062 | 9.613476 | 0.0737925
107.0687 | 9.57185 | 0.03112946 | 107.0687 | 9.5728 | 0.0364568 | 107.0687 | 9.606915 | 0.07384437
107.0753 | 9.565772 | 0.03112854 | 107.0753 | 9.56697 | 0.03644514 | 107.0753 | 9.600326 | 0.07390655
107.082 | 9.558768 | 0.03112961 | 107.082 | 9.55998 | 0.03643332 | 107.082 | 9.593758 | 0.07403064
107.0887 | 9.55217 | 0.03112983 | 107.0887 | 9.553338 | 0.03642172 | 107.0887 | 9.587465 | 0.07428925
107.0953 | 9.545884 | 0.03112932 | 107.0953 | 9.546194 | 0.03641017 | 107.0953 | 9.580762 | 0.07454453
107.102 | 9.538819 | 0.03112707 | 107.102 | 9.540009 | 0.03639916 | 107.102 | 9.574441 | 0.07471802
107.1087 | 9.53189 | 0.03112501 | 107.1087 | 9.533212 | 0.03638732 | 107.1087 | 9.567938 | 0.07481339
107.1154 | 9.525647 | 0.0311225 | 107.1154 | 9.525994 | 0.0363734 | 107.1154 | 9.560919 | 0.07486861
107.122 | 9.518574 | 0.03112121 | 107.122 | 9.520331 | 0.03636311 | 107.122 | 9.554745 | 0.0749286
107.1287 | 9.512345 | 0.03111988 | 107.1287 | 9.513228 | 0.0363553 | 107.1287 | 9.548186 | 0.0750271
107.1353 | 9.505695 | 0.03111376 | 107.1353 | 9.506754 | 0.03634708 | 107.1353 | 9.542074 | 0.07514275
107.142 | 9.498462 | 0.03110643 | 107.142 | 9.499879 | 0.03633981 | 107.142 | 9.534832 | 0.07522168
107.1487 | 9.492578 | 0.03110402 | 107.1487 | 9.493462 | 0.03633209 | 107.1487 | 9.528869 | 0.07527788
107.1553 | 9.485381 | 0.03110156 | 107.1553 | 9.486566 | 0.03632069 | 107.1553 | 9.522041 | 0.07534321
107.1637 | 9.476759 | 0.03109607 | 107.1637 | 9.478559 | 0.03630586 | 107.1637 | 9.513711 | 0.07545551
107.172 | 9.469247 | 0.031089 | 107.172 | 9.470261 | 0.03629568 | 107.172 | 9.50502 | 0.07558913
107.1787 | 9.462159 | 0.03108621 | 107.1787 | 9.463348 | 0.03628516 | 107.1787 | 9.499397 | 0.07570922
107.1853 | 9.455359 | 0.03108262 | 107.1853 | 9.456109 | 0.03627578 | 107.1853 | 9.492431 | 0.0757925
107.192 | 9.449859 | 0.03108019 | 107.192 | 9.449497 | 0.03626504 | 107.192 | 9.485736 | 0.07591706
107.1987 | 9.44229 | 0.03107969 | 107.1987 | 9.443759 | 0.03625303 | 107.1987 | 9.479004 | 0.0760416
107.2053 | 9.435459 | 0.03107524 | 107.2053 | 9.436486 | 0.03624274 | 107.2053 | 9.472774 | 0.0761623
107.212 | 9.428626 | 0.03107065 | 107.212 | 9.429788 | 0.03623 | 107.212 | 9.466254 | 0.07629676
107.2187 | 9.422599 | 0.03107283 | 107.2187 | 9.423428 | 0.03621828 | 107.2187 | 9.459569 | 0.07640151
107.2254 | 9.41579 | 0.0310737 | 107.2254 | 9.416595 | 0.03621089 | 107.2254 | 9.453419 | 0.07652944
107.232 | 9.409247 | 0.03107214 | 107.232 | 9.410384 | 0.03620154 | 107.232 | 9.446892 | 0.07664872
107.2387 | 9.401947 | 0.03107194 | 107.2387 | 9.403784 | 0.03618623 | 107.2387 | 9.440718 | 0.07677162
107.2453 | 9.394789 | 0.03106831 | 107.2453 | 9.397155 | 0.03617406 | 107.2453 | 9.434066 | 0.07697821
107.252 | 9.389118 | 0.03106316 | 107.252 | 9.390428 | 0.03616515 | 107.252 | 9.42728 | 0.0771348
107.2587 | 9.382412 | 0.03106277 | 107.2587 | 9.383051 | 0.03615532 | 107.2587 | 9.421072 | 0.07721555
107.2653 | 9.375484 | 0.03106166 | 107.2653 | 9.376934 | 0.0361445 | 107.2653 | 9.413678 | 0.07731843
107.272 | 9.368895 | 0.03106016 | 107.272 | 9.370441 | 0.0361304 | 107.272 | 9.407962 | 0.0774372
107.2787 | 9.362411 | 0.03106117 | 107.2787 | 9.363982 | 0.03611878 | 107.2787 | 9.401281 | 0.07756078
107.2854 | 9.355536 | 0.0310631 | 107.2854 | 9.356916 | 0.0361067 | 107.2854 | 9.394484 | 0.07768394
107.2937 | 9.347156 | 0.03106327 | 107.2937 | 9.34865 | 0.03609268 | 107.2937 | 9.386664 | 0.07789386
107.302 | 9.338538 | 0.03106112 | 107.302 | 9.340731 | 0.0360854 | 107.302 | 9.377801 | 0.07812372
107.3087 | 9.332414 | 0.03105678 | 107.3087 | 9.333618 | 0.03607662 | 107.3087 | 9.371675 | 0.078216
107.3153 | 9.325469 | 0.03105385 | 107.3153 | 9.327344 | 0.03606178 | 107.3153 | 9.365099 | 0.0782836
107.322 | 9.318859 | 0.03105078 | 107.322 | 9.321019 | 0.03604791 | 107.322 | 9.358312 | 0.07836866
107.3287 | 9.312212 | 0.03104672 | 107.3287 | 9.313746 | 0.03603804 | 107.3287 | 9.352055 | 0.07848793
107.3354 | 9.305457 | 0.0310449 | 107.3354 | 9.307281 | 0.03602639 | 107.3354 | 9.345109 | 0.07861194
107.342 | 9.299299 | 0.0310451 | 107.342 | 9.300266 | 0.03601762 | 107.342 | 9.338881 | 0.07868237
107.3486 | 9.29257 | 0.03104762 | 107.3486 | 9.294203 | 0.0360081 | 107.3486 | 9.332291 | 0.07875153
107.3553 | 9.285455 | 0.03104856 | 107.3553 | 9.287985 | 0.03599597 | 107.3553 | 9.32623 | 0.078828
107.362 | 9.279266 | 0.03104347 | 107.362 | 9.281512 | 0.03598529 | 107.362 | 9.318588 | 0.07890121
107.3687 | 9.272055 | 0.03103896 | 107.3687 | 9.273836 | 0.03597273 | 107.3687 | 9.312455 | 0.07897188
107.3754 | 9.265631 | 0.03103867 | 107.3754 | 9.267381 | 0.03596012 | 107.3754 | 9.305708 | 0.07903994
107.382 | 9.259494 | 0.03103832 | 107.382 | 9.260749 | 0.03594706 | 107.382 | 9.298922 | 0.07911078
107.3887 | 9.25214 | 0.03103532 | 107.3887 | 9.254099 | 0.03593588 | 107.3887 | 9.292545 | 0.0791809
107.3953 | 9.245744 | 0.03103346 | 107.3953 | 9.247578 | 0.03592418 | 107.3953 | 9.286246 | 0.07924807
107.402 | 9.239051 | 0.03103249 | 107.402 | 9.241008 | 0.03591079 | 107.402 | 9.279209 | 0.07931672
107.4087 | 9.232148 | 0.03102963 | 107.4087 | 9.234399 | 0.03589882 | 107.4087 | 9.273141 | 0.07938101
107.417 | 9.223837 | 0.03102788 | 107.417 | 9.225929 | 0.03588651 | 107.417 | 9.264539 | 0.07945914
107.4254 | 9.215626 | 0.03102586 | 107.4254 | 9.217162 | 0.03587462 | 107.4254 | 9.256088 | 0.07953826
107.432 | 9.208609 | 0.03102304 | 107.432 | 9.211684 | 0.03585987 | 107.432 | 9.249774 | 0.07960055
107.4387 | 9.202453 | 0.03102009 | 107.4387 | 9.205376 | 0.03584567 | 107.4387 | 9.242402 | 0.07966575
107.4453 | 9.19545 | 0.03101778 | 107.4453 | 9.197864 | 0.03583635 | 107.4453 | 9.236319 | 0.07973082
107.452 | 9.189172 | 0.03101808 | 107.452 | 9.191642 | 0.03582906 | 107.452 | 9.229995 | 0.07978858
107.4587 | 9.182462 | 0.03101836 | 107.4587 | 9.184722 | 0.03581735 | 107.4587 | 9.223556 | 0.07984328
107.4653 | 9.175449 | 0.03101646 | 107.4653 | 9.178601 | 0.0358027 | 107.4653 | 9.216225 | 0.07990002
107.472 | 9.16886 | 0.03101449 | 107.472 | 9.171296 | 0.03579193 | 107.472 | 9.209632 | 0.07994788
107.4787 | 9.162434 | 0.03101615 | 107.4787 | 9.164755 | 0.0357828 | 107.4787 | 9.203058 | 0.07998735
107.4854 | 9.155445 | 0.03101661 | 107.4854 | 9.158253 | 0.03577162 | 107.4854 | 9.196268 | 0.0800293
107.492 | 9.14937 | 0.0310154 | 107.492 | 9.151281 | 0.03575914 | 107.492 | 9.189819 | 0.08007025
107.4987 | 9.142579 | 0.03101322 | 107.4987 | 9.145047 | 0.03574662 | 107.4987 | 9.182678 | 0.08010168
107.5054 | 9.134952 | 0.03101162 | 107.5054 | 9.138272 | 0.035731 | 107.5054 | 9.176062 | 0.08013047
107.512 | 9.129249 | 0.03101142 | 107.512 | 9.131519 | 0.03571503 | 107.512 | 9.169074 | 0.08015976
107.5187 | 9.121944 | 0.03100809 | 107.5187 | 9.125561 | 0.03570305 | 107.5187 | 9.16193 | 0.08018665
107.5253 | 9.115205 | 0.03100336 | 107.5253 | 9.118379 | 0.0356917 | 107.5253 | 9.1558 | 0.08020657
107.532 | 9.108735 | 0.03100062 | 107.532 | 9.112007 | 0.03568016 | 107.532 | 9.149165 | 0.08022224
107.5387 | 9.102207 | 0.03100246 | 107.5387 | 9.105714 | 0.0356735 | 107.5387 | 9.142382 | 0.08023416
107.547 | 9.093725 | 0.03100193 | 107.547 | 9.096863 | 0.03566201 | 107.547 | 9.134061 | 0.08024246
107.5553 | 9.085212 | 0.03099839 | 107.5553 | 9.088031 | 0.03564887 | 107.5553 | 9.126043 | 0.08025056
107.562 | 9.07879 | 0.03100025 | 107.562 | 9.081512 | 0.03563622 | 107.562 | 9.118438 | 0.08025434
107.5687 | 9.071908 | 0.03099825 | 107.5687 | 9.075269 | 0.03562535 | 107.5687 | 9.112078 | 0.08025788
107.5753 | 9.065449 | 0.03099566 | 107.5753 | 9.068639 | 0.03561476 | 107.5753 | 9.104844 | 0.08025599
107.582 | 9.059074 | 0.0309956 | 107.582 | 9.061478 | 0.03560436 | 107.582 | 9.098524 | 0.08024978
107.5887 | 9.052125 | 0.03099435 | 107.5887 | 9.055016 | 0.035595 | 107.5887 | 9.091428 | 0.0802371
107.5953 | 9.045734 | 0.03099233 | 107.5953 | 9.048924 | 0.03558752 | 107.5953 | 9.084822 | 0.08021528
107.602 | 9.038778 | 0.0309912 | 107.602 | 9.041995 | 0.03557993 | 107.602 | 9.078388 | 0.08018562
107.6087 | 9.031274 | 0.0309927 | 107.6087 | 9.035345 | 0.0355703 | 107.6087 | 9.071578 | 0.08013679
107.6154 | 9.025476 | 0.03099027 | 107.6154 | 9.028598 | 0.03556341 | 107.6154 | 9.064478 | 0.08007568
107.622 | 9.019158 | 0.03098526 | 107.622 | 9.021501 | 0.03555681 | 107.622 | 9.058166 | 0.07999566
107.6287 | 9.012332 | 0.03098346 | 107.6287 | 9.015087 | 0.0355482 | 107.6287 | 9.051291 | 0.0799476
107.6353 | 9.005054 | 0.03098539 | 107.6353 | 9.008599 | 0.0355393 | 107.6353 | 9.044091 | 0.07990776
107.642 | 8.998662 | 0.03098276 | 107.642 | 9.001834 | 0.03553085 | 107.642 | 9.037613 | 0.0798356
107.6487 | 8.992321 | 0.03097758 | 107.6487 | 8.994341 | 0.03552136 | 107.6487 | 9.030491 | 0.07976445
107.6553 | 8.985078 | 0.03097737 | 107.6553 | 8.988621 | 0.03551105 | 107.6553 | 9.023449 | 0.07966161
107.662 | 8.978797 | 0.03097652 | 107.662 | 8.982226 | 0.03550236 | 107.662 | 9.016606 | 0.07956968
107.6703 | 8.969689 | 0.03097473 | 107.6703 | 8.973457 | 0.03550024 | 107.6703 | 9.00827 | 0.07948022
107.6787 | 8.962478 | 0.03097287 | 107.6787 | 8.965087 | 0.03549192 | 107.6787 | 9.000187 | 0.07937322
107.6853 | 8.955414 | 0.03097272 | 107.6853 | 8.958734 | 0.03548456 | 107.6853 | 8.993059 | 0.07926028
107.692 | 8.948249 | 0.03097107 | 107.692 | 8.951465 | 0.03547918 | 107.692 | 8.985782 | 0.07913321
107.6987 | 8.941916 | 0.0309688 | 107.6987 | 8.944944 | 0.0354705 | 107.6987 | 8.979499 | 0.07904541
107.7053 | 8.935391 | 0.0309672 | 107.7053 | 8.938366 | 0.03546028 | 107.7053 | 8.97268 | 0.07896782
107.712 | 8.928778 | 0.03096288 | 107.712 | 8.931538 | 0.03545126 | 107.712 | 8.965694 | 0.07888946
107.7187 | 8.922578 | 0.03095946 | 107.7187 | 8.9256 | 0.03544402 | 107.7187 | 8.958587 | 0.07879165
107.7254 | 8.914782 | 0.03095793 | 107.7254 | 8.918511 | 0.03544024 | 107.7254 | 8.951956 | 0.0786026
107.732 | 8.90893 | 0.03095206 | 107.732 | 8.911762 | 0.03543574 | 107.732 | 8.945359 | 0.07842911
107.7387 | 8.902466 | 0.03094724 | 107.7387 | 8.905469 | 0.03543362 | 107.7387 | 8.938359 | 0.07832337
107.7453 | 8.895379 | 0.03094502 | 107.7453 | 8.898184 | 0.03542764 | 107.7453 | 8.931562 | 0.0781744
107.752 | 8.889038 | 0.03093956 | 107.752 | 8.891584 | 0.03541625 | 107.752 | 8.924774 | 0.07799519
107.7587 | 8.882613 | 0.0309341 | 107.7587 | 8.885049 | 0.03540789 | 107.7587 | 8.918382 | 0.07787463
107.7653 | 8.875244 | 0.0309289 | 107.7653 | 8.878906 | 0.0353998 | 107.7653 | 8.911081 | 0.07778187
107.772 | 8.868797 | 0.03092386 | 107.772 | 8.87212 | 0.03539217 | 107.772 | 8.904219 | 0.0776329
107.7787 | 8.861446 | 0.03091874 | 107.7787 | 8.865582 | 0.03538768 | 107.7787 | 8.898009 | 0.07752105
107.7854 | 8.855431 | 0.03091566 | 107.7854 | 8.858632 | 0.03538181 | 107.7854 | 8.890689 | 0.07747308
107.792 | 8.848618 | 0.0309114 | 107.792 | 8.852078 | 0.0353751 | 107.792 | 8.884828 | 0.07743801
107.8004 | 8.840541 | 0.03090483 | 107.8004 | 8.843319 | 0.03536624 | 107.8004 | 8.875561 | 0.07736962
107.8087 | 8.832332 | 0.03090383 | 107.8087 | 8.834947 | 0.03535588 | 107.8087 | 8.867766 | 0.07723679
107.8153 | 8.825585 | 0.03090282 | 107.8153 | 8.828215 | 0.03534612 | 107.8153 | 8.860375 | 0.07711606
107.822 | 8.818999 | 0.03089938 | 107.822 | 8.822238 | 0.0353434 | 107.822 | 8.85335 | 0.07696372
107.8287 | 8.812059 | 0.0308954 | 107.8287 | 8.814874 | 0.03533812 | 107.8287 | 8.847152 | 0.07687634
107.8354 | 8.805649 | 0.03089334 | 107.8354 | 8.808566 | 0.03533 | 107.8354 | 8.840736 | 0.07683015
107.842 | 8.798322 | 0.03089185 | 107.842 | 8.801986 | 0.03532533 | 107.842 | 8.833876 | 0.07678803
107.8486 | 8.792566 | 0.03088854 | 107.8486 | 8.795426 | 0.0353204 | 107.8486 | 8.827148 | 0.07672082
107.8553 | 8.785649 | 0.03088508 | 107.8553 | 8.788426 | 0.03531386 | 107.8553 | 8.820838 | 0.07657312
107.862 | 8.778576 | 0.0308848 | 107.862 | 8.782245 | 0.03530678 | 107.862 | 8.813703 | 0.07641588
107.8687 | 8.772081 | 0.03088431 | 107.8687 | 8.775324 | 0.03530286 | 107.8687 | 8.80654 | 0.0762551
107.8754 | 8.764999 | 0.03088264 | 107.8754 | 8.768747 | 0.03529907 | 107.8754 | 8.799793 | 0.07608528
107.882 | 8.758914 | 0.03087793 | 107.882 | 8.762308 | 0.0352934 | 107.882 | 8.792969 | 0.07588241
107.8887 | 8.752003 | 0.030874 | 107.8887 | 8.75484 | 0.03528884 | 107.8887 | 8.786274 | 0.07571524
107.8953 | 8.745391 | 0.03087556 | 107.8953 | 8.748554 | 0.03528202 | 107.8953 | 8.779274 | 0.07559505
107.902 | 8.739093 | 0.03087382 | 107.902 | 8.742211 | 0.03527544 | 107.902 | 8.772836 | 0.0755014
107.9087 | 8.732172 | 0.03087035 | 107.9087 | 8.735088 | 0.03526857 | 107.9087 | 8.76563 | 0.07539712
107.9153 | 8.724891 | 0.03086712 | 107.9153 | 8.728687 | 0.0352644 | 107.9153 | 8.759491 | 0.07527334
107.9237 | 8.717207 | 0.0308649 | 107.9237 | 8.720093 | 0.03526376 | 107.9237 | 8.750556 | 0.07510334
107.932 | 8.709276 | 0.03086649 | 107.932 | 8.711847 | 0.03526144 | 107.932 | 8.741944 | 0.0749484
107.9387 | 8.70216 | 0.0308649 | 107.9387 | 8.705125 | 0.03525784 | 107.9387 | 8.735184 | 0.07478568
107.9453 | 8.695625 | 0.0308639 | 107.9453 | 8.698242 | 0.0352522 | 107.9453 | 8.728919 | 0.07460516
107.952 | 8.688766 | 0.03086189 | 107.952 | 8.692 | 0.03524702 | 107.952 | 8.721622 | 0.07449146
107.9587 | 8.682368 | 0.03085648 | 107.9587 | 8.685347 | 0.03524531 | 107.9587 | 8.715082 | 0.07438462
107.9653 | 8.675874 | 0.03085318 | 107.9653 | 8.677782 | 0.0352396 | 107.9653 | 8.707887 | 0.07425622
107.972 | 8.668931 | 0.03085068 | 107.972 | 8.671553 | 0.03523441 | 107.972 | 8.701743 | 0.07409588
107.9787 | 8.662401 | 0.0308484 | 107.9787 | 8.665718 | 0.03522992 | 107.9787 | 8.694647 | 0.07398953
107.9854 | 8.655087 | 0.03084622 | 107.9854 | 8.659069 | 0.03522689 | 107.9854 | 8.687156 | 0.07390766
107.992 | 8.649082 | 0.0308396 | 107.992 | 8.652222 | 0.03522558 | 107.992 | 8.680838 | 0.07376755
107.9987 | 8.642461 | 0.03083522 | 107.9987 | 8.644451 | 0.03522152 | 107.9987 | 8.674028 | 0.07360395
108.0054 | 8.635375 | 0.030835 | 108.0054 | 8.638501 | 0.03521723 | 108.0054 | 8.66697 | 0.07342901
108.012 | 8.628662 | 0.03083606 | 108.012 | 8.631894 | 0.03521182 | 108.012 | 8.660608 | 0.07335541
108.0187 | 8.622028 | 0.03083683 | 108.0187 | 8.624855 | 0.03520696 | 108.0187 | 8.653608 | 0.07326634
108.0253 | 8.61615 | 0.03083326 | 108.0253 | 8.618592 | 0.03520172 | 108.0253 | 8.646934 | 0.07313332
108.032 | 8.609466 | 0.03083184 | 108.032 | 8.611512 | 0.03519739 | 108.032 | 8.640019 | 0.0730407
108.0387 | 8.602515 | 0.03083308 | 108.0387 | 8.604837 | 0.03519025 | 108.0387 | 8.633382 | 0.07290852
108.0453 | 8.595882 | 0.03083042 | 108.0453 | 8.599036 | 0.03518355 | 108.0453 | 8.626556 | 0.07279786
108.0537 | 8.587602 | 0.0308296 | 108.0537 | 8.589988 | 0.03517978 | 108.0537 | 8.617874 | 0.07267616
108.062 | 8.579215 | 0.03082856 | 108.062 | 8.581618 | 0.03517847 | 108.062 | 8.609334 | 0.07252593
108.0687 | 8.571913 | 0.0308265 | 108.0687 | 8.574722 | 0.03517481 | 108.0687 | 8.603612 | 0.0723967
108.0753 | 8.565674 | 0.0308235 | 108.0753 | 8.568342 | 0.03516851 | 108.0753 | 8.595781 | 0.0722427
108.082 | 8.559241 | 0.03082045 | 108.082 | 8.561825 | 0.03516209 | 108.082 | 8.589484 | 0.07208566
108.0887 | 8.552106 | 0.0308171 | 108.0887 | 8.554993 | 0.0351572 | 108.0887 | 8.582775 | 0.07194449
108.0953 | 8.545175 | 0.03081634 | 108.0953 | 8.548618 | 0.03515411 | 108.0953 | 8.575356 | 0.07185388
108.102 | 8.539497 | 0.03081451 | 108.102 | 8.541538 | 0.03515033 | 108.102 | 8.569136 | 0.07178024
108.1087 | 8.532241 | 0.0308117 | 108.1087 | 8.534984 | 0.03514365 | 108.1087 | 8.562624 | 0.07170774
108.1154 | 8.525284 | 0.03081249 | 108.1154 | 8.528472 | 0.03513791 | 108.1154 | 8.554939 | 0.07162158
108.122 | 8.519012 | 0.03081455 | 108.122 | 8.521866 | 0.03513485 | 108.122 | 8.548444 | 0.07151728
108.1287 | 8.512228 | 0.03081568 | 108.1287 | 8.515197 | 0.03512996 | 108.1287 | 8.541653 | 0.07141852
108.1353 | 8.505699 | 0.03081255 | 108.1353 | 8.508461 | 0.03512413 | 108.1353 | 8.534825 | 0.07133493
108.142 | 8.499082 | 0.03080696 | 108.142 | 8.501304 | 0.03511898 | 108.142 | 8.527726 | 0.07125976
108.1487 | 8.492601 | 0.03080351 | 108.1487 | 8.495018 | 0.03511403 | 108.1487 | 8.521571 | 0.07116169
108.1553 | 8.485699 | 0.03080374 | 108.1553 | 8.48868 | 0.03511078 | 108.1553 | 8.514621 | 0.07105082
108.162 | 8.479069 | 0.03080404 | 108.162 | 8.48208 | 0.03510852 | 108.162 | 8.507668 | 0.0709535
108.1687 | 8.472496 | 0.0308017 | 108.1687 | 8.475236 | 0.03510459 | 108.1687 | 8.50087 | 0.07086435
108.177 | 8.463982 | 0.03080146 | 108.177 | 8.466602 | 0.03509942 | 108.177 | 8.492401 | 0.0707499
108.1853 | 8.455558 | 0.03080102 | 108.1853 | 8.458212 | 0.03509333 | 108.1853 | 8.484285 | 0.0706554
108.192 | 8.449009 | 0.0307993 | 108.192 | 8.451629 | 0.03508844 | 108.192 | 8.47765 | 0.0705564
108.1987 | 8.442334 | 0.03079761 | 108.1987 | 8.445129 | 0.03508518 | 108.1987 | 8.470519 | 0.07042599
108.2053 | 8.436016 | 0.03079961 | 108.2053 | 8.437884 | 0.03508155 | 108.2053 | 8.463675 | 0.0703302
108.212 | 8.428363 | 0.03080062 | 108.212 | 8.431397 | 0.03507841 | 108.212 | 8.457276 | 0.0702525
108.2187 | 8.422306 | 0.03079958 | 108.2187 | 8.425131 | 0.03507202 | 108.2187 | 8.450558 | 0.07015689
108.2254 | 8.415561 | 0.03079926 | 108.2254 | 8.418628 | 0.03506626 | 108.2254 | 8.443855 | 0.0700438
108.232 | 8.409126 | 0.0307972 | 108.232 | 8.411371 | 0.03506248 | 108.232 | 8.436649 | 0.0699696
108.2387 | 8.402284 | 0.03079316 | 108.2387 | 8.404978 | 0.03506014 | 108.2387 | 8.430447 | 0.0698811
108.2453 | 8.394862 | 0.0307918 | 108.2453 | 8.398136 | 0.03505664 | 108.2453 | 8.423378 | 0.06975689
108.252 | 8.388978 | 0.03079168 | 108.252 | 8.390968 | 0.03505263 | 108.252 | 8.416925 | 0.06966972
108.2587 | 8.381853 | 0.03079195 | 108.2587 | 8.38483 | 0.03504817 | 108.2587 | 8.409937 | 0.06959472
108.2653 | 8.375836 | 0.03079296 | 108.2653 | 8.377548 | 0.0350446 | 108.2653 | 8.403169 | 0.06950976
108.272 | 8.368738 | 0.03079422 | 108.272 | 8.371228 | 0.03504254 | 108.272 | 8.396491 | 0.06940734
108.2787 | 8.36202 | 0.03079187 | 108.2787 | 8.364288 | 0.03503781 | 108.2787 | 8.389426 | 0.06932614
108.2854 | 8.355954 | 0.03078536 | 108.2854 | 8.357644 | 0.03503279 | 108.2854 | 8.382691 | 0.0692493
108.292 | 8.349066 | 0.03078356 | 108.292 | 8.350564 | 0.03503172 | 108.292 | 8.376419 | 0.06917374
108.2987 | 8.34296 | 0.03078594 | 108.2987 | 8.344406 | 0.03502533 | 108.2987 | 8.369344 | 0.069097
108.307 | 8.333966 | 0.03078858 | 108.307 | 8.336712 | 0.03501731 | 108.307 | 8.36087 | 0.06900158
108.3153 | 8.325368 | 0.03078846 | 108.3153 | 8.328189 | 0.03501509 | 108.3153 | 8.351972 | 0.06890793
108.322 | 8.318628 | 0.0307871 | 108.322 | 8.321516 | 0.03501168 | 108.322 | 8.34597 | 0.06882661
108.3287 | 8.311996 | 0.0307845 | 108.3287 | 8.314694 | 0.03500974 | 108.3287 | 8.33865 | 0.0687461
108.3354 | 8.304861 | 0.03077764 | 108.3354 | 8.307838 | 0.035003 | 108.3354 | 8.332195 | 0.06867044
108.342 | 8.299054 | 0.0307754 | 108.342 | 8.301864 | 0.0349938 | 108.342 | 8.325644 | 0.06858345
108.3486 | 8.291962 | 0.0307798 | 108.3486 | 8.294484 | 0.03498844 | 108.3486 | 8.319666 | 0.06850037
108.3553 | 8.285374 | 0.03078201 | 108.3553 | 8.287397 | 0.03498038 | 108.3553 | 8.312593 | 0.06842154
108.362 | 8.278486 | 0.03078247 | 108.362 | 8.28061 | 0.03497162 | 108.362 | 8.30542 | 0.06834566
108.3687 | 8.272274 | 0.03078286 | 108.3687 | 8.27438 | 0.0349659 | 108.3687 | 8.299116 | 0.06826913
108.3754 | 8.265419 | 0.03078386 | 108.3754 | 8.267806 | 0.0349633 | 108.3754 | 8.292196 | 0.06819301
108.382 | 8.258782 | 0.03078375 | 108.382 | 8.260535 | 0.03496124 | 108.382 | 8.285422 | 0.06811614
108.3887 | 8.252081 | 0.03078439 | 108.3887 | 8.253451 | 0.03495949 | 108.3887 | 8.278082 | 0.0680381
108.3953 | 8.245214 | 0.03077953 | 108.3953 | 8.247285 | 0.03495754 | 108.3953 | 8.271905 | 0.06796064
108.402 | 8.23916 | 0.03077482 | 108.402 | 8.2405 | 0.03495356 | 108.402 | 8.26549 | 0.06788484
108.4087 | 8.231899 | 0.03077447 | 108.4087 | 8.233719 | 0.03495154 | 108.4087 | 8.258322 | 0.06780728
108.4153 | 8.22559 | 0.0307738 | 108.4153 | 8.226969 | 0.03495224 | 108.4153 | 8.251045 | 0.06773204
108.422 | 8.21903 | 0.030775 | 108.422 | 8.220585 | 0.03495022 | 108.422 | 8.245118 | 0.06765972
108.4303 | 8.210381 | 0.03077306 | 108.4303 | 8.212676 | 0.03494548 | 108.4303 | 8.236728 | 0.06756598
108.4387 | 8.20217 | 0.03077215 | 108.4387 | 8.203822 | 0.03493992 | 108.4387 | 8.22805 | 0.06747353
108.4453 | 8.195584 | 0.03077098 | 108.4453 | 8.19777 | 0.03493365 | 108.4453 | 8.221228 | 0.06739747
108.452 | 8.188086 | 0.03076938 | 108.452 | 8.190795 | 0.03492874 | 108.452 | 8.214166 | 0.067323
108.4587 | 8.181626 | 0.03076928 | 108.4587 | 8.184147 | 0.03492392 | 108.4587 | 8.207218 | 0.06724908
108.4653 | 8.174892 | 0.03076764 | 108.4653 | 8.17679 | 0.03491708 | 108.4653 | 8.201144 | 0.06717711
108.472 | 8.168381 | 0.03076793 | 108.472 | 8.170913 | 0.03490774 | 108.472 | 8.194024 | 0.06710702
108.4787 | 8.161878 | 0.03077035 | 108.4787 | 8.163999 | 0.0348995 | 108.4787 | 8.187348 | 0.06703394
108.4854 | 8.155256 | 0.03077246 | 108.4854 | 8.157242 | 0.03489369 | 108.4854 | 8.181022 | 0.06695732
108.492 | 8.148601 | 0.03077104 | 108.492 | 8.15079 | 0.03489075 | 108.492 | 8.17405 | 0.06688407
108.4987 | 8.141952 | 0.0307697 | 108.4987 | 8.143124 | 0.03488606 | 108.4987 | 8.1678 | 0.0668102
108.5054 | 8.134919 | 0.03077072 | 108.5054 | 8.136911 | 0.03488206 | 108.5054 | 8.160884 | 0.06673705
108.512 | 8.128634 | 0.03076954 | 108.512 | 8.130191 | 0.0348797 | 108.512 | 8.153674 | 0.06666657
108.5187 | 8.121902 | 0.03076531 | 108.5187 | 8.12387 | 0.03487546 | 108.5187 | 8.147696 | 0.06659656
108.5253 | 8.114921 | 0.03076375 | 108.5253 | 8.116675 | 0.03486892 | 108.5253 | 8.140888 | 0.06652859
108.532 | 8.107893 | 0.03076502 | 108.532 | 8.11024 | 0.03486688 | 108.532 | 8.133987 | 0.06646171
108.5387 | 8.101662 | 0.0307625 | 108.5387 | 8.103778 | 0.03486791 | 108.5387 | 8.126976 | 0.06638991
108.5453 | 8.095738 | 0.03075918 | 108.5453 | 8.097128 | 0.03486397 | 108.5453 | 8.121079 | 0.06631406
108.552 | 8.088661 | 0.0307556 | 108.552 | 8.090258 | 0.03485962 | 108.552 | 8.113781 | 0.0662427
108.5603 | 8.080315 | 0.03075268 | 108.5603 | 8.082361 | 0.0348544 | 108.5603 | 8.105424 | 0.06615889
108.5687 | 8.072118 | 0.03075044 | 108.5687 | 8.073724 | 0.03484964 | 108.5687 | 8.097211 | 0.06607431
108.5753 | 8.065601 | 0.03074759 | 108.5753 | 8.066888 | 0.0348423 | 108.5753 | 8.09015 | 0.06600751
108.582 | 8.059197 | 0.03074326 | 108.582 | 8.060115 | 0.03483762 | 108.582 | 8.082496 | 0.0659436
108.5887 | 8.052972 | 0.03074225 | 108.5887 | 8.05314 | 0.0348352 | 108.5887 | 8.076704 | 0.06587863
108.5953 | 8.046082 | 0.03074056 | 108.5953 | 8.046426 | 0.03482951 | 108.5953 | 8.069891 | 0.06581574
108.602 | 8.039066 | 0.03073623 | 108.602 | 8.040585 | 0.03482439 | 108.602 | 8.06312 | 0.06575374
108.6087 | 8.032142 | 0.03073422 | 108.6087 | 8.03329 | 0.03481997 | 108.6087 | 8.056641 | 0.06568982
108.6154 | 8.025572 | 0.03073145 | 108.6154 | 8.026332 | 0.03481556 | 108.6154 | 8.04985 | 0.06562514
108.622 | 8.018997 | 0.03072961 | 108.622 | 8.019937 | 0.03481216 | 108.622 | 8.04309 | 0.06556497
108.6287 | 8.012032 | 0.03072892 | 108.6287 | 8.013559 | 0.03480857 | 108.6287 | 8.037049 | 0.0655044
108.6353 | 8.005616 | 0.03072443 | 108.6353 | 8.006493 | 0.03480494 | 108.6353 | 8.029566 | 0.06544239
108.642 | 7.998856 | 0.03072234 | 108.642 | 8.000028 | 0.03480099 | 108.642 | 8.023019 | 0.06537848
108.6487 | 7.99209 | 0.03072289 | 108.6487 | 7.993486 | 0.0347959 | 108.6487 | 8.016999 | 0.06531462
108.6553 | 7.98566 | 0.03072146 | 108.6553 | 7.986984 | 0.03479313 | 108.6553 | 8.009571 | 0.06525361
108.662 | 7.979126 | 0.03071997 | 108.662 | 7.979651 | 0.03478978 | 108.662 | 8.00282 | 0.0651906
108.6687 | 7.97199 | 0.03071795 | 108.6687 | 7.97304 | 0.03478473 | 108.6687 | 7.996444 | 0.06512451
108.6754 | 7.965676 | 0.03071457 | 108.6754 | 7.966529 | 0.03477926 | 108.6754 | 7.989692 | 0.06506055
108.6837 | 7.957238 | 0.0307178 | 108.6837 | 7.95841 | 0.03477359 | 108.6837 | 7.981171 | 0.06498513
108.692 | 7.948985 | 0.03071905 | 108.692 | 7.950134 | 0.03476594 | 108.692 | 7.97305 | 0.06490696
108.6987 | 7.941982 | 0.03071915 | 108.6987 | 7.942424 | 0.03476095 | 108.6987 | 7.965924 | 0.06484676
108.7053 | 7.935762 | 0.03071888 | 108.7053 | 7.936085 | 0.03475631 | 108.7053 | 7.958978 | 0.06478976
108.712 | 7.928592 | 0.03071704 | 108.712 | 7.9297 | 0.03474995 | 108.712 | 7.952278 | 0.06473426
108.7187 | 7.921699 | 0.0307139 | 108.7187 | 7.922906 | 0.03474506 | 108.7187 | 7.945719 | 0.06467882
108.7254 | 7.915138 | 0.03071202 | 108.7254 | 7.916324 | 0.03474145 | 108.7254 | 7.939019 | 0.06462396
108.732 | 7.909152 | 0.03071443 | 108.732 | 7.909675 | 0.03473478 | 108.732 | 7.932303 | 0.06456847
108.7387 | 7.901881 | 0.03071465 | 108.7387 | 7.903571 | 0.03473074 | 108.7387 | 7.925356 | 0.06451056
108.7453 | 7.895657 | 0.03071365 | 108.7453 | 7.896468 | 0.0347264 | 108.7453 | 7.918274 | 0.06445613
108.752 | 7.888564 | 0.0307162 | 108.752 | 7.889734 | 0.0347212 | 108.752 | 7.911938 | 0.06440322
108.7587 | 7.881875 | 0.03071666 | 108.7587 | 7.883632 | 0.03471439 | 108.7587 | 7.90485 | 0.06435126
108.7653 | 7.876018 | 0.0307133 | 108.7653 | 7.876728 | 0.03470766 | 108.7653 | 7.898138 | 0.06429672
108.772 | 7.869056 | 0.03071225 | 108.772 | 7.869678 | 0.03470344 | 108.772 | 7.89172 | 0.06424521
108.7787 | 7.862094 | 0.03071055 | 108.7787 | 7.863222 | 0.03469725 | 108.7787 | 7.88436 | 0.06419324
108.7854 | 7.855966 | 0.03070618 | 108.7854 | 7.856756 | 0.03469145 | 108.7854 | 7.878313 | 0.06413824
108.792 | 7.849351 | 0.03070521 | 108.792 | 7.849535 | 0.03468703 | 108.792 | 7.871838 | 0.06408377
108.7987 | 7.84267 | 0.03070429 | 108.7987 | 7.843051 | 0.03467832 | 108.7987 | 7.86545 | 0.06403125
108.8053 | 7.836028 | 0.03070028 | 108.8053 | 7.836212 | 0.03466724 | 108.8053 | 7.858731 | 0.0639764
108.8137 | 7.826918 | 0.03069946 | 108.8137 | 7.828225 | 0.03465748 | 108.8137 | 7.85025 | 0.06390806
108.822 | 7.818928 | 0.03069817 | 108.822 | 7.819161 | 0.03465171 | 108.822 | 7.841524 | 0.0638416
108.8287 | 7.812656 | 0.03069512 | 108.8287 | 7.813374 | 0.0346469 | 108.8287 | 7.834831 | 0.06378672
108.8354 | 7.805665 | 0.03069242 | 108.8354 | 7.806458 | 0.03463974 | 108.8354 | 7.828197 | 0.06373425
108.842 | 7.798909 | 0.03069064 | 108.842 | 7.799332 | 0.03463434 | 108.842 | 7.821412 | 0.06368519
108.8486 | 7.792408 | 0.03069096 | 108.8486 | 7.793429 | 0.03462845 | 108.8486 | 7.814364 | 0.06363336
108.8553 | 7.784919 | 0.03068838 | 108.8553 | 7.786016 | 0.03462398 | 108.8553 | 7.807694 | 0.0635806
108.862 | 7.778871 | 0.03068662 | 108.862 | 7.779553 | 0.03461742 | 108.862 | 7.800784 | 0.06352746
108.8687 | 7.772364 | 0.03068828 | 108.8687 | 7.772568 | 0.03461057 | 108.8687 | 7.794684 | 0.06347389
108.8754 | 7.765758 | 0.0306889 | 108.8754 | 7.766353 | 0.03460632 | 108.8754 | 7.787519 | 0.06342511
108.882 | 7.75924 | 0.03068838 | 108.882 | 7.759705 | 0.03460064 | 108.882 | 7.780624 | 0.06337674
108.8887 | 7.751969 | 0.03068982 | 108.8887 | 7.753494 | 0.03459346 | 108.8887 | 7.774338 | 0.06332632
108.8953 | 7.745431 | 0.0306906 | 108.8953 | 7.746478 | 0.03458621 | 108.8953 | 7.76718 | 0.06327639
108.902 | 7.73861 | 0.03068824 | 108.902 | 7.739386 | 0.03457802 | 108.902 | 7.760768 | 0.06322578
108.9087 | 7.732524 | 0.03068626 | 108.9087 | 7.733282 | 0.03457072 | 108.9087 | 7.754386 | 0.06317581
108.9153 | 7.72518 | 0.03068662 | 108.9153 | 7.726402 | 0.03456406 | 108.9153 | 7.747779 | 0.0631235
108.922 | 7.719476 | 0.03068545 | 108.922 | 7.719624 | 0.03455613 | 108.922 | 7.740692 | 0.0630753
108.9287 | 7.711688 | 0.03068594 | 108.9287 | 7.71372 | 0.03454848 | 108.9287 | 7.734374 | 0.06302881
108.937 | 7.704058 | 0.03069182 | 108.937 | 7.704639 | 0.0345392 | 108.937 | 7.725492 | 0.06296582
108.9453 | 7.69583 | 0.0306933 | 108.9453 | 7.696449 | 0.03452986 | 108.9453 | 7.717302 | 0.06290252
108.952 | 7.68888 | 0.0306919 | 108.952 | 7.689355 | 0.0345237 | 108.952 | 7.710316 | 0.0628497
108.9587 | 7.682712 | 0.0306895 | 108.9587 | 7.68309 | 0.03451476 | 108.9587 | 7.703809 | 0.06279688
108.9653 | 7.675442 | 0.03068883 | 108.9653 | 7.676697 | 0.03450644 | 108.9653 | 7.697288 | 0.06274766
108.972 | 7.66872 | 0.03069152 | 108.972 | 7.669356 | 0.03450066 | 108.972 | 7.691064 | 0.06269942
108.9787 | 7.662556 | 0.03069315 | 108.9787 | 7.662607 | 0.03449247 | 108.9787 | 7.683765 | 0.06265176
108.9854 | 7.655602 | 0.03069442 | 108.9854 | 7.655652 | 0.03448727 | 108.9854 | 7.67725 | 0.06260152
108.992 | 7.64903 | 0.0306943 | 108.992 | 7.649457 | 0.03448364 | 108.992 | 7.670668 | 0.06255043
108.9987 | 7.642571 | 0.03069065 | 108.9987 | 7.642958 | 0.0344754 | 108.9987 | 7.664321 | 0.06250422
109.0054 | 7.635629 | 0.03068904 | 109.0054 | 7.636434 | 0.0344693 | 109.0054 | 7.657109 | 0.06245992
109.012 | 7.62881 | 0.03069 | 109.012 | 7.629501 | 0.03446722 | 109.012 | 7.650406 | 0.06241052
109.0187 | 7.622278 | 0.03069152 | 109.0187 | 7.623106 | 0.03446508 | 109.0187 | 7.64377 | 0.06236087
109.0253 | 7.61578 | 0.03069218 | 109.0253 | 7.616181 | 0.03445914 | 109.0253 | 7.637393 | 0.06231643
109.032 | 7.608906 | 0.03069284 | 109.032 | 7.609318 | 0.0344525 | 109.032 | 7.630254 | 0.06227156
109.0387 | 7.602163 | 0.03068942 | 109.0387 | 7.602947 | 0.03444779 | 109.0387 | 7.623734 | 0.0622263
109.0453 | 7.595668 | 0.03069044 | 109.0453 | 7.596452 | 0.03444476 | 109.0453 | 7.617478 | 0.06218076
109.052 | 7.588666 | 0.03069416 | 109.052 | 7.589978 | 0.03443658 | 109.052 | 7.610462 | 0.06213404
109.0587 | 7.5823 | 0.03069502 | 109.0587 | 7.582946 | 0.0344292 | 109.0587 | 7.603393 | 0.06208516
109.067 | 7.573456 | 0.03069828 | 109.067 | 7.5749 | 0.03442551 | 109.067 | 7.59523 | 0.0620293
109.0753 | 7.565539 | 0.03070424 | 109.0753 | 7.566089 | 0.03441868 | 109.0753 | 7.58704 | 0.06197891
109.082 | 7.558368 | 0.03070604 | 109.082 | 7.559753 | 0.03441532 | 109.082 | 7.580006 | 0.06193696
109.0887 | 7.551801 | 0.03070657 | 109.0887 | 7.552656 | 0.03440698 | 109.0887 | 7.573689 | 0.06189199
109.0953 | 7.545139 | 0.0307072 | 109.0953 | 7.546255 | 0.03439792 | 109.0953 | 7.566729 | 0.06185088
109.102 | 7.539022 | 0.03070546 | 109.102 | 7.539802 | 0.03439276 | 109.102 | 7.560064 | 0.06181426
109.1087 | 7.532152 | 0.03070492 | 109.1087 | 7.532599 | 0.03438817 | 109.1087 | 7.552972 | 0.06177598
109.1154 | 7.525079 | 0.03070444 | 109.1154 | 7.525796 | 0.03438391 | 109.1154 | 7.54627 | 0.06173332
109.122 | 7.519312 | 0.03070263 | 109.122 | 7.519702 | 0.03437666 | 109.122 | 7.539612 | 0.06168938
109.1287 | 7.512024 | 0.03070337 | 109.1287 | 7.512682 | 0.03437078 | 109.1287 | 7.532798 | 0.06164951
109.1353 | 7.505332 | 0.03070903 | 109.1353 | 7.506586 | 0.03436676 | 109.1353 | 7.526114 | 0.06161236
109.142 | 7.499434 | 0.03070746 | 109.142 | 7.500012 | 0.03436317 | 109.142 | 7.519784 | 0.0615728
109.1487 | 7.491931 | 0.03070166 | 109.1487 | 7.492178 | 0.03436289 | 109.1487 | 7.512554 | 0.06153248
109.1553 | 7.485328 | 0.03069669 | 109.1553 | 7.486444 | 0.03436176 | 109.1553 | 7.5065 | 0.06149115
109.162 | 7.4788 | 0.0306919 | 109.162 | 7.479422 | 0.03435622 | 109.162 | 7.499575 | 0.06144615
109.1687 | 7.472456 | 0.03068978 | 109.1687 | 7.47235 | 0.03434888 | 109.1687 | 7.4935 | 0.061405
109.1754 | 7.465094 | 0.03068854 | 109.1754 | 7.465976 | 0.0343461 | 109.1754 | 7.486428 | 0.06136596
109.182 | 7.459016 | 0.03068731 | 109.182 | 7.45924 | 0.03434583 | 109.182 | 7.479636 | 0.06132524
109.1903 | 7.450306 | 0.03068494 | 109.1903 | 7.451349 | 0.03434068 | 109.1903 | 7.471462 | 0.06127516
109.1987 | 7.442361 | 0.03068022 | 109.1987 | 7.442353 | 0.034331 | 109.1987 | 7.462986 | 0.06122415
109.2053 | 7.434902 | 0.03067976 | 109.2053 | 7.436218 | 0.03432256 | 109.2053 | 7.456099 | 0.06118346
109.212 | 7.428653 | 0.03068006 | 109.212 | 7.429382 | 0.03431944 | 109.212 | 7.449026 | 0.06114121
109.2187 | 7.421811 | 0.03067836 | 109.2187 | 7.4229 | 0.03431578 | 109.2187 | 7.442916 | 0.06109858
109.2254 | 7.415675 | 0.0306789 | 109.2254 | 7.415925 | 0.03431141 | 109.2254 | 7.43565 | 0.06106063
109.232 | 7.408901 | 0.03067973 | 109.232 | 7.408774 | 0.03430611 | 109.232 | 7.42948 | 0.06102356
109.2387 | 7.401674 | 0.03067752 | 109.2387 | 7.40294 | 0.03429995 | 109.2387 | 7.422989 | 0.06098482
109.2453 | 7.395294 | 0.03067686 | 109.2453 | 7.39586 | 0.03429425 | 109.2453 | 7.415697 | 0.0609453
109.252 | 7.38862 | 0.030678 | 109.252 | 7.389132 | 0.03428606 | 109.252 | 7.409809 | 0.06090479
109.2587 | 7.38188 | 0.03068024 | 109.2587 | 7.382624 | 0.034279 | 109.2587 | 7.402612 | 0.06086275
109.2653 | 7.374755 | 0.0306797 | 109.2653 | 7.375709 | 0.03427383 | 109.2653 | 7.395405 | 0.06082294
109.272 | 7.3684 | 0.03067616 | 109.272 | 7.369482 | 0.03426632 | 109.272 | 7.389187 | 0.06078882
109.2787 | 7.362116 | 0.03067386 | 109.2787 | 7.362438 | 0.03425974 | 109.2787 | 7.381952 | 0.0607559
109.2854 | 7.355569 | 0.03067332 | 109.2854 | 7.356074 | 0.03425428 | 109.2854 | 7.375618 | 0.0607171
109.292 | 7.348618 | 0.03067327 | 109.292 | 7.349366 | 0.03424966 | 109.292 | 7.36911 | 0.06067876
109.2987 | 7.342274 | 0.03067028 | 109.2987 | 7.34275 | 0.03424533 | 109.2987 | 7.362699 | 0.06064363
109.3053 | 7.335444 | 0.03066496 | 109.3053 | 7.336234 | 0.03423723 | 109.3053 | 7.355541 | 0.06060747
109.312 | 7.328824 | 0.03066385 | 109.312 | 7.328857 | 0.03422993 | 109.312 | 7.348702 | 0.06057198
109.3203 | 7.320599 | 0.03066178 | 109.3203 | 7.321172 | 0.03422398 | 109.3203 | 7.340516 | 0.06052656
109.3287 | 7.311946 | 0.0306614 | 109.3287 | 7.312651 | 0.03421482 | 109.3287 | 7.332076 | 0.06048162
109.3354 | 7.305163 | 0.03066241 | 109.3354 | 7.3058 | 0.03420991 | 109.3354 | 7.325321 | 0.06044419
109.342 | 7.299126 | 0.03066302 | 109.342 | 7.299121 | 0.0342056 | 109.342 | 7.318997 | 0.06040859
109.3486 | 7.292024 | 0.03066534 | 109.3486 | 7.292245 | 0.03420114 | 109.3486 | 7.312355 | 0.06037378
109.3553 | 7.285099 | 0.03066326 | 109.3553 | 7.285608 | 0.03419876 | 109.3553 | 7.305059 | 0.06034142
109.362 | 7.278242 | 0.03066079 | 109.362 | 7.279482 | 0.03419464 | 109.362 | 7.298491 | 0.06031007
109.3687 | 7.272047 | 0.03066204 | 109.3687 | 7.272551 | 0.03419122 | 109.3687 | 7.291956 | 0.0602755
109.3754 | 7.265246 | 0.0306632 | 109.3754 | 7.265988 | 0.03418586 | 109.3754 | 7.285247 | 0.06023925
109.382 | 7.258215 | 0.0306609 | 109.382 | 7.259235 | 0.03417819 | 109.382 | 7.278108 | 0.06020541
109.3887 | 7.252478 | 0.0306582 | 109.3887 | 7.252418 | 0.03417386 | 109.3887 | 7.271603 | 0.06017139
109.3953 | 7.245316 | 0.03065891 | 109.3953 | 7.245531 | 0.03417325 | 109.3953 | 7.265145 | 0.06013696
109.402 | 7.238976 | 0.03066178 | 109.402 | 7.239355 | 0.03416887 | 109.402 | 7.258826 | 0.06010174
109.4087 | 7.232024 | 0.03066368 | 109.4087 | 7.232768 | 0.03416101 | 109.4087 | 7.252261 | 0.06006524
109.4153 | 7.22512 | 0.03066328 | 109.4153 | 7.226068 | 0.03415754 | 109.4153 | 7.245474 | 0.06003226
109.422 | 7.218711 | 0.03066304 | 109.422 | 7.219614 | 0.03415276 | 109.422 | 7.238648 | 0.05999994
109.4287 | 7.211829 | 0.03066545 | 109.4287 | 7.2122 | 0.03414513 | 109.4287 | 7.231934 | 0.05996734
109.4353 | 7.204626 | 0.03066732 | 109.4353 | 7.20575 | 0.03413914 | 109.4353 | 7.225208 | 0.0599328
109.4437 | 7.197114 | 0.03066578 | 109.4437 | 7.197358 | 0.03413213 | 109.4437 | 7.216554 | 0.05988891
109.452 | 7.18877 | 0.03066503 | 109.452 | 7.18918 | 0.03412778 | 109.452 | 7.208825 | 0.05984594
109.4587 | 7.1817 | 0.03066704 | 109.4587 | 7.182806 | 0.0341241 | 109.4587 | 7.202574 | 0.05981572
109.4653 | 7.174988 | 0.03067013 | 109.4653 | 7.175868 | 0.03411719 | 109.4653 | 7.194837 | 0.05978422
109.472 | 7.168407 | 0.0306727 | 109.472 | 7.169116 | 0.0341115 | 109.472 | 7.18787 | 0.05974978
109.4787 | 7.161335 | 0.03067128 | 109.4787 | 7.162606 | 0.03410822 | 109.4787 | 7.181032 | 0.05972029
109.4854 | 7.155372 | 0.0306681 | 109.4854 | 7.156613 | 0.03410558 | 109.4854 | 7.174012 | 0.05968748
109.492 | 7.148384 | 0.03066863 | 109.492 | 7.149394 | 0.03410156 | 109.492 | 7.168318 | 0.05965481
109.4987 | 7.141702 | 0.03067219 | 109.4987 | 7.142758 | 0.03409546 | 109.4987 | 7.161243 | 0.05962458
109.5054 | 7.134187 | 0.03067404 | 109.5054 | 7.136194 | 0.03408902 | 109.5054 | 7.155132 | 0.0595921
109.512 | 7.128492 | 0.03067529 | 109.512 | 7.129541 | 0.03408296 | 109.512 | 7.148464 | 0.05956418
109.5187 | 7.12197 | 0.03067715 | 109.5187 | 7.123407 | 0.0340752 | 109.5187 | 7.141351 | 0.05953248
109.5253 | 7.1148 | 0.03067636 | 109.5253 | 7.116202 | 0.03406578 | 109.5253 | 7.134864 | 0.05950087
109.532 | 7.108452 | 0.0306762 | 109.532 | 7.108962 | 0.03405983 | 109.532 | 7.127558 | 0.059469
109.5387 | 7.101416 | 0.03067383 | 109.5387 | 7.102699 | 0.03405525 | 109.5387 | 7.121182 | 0.0594345
109.5453 | 7.095261 | 0.03066656 | 109.5453 | 7.096343 | 0.0340525 | 109.5453 | 7.11485 | 0.059404
109.552 | 7.088368 | 0.03066606 | 109.552 | 7.089366 | 0.03404558 | 109.552 | 7.108088 | 0.05937358
109.5587 | 7.081814 | 0.03066626 | 109.5587 | 7.082974 | 0.03403805 | 109.5587 | 7.101053 | 0.05934211
109.5653 | 7.074882 | 0.03066396 | 109.5653 | 7.075437 | 0.03403311 | 109.5653 | 7.094281 | 0.05931291
109.5737 | 7.0667 | 0.03066132 | 109.5737 | 7.067522 | 0.03402553 | 109.5737 | 7.086054 | 0.05927222
109.582 | 7.058419 | 0.03065869 | 109.582 | 7.058732 | 0.03402232 | 109.582 | 7.077737 | 0.05922768
109.5887 | 7.051749 | 0.03065977 | 109.5887 | 7.05243 | 0.0340234 | 109.5887 | 7.07146 | 0.05919278
109.5953 | 7.045505 | 0.0306601 | 109.5953 | 7.04537 | 0.03402078 | 109.5953 | 7.064403 | 0.05916361
109.602 | 7.037978 | 0.03065794 | 109.602 | 7.03865 | 0.03401717 | 109.602 | 7.057647 | 0.05913554
109.6087 | 7.031806 | 0.03065501 | 109.6087 | 7.032459 | 0.03401199 | 109.6087 | 7.05044 | 0.05910152
109.6154 | 7.025464 | 0.03065583 | 109.6154 | 7.026359 | 0.03400674 | 109.6154 | 7.044248 | 0.05906824
109.622 | 7.018118 | 0.03065725 | 109.622 | 7.019866 | 0.03400254 | 109.622 | 7.037676 | 0.0590388
109.6287 | 7.011529 | 0.03065519 | 109.6287 | 7.012442 | 0.03399838 | 109.6287 | 7.031721 | 0.05900818
109.6353 | 7.005147 | 0.03065434 | 109.6353 | 7.00552 | 0.03399482 | 109.6353 | 7.024324 | 0.05897515
109.642 | 6.998382 | 0.03065266 | 109.642 | 6.9992 | 0.03399067 | 109.642 | 7.017425 | 0.0589427
109.6487 | 6.992065 | 0.03065192 | 109.6487 | 6.992413 | 0.03398364 | 109.6487 | 7.010834 | 0.05891322
109.6553 | 6.984782 | 0.03065191 | 109.6553 | 6.985699 | 0.03397415 | 109.6553 | 7.004438 | 0.05888301
109.662 | 6.978118 | 0.03065072 | 109.662 | 6.979262 | 0.0339668 | 109.662 | 6.997753 | 0.05885145
109.6687 | 6.971282 | 0.03065007 | 109.6687 | 6.97295 | 0.0339621 | 109.6687 | 6.990774 | 0.05881687
109.6754 | 6.964761 | 0.03064903 | 109.6754 | 6.96589 | 0.03395995 | 109.6754 | 6.984668 | 0.05878696
109.682 | 6.958163 | 0.03065243 | 109.682 | 6.959306 | 0.03395569 | 109.682 | 6.977766 | 0.05876558
109.6887 | 6.951306 | 0.03065657 | 109.6887 | 6.95249 | 0.0339488 | 109.6887 | 6.970672 | 0.05873635
109.697 | 6.94331 | 0.03065618 | 109.697 | 6.944165 | 0.03394258 | 109.697 | 6.962634 | 0.0586958
109.7053 | 6.934128 | 0.0306549 | 109.7053 | 6.935468 | 0.03393506 | 109.7053 | 6.954094 | 0.05866111
109.712 | 6.92807 | 0.03065575 | 109.712 | 6.92945 | 0.03393286 | 109.712 | 6.947269 | 0.05863293
109.7187 | 6.921894 | 0.03065684 | 109.7187 | 6.922657 | 0.03392816 | 109.7187 | 6.940476 | 0.05860006
109.7254 | 6.915046 | 0.03065613 | 109.7254 | 6.915944 | 0.03392051 | 109.7254 | 6.93414 | 0.05856963
109.732 | 6.908155 | 0.03065476 | 109.732 | 6.908991 | 0.03391928 | 109.732 | 6.926962 | 0.05854582
109.7387 | 6.901316 | 0.03065077 | 109.7387 | 6.9018 | 0.03391704 | 109.7387 | 6.920346 | 0.0585193
109.7453 | 6.894697 | 0.03064822 | 109.7453 | 6.895957 | 0.03391026 | 109.7453 | 6.91373 | 0.05848987
109.752 | 6.888618 | 0.03065096 | 109.752 | 6.88871 | 0.03390328 | 109.752 | 6.906538 | 0.05845918
109.7587 | 6.881656 | 0.03065222 | 109.7587 | 6.882759 | 0.03389897 | 109.7587 | 6.901001 | 0.05842762
109.7653 | 6.874297 | 0.0306513 | 109.7653 | 6.875644 | 0.03389637 | 109.7653 | 6.894143 | 0.05839892
109.772 | 6.868278 | 0.03065005 | 109.772 | 6.869361 | 0.03389335 | 109.772 | 6.887403 | 0.0583751
109.7787 | 6.860755 | 0.03064737 | 109.7787 | 6.862856 | 0.03388996 | 109.7787 | 6.881134 | 0.05834871
109.7854 | 6.854741 | 0.03064344 | 109.7854 | 6.855788 | 0.03388573 | 109.7854 | 6.873738 | 0.05831503
109.792 | 6.848351 | 0.03064018 | 109.792 | 6.848835 | 0.03388278 | 109.792 | 6.867828 | 0.05828262
109.7987 | 6.841406 | 0.03063819 | 109.7987 | 6.842348 | 0.03387643 | 109.7987 | 6.86053 | 0.05825776
109.8053 | 6.834872 | 0.03063937 | 109.8053 | 6.835728 | 0.03387096 | 109.8053 | 6.853711 | 0.05823443
109.812 | 6.828116 | 0.03063962 | 109.812 | 6.829361 | 0.03386766 | 109.812 | 6.846594 | 0.05820861
109.8187 | 6.821914 | 0.03063784 | 109.8187 | 6.821668 | 0.03386283 | 109.8187 | 6.840391 | 0.05817979
109.827 | 6.813196 | 0.0306393 | 109.827 | 6.813889 | 0.033856 | 109.827 | 6.832152 | 0.05814556
109.8354 | 6.80461 | 0.03063769 | 109.8354 | 6.805324 | 0.03384898 | 109.8354 | 6.823378 | 0.05811775
109.842 | 6.798318 | 0.03063469 | 109.842 | 6.798578 | 0.03384684 | 109.842 | 6.816645 | 0.05809418
109.8486 | 6.791644 | 0.03063205 | 109.8486 | 6.792346 | 0.03384447 | 109.8486 | 6.810239 | 0.0580688
109.8553 | 6.784462 | 0.0306297 | 109.8553 | 6.785719 | 0.0338414 | 109.8553 | 6.80333 | 0.05804121
109.862 | 6.777863 | 0.03063047 | 109.862 | 6.779419 | 0.03383624 | 109.862 | 6.796272 | 0.05801594
109.8687 | 6.771579 | 0.0306325 | 109.8687 | 6.772493 | 0.03383496 | 109.8687 | 6.78962 | 0.05799118
109.8754 | 6.765025 | 0.03063262 | 109.8754 | 6.765979 | 0.0338337 | 109.8754 | 6.782996 | 0.05796848
109.882 | 6.758285 | 0.03063082 | 109.882 | 6.759454 | 0.03382926 | 109.882 | 6.77622 | 0.05794581
109.8887 | 6.751798 | 0.03062678 | 109.8887 | 6.752548 | 0.03382914 | 109.8887 | 6.769957 | 0.05792134
109.8953 | 6.745019 | 0.03062334 | 109.8953 | 6.745528 | 0.03382859 | 109.8953 | 6.76282 | 0.05789609
109.902 | 6.738257 | 0.03062244 | 109.902 | 6.73898 | 0.0338196 | 109.902 | 6.756866 | 0.05787104
109.9087 | 6.731851 | 0.03062091 | 109.9087 | 6.732138 | 0.0338093 | 109.9087 | 6.750024 | 0.05784666
109.9153 | 6.724937 | 0.03061586 | 109.9153 | 6.725654 | 0.03380708 | 109.9153 | 6.742662 | 0.05781707
109.922 | 6.718226 | 0.0306148 | 109.922 | 6.718576 | 0.03380551 | 109.922 | 6.736461 | 0.05778738
109.9287 | 6.711752 | 0.03061682 | 109.9287 | 6.712603 | 0.0338 | 109.9287 | 6.72982 | 0.05775912
109.9353 | 6.704639 | 0.030617 | 109.9353 | 6.705532 | 0.03379803 | 109.9353 | 6.723437 | 0.05773066
109.942 | 6.697744 | 0.03061586 | 109.942 | 6.698734 | 0.0337963 | 109.942 | 6.716547 | 0.05770533
109.9503 | 6.689738 | 0.0306154 | 109.9503 | 6.690696 | 0.03379266 | 109.9503 | 6.707984 | 0.05767284
109.9587 | 6.681606 | 0.03061245 | 109.9587 | 6.681962 | 0.03378956 | 109.9587 | 6.699771 | 0.05764102
109.9653 | 6.674291 | 0.03061122 | 109.9653 | 6.675235 | 0.03378718 | 109.9653 | 6.692788 | 0.05761418
109.972 | 6.667864 | 0.03061204 | 109.972 | 6.668796 | 0.0337856 | 109.972 | 6.686524 | 0.05758541
109.9787 | 6.661316 | 0.03061487 | 109.9787 | 6.661618 | 0.03378396 | 109.9787 | 6.679594 | 0.05755528
109.9854 | 6.654654 | 0.030615 | 109.9854 | 6.6557 | 0.03378169 | 109.9854 | 6.673338 | 0.05752715
109.992 | 6.648224 | 0.03061298 | 109.992 | 6.64927 | 0.03378022 | 109.992 | 6.666378 | 0.05750188
109.9987 | 6.64179 | 0.03061139 | 109.9987 | 6.641856 | 0.03378106 | 109.9987 | 6.659813 | 0.05747508
110.0054 | 6.635301 | 0.03061037 | 110.0054 | 6.635451 | 0.03378141 | 110.0054 | 6.65332 | 0.05744684
110.012 | 6.628381 | 0.0306062 | 110.012 | 6.628976 | 0.03378034 | 110.012 | 6.646721 | 0.05742115
110.0187 | 6.62202 | 0.03060222 | 110.0187 | 6.621924 | 0.03377906 | 110.0187 | 6.640558 | 0.05739563
110.0253 | 6.61547 | 0.03059855 | 110.0253 | 6.615634 | 0.03377783 | 110.0253 | 6.633172 | 0.05736933
110.032 | 6.607982 | 0.03060041 | 110.032 | 6.608829 | 0.03377326 | 110.032 | 6.626501 | 0.05734304
110.0387 | 6.601594 | 0.03060304 | 110.0387 | 6.602134 | 0.03377038 | 110.0387 | 6.619215 | 0.05731306
110.0453 | 6.594939 | 0.03059623 | 110.0453 | 6.595496 | 0.03377193 | 110.0453 | 6.613028 | 0.05728412
110.052 | 6.589293 | 0.03058906 | 110.052 | 6.588687 | 0.033771 | 110.052 | 6.606518 | 0.05725636
110.0587 | 6.58204 | 0.03058736 | 110.0587 | 6.582053 | 0.03376356 | 110.0587 | 6.598961 | 0.05723264
110.0653 | 6.575204 | 0.03058726 | 110.0653 | 6.57542 | 0.0337582 | 110.0653 | 6.59268 | 0.05720694
110.072 | 6.568189 | 0.03058876 | 110.072 | 6.568191 | 0.03375806 | 110.072 | 6.585957 | 0.05718049
110.0803 | 6.560218 | 0.03058765 | 110.0803 | 6.560779 | 0.03376124 | 110.0803 | 6.57735 | 0.05715255
110.0887 | 6.551526 | 0.03058416 | 110.0887 | 6.55178 | 0.03376294 | 110.0887 | 6.569504 | 0.0571274
110.0953 | 6.545562 | 0.03058106 | 110.0953 | 6.545168 | 0.03376138 | 110.0953 | 6.562869 | 0.05710497
110.102 | 6.538609 | 0.03058109 | 110.102 | 6.539088 | 0.03375972 | 110.102 | 6.556344 | 0.05707842
110.1087 | 6.531645 | 0.03058252 | 110.1087 | 6.532002 | 0.03375945 | 110.1087 | 6.550421 | 0.05705195
110.1154 | 6.525086 | 0.03058375 | 110.1154 | 6.524807 | 0.0337602 | 110.1154 | 6.543438 | 0.05702587
110.122 | 6.518142 | 0.03058171 | 110.122 | 6.518497 | 0.03376042 | 110.122 | 6.536188 | 0.05699858
110.1287 | 6.511389 | 0.03057885 | 110.1287 | 6.512166 | 0.03375843 | 110.1287 | 6.529221 | 0.0569737
110.1353 | 6.504768 | 0.03057726 | 110.1353 | 6.505201 | 0.0337532 | 110.1353 | 6.522683 | 0.05694941
110.142 | 6.498545 | 0.03057732 | 110.142 | 6.498791 | 0.03374904 | 110.142 | 6.515626 | 0.05692495
110.1487 | 6.491946 | 0.0305776 | 110.1487 | 6.492205 | 0.03374863 | 110.1487 | 6.509236 | 0.056904
110.1553 | 6.485332 | 0.030579 | 110.1553 | 6.485438 | 0.0337461 | 110.1553 | 6.502018 | 0.05688355
110.162 | 6.478523 | 0.03057909 | 110.162 | 6.478632 | 0.03374228 | 110.162 | 6.495675 | 0.05686078
110.1687 | 6.47185 | 0.03057592 | 110.1687 | 6.471875 | 0.0337435 | 110.1687 | 6.488734 | 0.05683637
110.1754 | 6.46551 | 0.03057106 | 110.1754 | 6.465108 | 0.03374422 | 110.1754 | 6.48293 | 0.0568142
110.182 | 6.45874 | 0.03056787 | 110.182 | 6.458352 | 0.03373786 | 110.182 | 6.475168 | 0.05679064
110.1887 | 6.452018 | 0.0305657 | 110.1887 | 6.451404 | 0.03373324 | 110.1887 | 6.469368 | 0.05676709
110.1953 | 6.445244 | 0.0305644 | 110.1953 | 6.444741 | 0.03372884 | 110.1953 | 6.461716 | 0.05674191
110.2037 | 6.437112 | 0.03055893 | 110.2037 | 6.436593 | 0.03372407 | 110.2037 | 6.454123 | 0.05671057
110.212 | 6.428101 | 0.0305555 | 110.212 | 6.428174 | 0.0337255 | 110.212 | 6.446094 | 0.05667954
110.2187 | 6.42177 | 0.03055466 | 110.2187 | 6.42141 | 0.03372208 | 110.2187 | 6.438998 | 0.05665416
110.2254 | 6.415533 | 0.03055291 | 110.2254 | 6.414949 | 0.03371715 | 110.2254 | 6.432398 | 0.05662954
110.232 | 6.409092 | 0.03055362 | 110.232 | 6.408526 | 0.03371716 | 110.232 | 6.425401 | 0.05660493
110.2387 | 6.401556 | 0.03055252 | 110.2387 | 6.401865 | 0.03371435 | 110.2387 | 6.419312 | 0.05658287
110.2453 | 6.394877 | 0.03054937 | 110.2453 | 6.39565 | 0.03371036 | 110.2453 | 6.412301 | 0.05656338
110.252 | 6.389224 | 0.03054702 | 110.252 | 6.388715 | 0.0337073 | 110.252 | 6.405348 | 0.05654064
110.2587 | 6.381876 | 0.03054524 | 110.2587 | 6.382015 | 0.03370242 | 110.2587 | 6.399133 | 0.05651276
110.2653 | 6.375064 | 0.03054338 | 110.2653 | 6.375188 | 0.03369796 | 110.2653 | 6.392374 | 0.05648709
110.272 | 6.368597 | 0.03054154 | 110.272 | 6.36875 | 0.033695 | 110.272 | 6.385888 | 0.05646368
110.2787 | 6.361921 | 0.03054008 | 110.2787 | 6.361744 | 0.03369024 | 110.2787 | 6.379524 | 0.05644085
110.2854 | 6.355632 | 0.03053857 | 110.2854 | 6.355536 | 0.03368175 | 110.2854 | 6.372894 | 0.05641641
110.292 | 6.348377 | 0.03053687 | 110.292 | 6.3484 | 0.03367448 | 110.292 | 6.365624 | 0.05639394
110.2987 | 6.341168 | 0.03053556 | 110.2987 | 6.341426 | 0.03367057 | 110.2987 | 6.358826 | 0.05636942
110.3053 | 6.334541 | 0.03053294 | 110.3053 | 6.335211 | 0.03366456 | 110.3053 | 6.35206 | 0.056342
110.312 | 6.329032 | 0.03052922 | 110.312 | 6.328186 | 0.03366017 | 110.312 | 6.345375 | 0.05631941
110.3187 | 6.321736 | 0.03052894 | 110.3187 | 6.321623 | 0.03365582 | 110.3187 | 6.338443 | 0.05629926
110.3253 | 6.315332 | 0.03053001 | 110.3253 | 6.315124 | 0.03365117 | 110.3253 | 6.332141 | 0.05627968
110.3337 | 6.306902 | 0.03052932 | 110.3337 | 6.30696 | 0.03364488 | 110.3337 | 6.324121 | 0.056252
110.342 | 6.29855 | 0.03052883 | 110.342 | 6.298313 | 0.03363779 | 110.342 | 6.315782 | 0.05622122
110.3486 | 6.29157 | 0.03052667 | 110.3486 | 6.291363 | 0.03363371 | 110.3486 | 6.308884 | 0.05619726
110.3553 | 6.28516 | 0.03052365 | 110.3553 | 6.285043 | 0.03363006 | 110.3553 | 6.302377 | 0.05617375
110.362 | 6.2786 | 0.03051959 | 110.362 | 6.278256 | 0.03362478 | 110.362 | 6.295956 | 0.0561544
110.3687 | 6.271858 | 0.03051602 | 110.3687 | 6.27205 | 0.03362149 | 110.3687 | 6.28842 | 0.05613609
110.3754 | 6.265045 | 0.03051274 | 110.3754 | 6.265137 | 0.03361719 | 110.3754 | 6.282432 | 0.05611552
110.382 | 6.258657 | 0.03050814 | 110.382 | 6.258192 | 0.03361097 | 110.382 | 6.27494 | 0.0560944
110.3887 | 6.25265 | 0.03050704 | 110.3887 | 6.251338 | 0.03360433 | 110.3887 | 6.268661 | 0.0560727
110.3953 | 6.245407 | 0.0305065 | 110.3953 | 6.245207 | 0.03359527 | 110.3953 | 6.261851 | 0.05605288
110.402 | 6.238193 | 0.03050106 | 110.402 | 6.238555 | 0.03358645 | 110.402 | 6.25511 | 0.05603569
110.4087 | 6.23151 | 0.03049324 | 110.4087 | 6.231217 | 0.0335789 | 110.4087 | 6.248738 | 0.05601543
110.4153 | 6.225663 | 0.03049152 | 110.4153 | 6.225552 | 0.03357036 | 110.4153 | 6.242304 | 0.05599424
110.422 | 6.218782 | 0.03049213 | 110.422 | 6.217976 | 0.03356168 | 110.422 | 6.235308 | 0.05597426
110.4287 | 6.211679 | 0.03049042 | 110.4287 | 6.210834 | 0.03355514 | 110.4287 | 6.228295 | 0.05595598
110.4353 | 6.205244 | 0.03048772 | 110.4353 | 6.20531 | 0.03355053 | 110.4353 | 6.222138 | 0.05593931
110.442 | 6.199059 | 0.03048532 | 110.442 | 6.198412 | 0.03354475 | 110.442 | 6.214959 | 0.0559243
110.4487 | 6.192281 | 0.03048421 | 110.4487 | 6.191566 | 0.03354025 | 110.4487 | 6.208386 | 0.05590942
110.457 | 6.183301 | 0.03048281 | 110.457 | 6.183182 | 0.03353344 | 110.457 | 6.199795 | 0.05588665
110.4653 | 6.175178 | 0.0304804 | 110.4653 | 6.174414 | 0.03352736 | 110.4653 | 6.191593 | 0.05586142
110.472 | 6.168359 | 0.03047696 | 110.472 | 6.168087 | 0.03352113 | 110.472 | 6.184338 | 0.05584088
110.4787 | 6.161908 | 0.03047084 | 110.4787 | 6.161202 | 0.03351512 | 110.4787 | 6.178139 | 0.05582094
110.4854 | 6.154993 | 0.03046464 | 110.4854 | 6.1549 | 0.03350576 | 110.4854 | 6.172057 | 0.0558038
110.492 | 6.148559 | 0.03046143 | 110.492 | 6.148564 | 0.03350055 | 110.492 | 6.165232 | 0.0557848
110.4987 | 6.141924 | 0.03045826 | 110.4987 | 6.141385 | 0.03349753 | 110.4987 | 6.158996 | 0.05576209
110.5054 | 6.135402 | 0.03045611 | 110.5054 | 6.134859 | 0.0334935 | 110.5054 | 6.151281 | 0.05574374
110.512 | 6.129557 | 0.03045246 | 110.512 | 6.128605 | 0.0334906 | 110.512 | 6.144872 | 0.05572712
110.5187 | 6.12176 | 0.03044985 | 110.5187 | 6.12167 | 0.03348562 | 110.5187 | 6.137957 | 0.05570594
110.5253 | 6.115026 | 0.03044942 | 110.5253 | 6.11512 | 0.03348062 | 110.5253 | 6.131428 | 0.05568532
110.532 | 6.108511 | 0.030447 | 110.532 | 6.108164 | 0.03347432 | 110.532 | 6.124609 | 0.05566211
110.5387 | 6.102064 | 0.03044263 | 110.5387 | 6.101649 | 0.03346958 | 110.5387 | 6.11782 | 0.05564011
110.5453 | 6.095594 | 0.03043966 | 110.5453 | 6.094156 | 0.03346517 | 110.5453 | 6.111472 | 0.05562114
110.552 | 6.088505 | 0.03043963 | 110.552 | 6.08853 | 0.03346041 | 110.552 | 6.105434 | 0.0556022
110.5587 | 6.082454 | 0.03043799 | 110.5587 | 6.081578 | 0.0334558 | 110.5587 | 6.09812 | 0.05558426
110.5653 | 6.07509 | 0.03043407 | 110.5653 | 6.074687 | 0.0334502 | 110.5653 | 6.091042 | 0.05556809
110.572 | 6.068693 | 0.03043341 | 110.572 | 6.068139 | 0.03344338 | 110.572 | 6.084649 | 0.05555207
110.5787 | 6.062406 | 0.03043382 | 110.5787 | 6.060789 | 0.03343802 | 110.5787 | 6.077954 | 0.05553026
110.587 | 6.053441 | 0.03042948 | 110.587 | 6.052727 | 0.03343237 | 110.587 | 6.069622 | 0.0555038
110.5953 | 6.045556 | 0.03042165 | 110.5953 | 6.04413 | 0.03342934 | 110.5953 | 6.061575 | 0.05548118
110.602 | 6.038468 | 0.03041927 | 110.602 | 6.038207 | 0.03342497 | 110.602 | 6.05469 | 0.05546128
110.6087 | 6.032074 | 0.03042238 | 110.6087 | 6.031349 | 0.03342065 | 110.6087 | 6.048096 | 0.0554399
110.6154 | 6.025224 | 0.03042284 | 110.6154 | 6.025026 | 0.03341788 | 110.6154 | 6.041279 | 0.05542201
110.622 | 6.018891 | 0.03042184 | 110.622 | 6.017984 | 0.03341342 | 110.622 | 6.03437 | 0.05540504
110.6287 | 6.01231 | 0.03042572 | 110.6287 | 6.010688 | 0.03340866 | 110.6287 | 6.028188 | 0.05538437
110.6353 | 6.004957 | 0.03042809 | 110.6353 | 6.004932 | 0.03340387 | 110.6353 | 6.0212 | 0.05536448
110.642 | 5.998616 | 0.03042883 | 110.642 | 5.997543 | 0.03339973 | 110.642 | 6.014378 | 0.05534955
110.6487 | 5.991653 | 0.03042813 | 110.6487 | 5.991516 | 0.03339111 | 110.6487 | 6.00772 | 0.05533581
110.6553 | 5.985082 | 0.03042408 | 110.6553 | 5.983985 | 0.033382 | 110.6553 | 6.0013 | 0.0553191
110.662 | 5.978367 | 0.03042395 | 110.662 | 5.977714 | 0.03337894 | 110.662 | 5.994463 | 0.05529672
110.6687 | 5.97165 | 0.03042685 | 110.6687 | 5.971395 | 0.03337619 | 110.6687 | 5.987612 | 0.05527817
110.6754 | 5.965132 | 0.03042644 | 110.6754 | 5.963951 | 0.0333716 | 110.6754 | 5.981155 | 0.05526362
110.682 | 5.958588 | 0.03042433 | 110.682 | 5.9574 | 0.03336428 | 110.682 | 5.97438 | 0.05524696
110.6887 | 5.952153 | 0.03042401 | 110.6887 | 5.951293 | 0.03336055 | 110.6887 | 5.96755 | 0.05522988
110.6953 | 5.944984 | 0.03042605 | 110.6953 | 5.944839 | 0.03335622 | 110.6953 | 5.960797 | 0.05521252
110.702 | 5.93806 | 0.03042363 | 110.702 | 5.938031 | 0.03335099 | 110.702 | 5.954384 | 0.05519203
110.7104 | 5.930181 | 0.03042085 | 110.7104 | 5.93002 | 0.03334617 | 110.7104 | 5.94564 | 0.05516705
110.7187 | 5.921511 | 0.030421 | 110.7187 | 5.92111 | 0.03334082 | 110.7187 | 5.937188 | 0.05514614
110.7254 | 5.914822 | 0.03041944 | 110.7254 | 5.915168 | 0.03333611 | 110.7254 | 5.931768 | 0.0551253
110.732 | 5.908579 | 0.03041873 | 110.732 | 5.907322 | 0.03333117 | 110.732 | 5.924598 | 0.05510134
110.7387 | 5.901581 | 0.03041973 | 110.7387 | 5.901592 | 0.03332429 | 110.7387 | 5.917172 | 0.05507903
110.7453 | 5.895434 | 0.03042046 | 110.7453 | 5.894254 | 0.03331926 | 110.7453 | 5.91083 | 0.05506019
110.752 | 5.888696 | 0.0304212 | 110.752 | 5.888036 | 0.03331662 | 110.752 | 5.903728 | 0.0550448
110.7587 | 5.881762 | 0.03042077 | 110.7587 | 5.881418 | 0.03331131 | 110.7587 | 5.89791 | 0.05502973
110.7653 | 5.874932 | 0.03041675 | 110.7653 | 5.8746 | 0.03330288 | 110.7653 | 5.891518 | 0.05501293
110.772 | 5.86814 | 0.0304144 | 110.772 | 5.867508 | 0.03329799 | 110.772 | 5.884424 | 0.05499228
110.7787 | 5.862045 | 0.03041264 | 110.7787 | 5.860229 | 0.03329306 | 110.7787 | 5.877531 | 0.0549728
110.7854 | 5.855198 | 0.03040813 | 110.7854 | 5.854611 | 0.03328485 | 110.7854 | 5.871209 | 0.05495602
110.792 | 5.84878 | 0.03040685 | 110.792 | 5.847579 | 0.03328156 | 110.792 | 5.864239 | 0.05493832
110.7987 | 5.841605 | 0.03040503 | 110.7987 | 5.840848 | 0.03327733 | 110.7987 | 5.857844 | 0.05492291
110.8053 | 5.835281 | 0.0304026 | 110.8053 | 5.834049 | 0.03327304 | 110.8053 | 5.850704 | 0.0549084
110.812 | 5.829082 | 0.03040212 | 110.812 | 5.827996 | 0.03327197 | 110.812 | 5.844082 | 0.0548909
110.8187 | 5.821858 | 0.03040024 | 110.8187 | 5.8204 | 0.03327076 | 110.8187 | 5.837463 | 0.05487294
110.8253 | 5.814782 | 0.03040174 | 110.8253 | 5.81394 | 0.03326802 | 110.8253 | 5.83011 | 0.05485525
110.832 | 5.80765 | 0.03040316 | 110.832 | 5.807891 | 0.03326184 | 110.832 | 5.824444 | 0.05484127
110.8403 | 5.799826 | 0.0304018 | 110.8403 | 5.79953 | 0.03325641 | 110.8403 | 5.815618 | 0.05482548
110.8486 | 5.79153 | 0.03040002 | 110.8486 | 5.79142 | 0.03325441 | 110.8486 | 5.807459 | 0.05480414
110.8553 | 5.784794 | 0.03040167 | 110.8553 | 5.785058 | 0.03325022 | 110.8553 | 5.800537 | 0.05478687
110.862 | 5.778191 | 0.03040419 | 110.862 | 5.778213 | 0.03324536 | 110.862 | 5.7935 | 0.05477113
110.8687 | 5.771312 | 0.03040278 | 110.8687 | 5.77083 | 0.03324148 | 110.8687 | 5.787309 | 0.05475287
110.8754 | 5.76448 | 0.03040344 | 110.8754 | 5.764424 | 0.03323855 | 110.8754 | 5.780391 | 0.0547347
110.882 | 5.758206 | 0.03040488 | 110.882 | 5.757428 | 0.03323475 | 110.882 | 5.77373 | 0.05471929
110.8887 | 5.75106 | 0.03040438 | 110.8887 | 5.75087 | 0.0332322 | 110.8887 | 5.766978 | 0.05470428
110.8953 | 5.744838 | 0.03040218 | 110.8953 | 5.74455 | 0.03322786 | 110.8953 | 5.761129 | 0.05469024
110.902 | 5.73851 | 0.0304009 | 110.902 | 5.737133 | 0.0332196 | 110.902 | 5.753671 | 0.054674
110.9087 | 5.731938 | 0.03040058 | 110.9087 | 5.731123 | 0.03321355 | 110.9087 | 5.746718 | 0.05465462
110.9153 | 5.725342 | 0.03040092 | 110.9153 | 5.724407 | 0.0332117 | 110.9153 | 5.740688 | 0.05463464
110.922 | 5.718223 | 0.03040086 | 110.922 | 5.717828 | 0.03320778 | 110.922 | 5.733734 | 0.05461829
110.9287 | 5.711822 | 0.0304001 | 110.9287 | 5.711551 | 0.03320179 | 110.9287 | 5.72719 | 0.05460312
110.9353 | 5.704773 | 0.03039745 | 110.9353 | 5.70494 | 0.03319975 | 110.9353 | 5.720782 | 0.05458198
110.942 | 5.698805 | 0.03039453 | 110.942 | 5.69811 | 0.03319663 | 110.942 | 5.713554 | 0.05456272
110.9487 | 5.69147 | 0.03039221 | 110.9487 | 5.691304 | 0.03318909 | 110.9487 | 5.707632 | 0.05454401
110.9553 | 5.685188 | 0.03039076 | 110.9553 | 5.684529 | 0.03318423 | 110.9553 | 5.700869 | 0.0545239
110.9637 | 5.677041 | 0.03038852 | 110.9637 | 5.676156 | 0.03317778 | 110.9637 | 5.692432 | 0.054501
110.972 | 5.668476 | 0.0303858 | 110.972 | 5.667758 | 0.03316605 | 110.972 | 5.684078 | 0.05447598
110.9787 | 5.66202 | 0.03038676 | 110.9787 | 5.661158 | 0.03316103 | 110.9787 | 5.67789 | 0.05445694
110.9854 | 5.654557 | 0.03038811 | 110.9854 | 5.654586 | 0.03316322 | 110.9854 | 5.670041 | 0.05443897
110.992 | 5.648255 | 0.03038918 | 110.992 | 5.64732 | 0.03316218 | 110.992 | 5.664133 | 0.05442085
110.9987 | 5.641912 | 0.03038845 | 110.9987 | 5.640791 | 0.03315762 | 110.9987 | 5.656938 | 0.05440562
111.0054 | 5.6347 | 0.03038718 | 111.0054 | 5.634162 | 0.0331551 | 111.0054 | 5.650764 | 0.05438986
111.012 | 5.62798 | 0.0303867 | 111.012 | 5.628125 | 0.03315226 | 111.012 | 5.643445 | 0.05437341
111.0187 | 5.621792 | 0.0303841 | 111.0187 | 5.620768 | 0.03314742 | 111.0187 | 5.637071 | 0.05435576
111.0253 | 5.615207 | 0.03038234 | 111.0253 | 5.61455 | 0.03314472 | 111.0253 | 5.629834 | 0.05433926
111.032 | 5.608942 | 0.030381 | 111.032 | 5.607846 | 0.0331444 | 111.032 | 5.623539 | 0.05432512
111.0387 | 5.601738 | 0.0303819 | 111.0387 | 5.601188 | 0.03314266 | 111.0387 | 5.617325 | 0.05431055
111.0453 | 5.5947 | 0.03038371 | 111.0453 | 5.594612 | 0.03313916 | 111.0453 | 5.610049 | 0.05429325
111.052 | 5.588719 | 0.03038465 | 111.052 | 5.588282 | 0.03313625 | 111.052 | 5.603271 | 0.05427465
111.0587 | 5.581272 | 0.03038405 | 111.0587 | 5.58114 | 0.03313614 | 111.0587 | 5.597201 | 0.05425942
111.0653 | 5.57534 | 0.03037885 | 111.0653 | 5.574004 | 0.03313038 | 111.0653 | 5.590738 | 0.05424456
111.072 | 5.568238 | 0.03037553 | 111.072 | 5.56775 | 0.03312394 | 111.072 | 5.583796 | 0.05422813
111.0787 | 5.561176 | 0.03037548 | 111.0787 | 5.561274 | 0.03312012 | 111.0787 | 5.576972 | 0.05421671
111.0854 | 5.554708 | 0.03037362 | 111.0854 | 5.554822 | 0.03311582 | 111.0854 | 5.57009 | 0.05420284
111.0937 | 5.546651 | 0.03037312 | 111.0937 | 5.546201 | 0.03311273 | 111.0937 | 5.562226 | 0.0541794
111.102 | 5.538008 | 0.03037092 | 111.102 | 5.537578 | 0.03310393 | 111.102 | 5.553816 | 0.05415845
111.1087 | 5.531418 | 0.03036868 | 111.1087 | 5.531479 | 0.03309757 | 111.1087 | 5.546416 | 0.05414426
111.1154 | 5.525007 | 0.03037142 | 111.1154 | 5.524765 | 0.03309597 | 111.1154 | 5.54011 | 0.0541287
111.122 | 5.517944 | 0.03037223 | 111.122 | 5.517484 | 0.03309258 | 111.122 | 5.53362 | 0.05411346
111.1287 | 5.511325 | 0.03036743 | 111.1287 | 5.510611 | 0.03308474 | 111.1287 | 5.526635 | 0.05410247
111.1353 | 5.505142 | 0.03036434 | 111.1353 | 5.504353 | 0.03307832 | 111.1353 | 5.520165 | 0.05408936
111.142 | 5.498051 | 0.03036202 | 111.142 | 5.497951 | 0.03307708 | 111.142 | 5.513096 | 0.05407012
111.1487 | 5.49101 | 0.03036151 | 111.1487 | 5.490416 | 0.03307567 | 111.1487 | 5.506192 | 0.05405505
111.1553 | 5.485603 | 0.03035909 | 111.1553 | 5.484043 | 0.03307048 | 111.1553 | 5.500056 | 0.0540424
111.162 | 5.477984 | 0.03035488 | 111.162 | 5.477579 | 0.03306844 | 111.162 | 5.493271 | 0.05402628
111.1687 | 5.471529 | 0.03035254 | 111.1687 | 5.470615 | 0.03306885 | 111.1687 | 5.486778 | 0.0540118
111.1754 | 5.464971 | 0.03035106 | 111.1754 | 5.463931 | 0.03306633 | 111.1754 | 5.47977 | 0.05400094
111.182 | 5.458135 | 0.03034873 | 111.182 | 5.458006 | 0.0330646 | 111.182 | 5.47365 | 0.05398874
111.1887 | 5.45187 | 0.03034371 | 111.1887 | 5.45103 | 0.033066 | 111.1887 | 5.466617 | 0.05397186
111.1953 | 5.44499 | 0.03034139 | 111.1953 | 5.444316 | 0.0330643 | 111.1953 | 5.459658 | 0.05395716
111.202 | 5.438188 | 0.0303395 | 111.202 | 5.4378 | 0.03305996 | 111.202 | 5.45323 | 0.0539438
111.2087 | 5.43149 | 0.03033614 | 111.2087 | 5.43126 | 0.0330563 | 111.2087 | 5.447156 | 0.05392709
111.217 | 5.42316 | 0.03033184 | 111.217 | 5.422799 | 0.03305232 | 111.217 | 5.43868 | 0.05390942
111.2254 | 5.414799 | 0.03032901 | 111.2254 | 5.414765 | 0.03304532 | 111.2254 | 5.430132 | 0.0538878
111.232 | 5.408188 | 0.03032866 | 111.232 | 5.40769 | 0.0330394 | 111.232 | 5.423594 | 0.0538668
111.2387 | 5.401691 | 0.03032699 | 111.2387 | 5.401264 | 0.03303209 | 111.2387 | 5.416627 | 0.05385123
111.2453 | 5.394878 | 0.03032595 | 111.2453 | 5.394484 | 0.03302527 | 111.2453 | 5.4101 | 0.05383589
111.252 | 5.388442 | 0.03032687 | 111.252 | 5.387875 | 0.03302038 | 111.252 | 5.403106 | 0.05381798
111.2587 | 5.38146 | 0.03032575 | 111.2587 | 5.381356 | 0.03301789 | 111.2587 | 5.396594 | 0.05380149
111.2653 | 5.374952 | 0.03032361 | 111.2653 | 5.37484 | 0.033013 | 111.2653 | 5.389836 | 0.05378704
111.272 | 5.368019 | 0.03032198 | 111.272 | 5.367552 | 0.03300807 | 111.272 | 5.382892 | 0.05376944
111.2787 | 5.361543 | 0.0303184 | 111.2787 | 5.361045 | 0.03300278 | 111.2787 | 5.376332 | 0.05375276
111.2854 | 5.354307 | 0.030317 | 111.2854 | 5.354784 | 0.03299631 | 111.2854 | 5.369123 | 0.0537384
111.292 | 5.34776 | 0.03031708 | 111.292 | 5.347688 | 0.03298944 | 111.292 | 5.363566 | 0.05372356
111.2987 | 5.3414 | 0.03031767 | 111.2987 | 5.341281 | 0.03298496 | 111.2987 | 5.35647 | 0.0537093
111.3053 | 5.334278 | 0.03031608 | 111.3053 | 5.334661 | 0.03298002 | 111.3053 | 5.35006 | 0.05369459
111.312 | 5.327729 | 0.03031594 | 111.312 | 5.327947 | 0.03297622 | 111.312 | 5.343182 | 0.05367793
111.3187 | 5.321614 | 0.0303129 | 111.3187 | 5.32077 | 0.03297608 | 111.3187 | 5.336322 | 0.0536613
111.3253 | 5.314579 | 0.03030901 | 111.3253 | 5.314762 | 0.03297256 | 111.3253 | 5.330014 | 0.0536436
111.332 | 5.308334 | 0.03030966 | 111.332 | 5.307934 | 0.03297022 | 111.332 | 5.323164 | 0.05362885
111.3387 | 5.301076 | 0.03031189 | 111.3387 | 5.301622 | 0.03296669 | 111.3387 | 5.316242 | 0.05361475
111.347 | 5.29243 | 0.03031022 | 111.347 | 5.29287 | 0.03296238 | 111.347 | 5.307836 | 0.05359389
111.3553 | 5.284813 | 0.03030892 | 111.3553 | 5.28392 | 0.0329557 | 111.3553 | 5.299839 | 0.05357342
111.362 | 5.277525 | 0.03031133 | 111.362 | 5.277588 | 0.03295022 | 111.362 | 5.292876 | 0.05355551
111.3687 | 5.270899 | 0.03031167 | 111.3687 | 5.271143 | 0.03294856 | 111.3687 | 5.28682 | 0.0535398
111.3754 | 5.264468 | 0.03030837 | 111.3754 | 5.264422 | 0.03294944 | 111.3754 | 5.279861 | 0.05352378
111.382 | 5.258094 | 0.03030591 | 111.382 | 5.257486 | 0.03294669 | 111.382 | 5.273224 | 0.05350864
111.3887 | 5.25108 | 0.0303071 | 111.3887 | 5.251104 | 0.03294287 | 111.3887 | 5.267145 | 0.05349816
111.3953 | 5.244666 | 0.03030618 | 111.3953 | 5.244366 | 0.03294122 | 111.3953 | 5.259907 | 0.05348322
111.402 | 5.237458 | 0.03030318 | 111.402 | 5.237473 | 0.032939 | 111.402 | 5.252936 | 0.05346668
111.4087 | 5.230742 | 0.03030088 | 111.4087 | 5.230958 | 0.03293566 | 111.4087 | 5.24654 | 0.053453
111.4153 | 5.22445 | 0.03029616 | 111.4153 | 5.224517 | 0.03293578 | 111.4153 | 5.239946 | 0.05343941
111.422 | 5.217834 | 0.03029147 | 111.422 | 5.217706 | 0.03293528 | 111.422 | 5.232947 | 0.05342424
111.4287 | 5.211052 | 0.03029128 | 111.4287 | 5.211676 | 0.03293244 | 111.4287 | 5.226326 | 0.05341201
111.4353 | 5.203811 | 0.03028991 | 111.4353 | 5.204394 | 0.0329299 | 111.4353 | 5.21898 | 0.0533984
111.442 | 5.197783 | 0.03028472 | 111.442 | 5.197606 | 0.03292754 | 111.442 | 5.213376 | 0.05338262
111.4487 | 5.191104 | 0.03027979 | 111.4487 | 5.19126 | 0.03292422 | 111.4487 | 5.206416 | 0.05337086
111.4553 | 5.183861 | 0.0302777 | 111.4553 | 5.184634 | 0.03292226 | 111.4553 | 5.199426 | 0.0533603
111.462 | 5.177511 | 0.03027545 | 111.462 | 5.177552 | 0.03292038 | 111.462 | 5.192741 | 0.0533475
111.4703 | 5.169388 | 0.03026991 | 111.4703 | 5.169083 | 0.03291522 | 111.4703 | 5.184194 | 0.0533285
111.4787 | 5.161582 | 0.03026688 | 111.4787 | 5.161162 | 0.03290872 | 111.4787 | 5.17611 | 0.0533061
111.4854 | 5.154026 | 0.03026439 | 111.4854 | 5.154661 | 0.03290613 | 111.4854 | 5.169528 | 0.05329232
111.492 | 5.147856 | 0.03026404 | 111.492 | 5.147997 | 0.0329018 | 111.492 | 5.162866 | 0.05327988
111.4987 | 5.14055 | 0.03026314 | 111.4987 | 5.141162 | 0.03289876 | 111.4987 | 5.156376 | 0.0532662
111.5054 | 5.134241 | 0.03025753 | 111.5054 | 5.134578 | 0.03289384 | 111.5054 | 5.14946 | 0.05325195
111.512 | 5.12757 | 0.03025224 | 111.512 | 5.127708 | 0.03288898 | 111.512 | 5.143446 | 0.053236
111.5187 | 5.121141 | 0.03024638 | 111.5187 | 5.121378 | 0.03288426 | 111.5187 | 5.136734 | 0.05322018
111.5253 | 5.114376 | 0.03024306 | 111.5253 | 5.114714 | 0.03288458 | 111.5253 | 5.129756 | 0.05320874
111.532 | 5.107628 | 0.03024166 | 111.532 | 5.10805 | 0.03288297 | 111.532 | 5.12239 | 0.05319691
111.5387 | 5.100246 | 0.03023934 | 111.5387 | 5.101338 | 0.03287796 | 111.5387 | 5.11651 | 0.05318086
111.5453 | 5.0943 | 0.03023568 | 111.5453 | 5.094187 | 0.03287506 | 111.5453 | 5.109593 | 0.05316492
111.552 | 5.087613 | 0.030232 | 111.552 | 5.087585 | 0.0328729 | 111.552 | 5.103006 | 0.05315014
111.5587 | 5.080981 | 0.03023155 | 111.5587 | 5.080591 | 0.03286878 | 111.5587 | 5.095943 | 0.0531372
111.5653 | 5.073728 | 0.03022883 | 111.5653 | 5.074563 | 0.03286262 | 111.5653 | 5.089202 | 0.05312736
111.572 | 5.067246 | 0.03022588 | 111.572 | 5.06784 | 0.03285937 | 111.572 | 5.082553 | 0.05311284
111.5787 | 5.06086 | 0.03022178 | 111.5787 | 5.061016 | 0.03285791 | 111.5787 | 5.076588 | 0.05309761
111.5854 | 5.054212 | 0.03021596 | 111.5854 | 5.054023 | 0.03285644 | 111.5854 | 5.06853 | 0.05308555
111.592 | 5.047254 | 0.03021345 | 111.592 | 5.047377 | 0.03285106 | 111.592 | 5.062508 | 0.05306934
111.6003 | 5.038842 | 0.03021094 | 111.6003 | 5.039719 | 0.03284928 | 111.6003 | 5.054058 | 0.05305141
111.6087 | 5.030861 | 0.03020548 | 111.6087 | 5.030771 | 0.03284834 | 111.6087 | 5.045774 | 0.0530345
111.6154 | 5.024902 | 0.03020113 | 111.6154 | 5.024191 | 0.0328475 | 111.6154 | 5.039291 | 0.05301892
111.622 | 5.017502 | 0.0301986 | 111.622 | 5.017662 | 0.03284634 | 111.622 | 5.032817 | 0.05300451
111.6287 | 5.010924 | 0.0301962 | 111.6287 | 5.010604 | 0.03284311 | 111.6287 | 5.026566 | 0.05299105
111.6353 | 5.004793 | 0.03019072 | 111.6353 | 5.004352 | 0.03284004 | 111.6353 | 5.019623 | 0.05297848
111.642 | 4.997063 | 0.03019046 | 111.642 | 4.99815 | 0.0328398 | 111.642 | 5.013367 | 0.05296694
111.6487 | 4.991176 | 0.03018809 | 111.6487 | 4.99091 | 0.03283926 | 111.6487 | 5.006182 | 0.05295134
111.6553 | 4.983714 | 0.03018135 | 111.6553 | 4.984152 | 0.03283882 | 111.6553 | 4.999344 | 0.05293506
111.662 | 4.97801 | 0.03017554 | 111.662 | 4.977457 | 0.0328386 | 111.662 | 4.99281 | 0.05292059
111.6687 | 4.971484 | 0.03016987 | 111.6687 | 4.971069 | 0.03283765 | 111.6687 | 4.985816 | 0.0529065
111.6754 | 4.964704 | 0.03016802 | 111.6754 | 4.964371 | 0.03283484 | 111.6754 | 4.979085 | 0.05289109
111.682 | 4.957418 | 0.03016502 | 111.682 | 4.958272 | 0.03283012 | 111.682 | 4.972444 | 0.05287535
111.6887 | 4.950676 | 0.03015962 | 111.6887 | 4.950809 | 0.03282761 | 111.6887 | 4.966537 | 0.0528627
111.6953 | 4.944213 | 0.03015976 | 111.6953 | 4.943764 | 0.03282489 | 111.6953 | 4.959468 | 0.05284914
111.702 | 4.937324 | 0.03015975 | 111.702 | 4.937885 | 0.03282268 | 111.702 | 4.95306 | 0.0528344
111.7087 | 4.930878 | 0.03015582 | 111.7087 | 4.93121 | 0.03282004 | 111.7087 | 4.945952 | 0.05282262
111.7153 | 4.924168 | 0.03015476 | 111.7153 | 4.92477 | 0.03281403 | 111.7153 | 4.938838 | 0.05281036
111.7237 | 4.915756 | 0.03015512 | 111.7237 | 4.91664 | 0.0328055 | 111.7237 | 4.931032 | 0.0527926
111.732 | 4.9077 | 0.03015219 | 111.732 | 4.908196 | 0.03280064 | 111.732 | 4.922722 | 0.0527765
111.7387 | 4.901112 | 0.03014947 | 111.7387 | 4.90068 | 0.03279606 | 111.7387 | 4.91621 | 0.05276463
111.7453 | 4.894544 | 0.03014814 | 111.7453 | 4.894148 | 0.03278865 | 111.7453 | 4.909053 | 0.05275356
111.752 | 4.888024 | 0.03014692 | 111.752 | 4.888168 | 0.0327847 | 111.752 | 4.902744 | 0.05274166
111.7587 | 4.881009 | 0.03014173 | 111.7587 | 4.88112 | 0.03278199 | 111.7587 | 4.896008 | 0.05272946
111.7653 | 4.874294 | 0.03013552 | 111.7653 | 4.873907 | 0.03277917 | 111.7653 | 4.889398 | 0.05271976
111.772 | 4.867882 | 0.0301341 | 111.772 | 4.868195 | 0.03277552 | 111.772 | 4.882671 | 0.0527092
111.7787 | 4.861334 | 0.03013236 | 111.7787 | 4.861078 | 0.03277216 | 111.7787 | 4.875873 | 0.05269963
111.7854 | 4.854362 | 0.03012836 | 111.7854 | 4.854533 | 0.03276875 | 111.7854 | 4.86957 | 0.05268696
111.792 | 4.847876 | 0.03012802 | 111.792 | 4.84781 | 0.03276606 | 111.792 | 4.86247 | 0.05266991
111.7987 | 4.840938 | 0.03012712 | 111.7987 | 4.841194 | 0.03276032 | 111.7987 | 4.856102 | 0.05265591
111.8053 | 4.834534 | 0.0301246 | 111.8053 | 4.834532 | 0.0327555 | 111.8053 | 4.849772 | 0.05264477
111.812 | 4.828015 | 0.03012194 | 111.812 | 4.827615 | 0.03275404 | 111.812 | 4.842929 | 0.0526346
111.8187 | 4.820976 | 0.03012085 | 111.8187 | 4.82117 | 0.03275002 | 111.8187 | 4.836028 | 0.05262444
111.8253 | 4.814218 | 0.03012104 | 111.8253 | 4.814608 | 0.03274724 | 111.8253 | 4.828458 | 0.05261163
111.832 | 4.808242 | 0.03012099 | 111.832 | 4.808317 | 0.03274329 | 111.832 | 4.8218 | 0.05260296
111.8387 | 4.800797 | 0.03012148 | 111.8387 | 4.800678 | 0.03274041 | 111.8387 | 4.81552 | 0.05259739
111.8453 | 4.795029 | 0.03012209 | 111.8453 | 4.7944 | 0.03273698 | 111.8453 | 4.808621 | 0.05258887
111.8537 | 4.786082 | 0.03012059 | 111.8537 | 4.785761 | 0.03273213 | 111.8537 | 4.80085 | 0.05257168
111.862 | 4.778258 | 0.03011811 | 111.862 | 4.77778 | 0.03272456 | 111.862 | 4.792456 | 0.05255746
111.8687 | 4.771202 | 0.03011639 | 111.8687 | 4.771606 | 0.03271885 | 111.8687 | 4.785378 | 0.05254648
111.8754 | 4.764418 | 0.03011756 | 111.8754 | 4.764847 | 0.03271661 | 111.8754 | 4.77904 | 0.05253468
111.882 | 4.757874 | 0.0301175 | 111.882 | 4.758027 | 0.03271324 | 111.882 | 4.772715 | 0.05252408
111.8887 | 4.751223 | 0.03011598 | 111.8887 | 4.75074 | 0.03270816 | 111.8887 | 4.765342 | 0.05251241
111.8953 | 4.744594 | 0.0301153 | 111.8953 | 4.74432 | 0.03270243 | 111.8953 | 4.759156 | 0.05249928
111.902 | 4.737836 | 0.03011504 | 111.902 | 4.737988 | 0.03270016 | 111.902 | 4.752891 | 0.05248976
111.9087 | 4.731186 | 0.03011588 | 111.9087 | 4.731422 | 0.03269708 | 111.9087 | 4.745291 | 0.05247938
111.9153 | 4.724584 | 0.03011772 | 111.9153 | 4.724228 | 0.03269285 | 111.9153 | 4.739262 | 0.05246668
111.922 | 4.717386 | 0.03011884 | 111.922 | 4.71791 | 0.03268672 | 111.922 | 4.732398 | 0.05245471
111.9287 | 4.711933 | 0.03012136 | 111.9287 | 4.711182 | 0.03268024 | 111.9287 | 4.725463 | 0.05244252
111.9353 | 4.704611 | 0.03012429 | 111.9353 | 4.704922 | 0.03267405 | 111.9353 | 4.718809 | 0.05242972
111.942 | 4.69853 | 0.03012247 | 111.942 | 4.698278 | 0.03267326 | 111.942 | 4.71193 | 0.05241886
111.9487 | 4.691588 | 0.03012004 | 111.9487 | 4.691192 | 0.03267209 | 111.9487 | 4.705473 | 0.05241018
111.9553 | 4.684921 | 0.03012185 | 111.9553 | 4.684281 | 0.03267108 | 111.9553 | 4.698949 | 0.05239772
111.962 | 4.677958 | 0.0301264 | 111.962 | 4.677604 | 0.03267142 | 111.962 | 4.691813 | 0.0523835
111.9687 | 4.671385 | 0.0301281 | 111.9687 | 4.671154 | 0.03266734 | 111.9687 | 4.685039 | 0.05237444
111.977 | 4.663261 | 0.03012676 | 111.977 | 4.662938 | 0.03266048 | 111.977 | 4.676769 | 0.05236329
111.9854 | 4.654648 | 0.03012345 | 111.9854 | 4.654335 | 0.03265532 | 111.9854 | 4.668882 | 0.05234638
111.992 | 4.647624 | 0.03012227 | 111.992 | 4.647866 | 0.03265524 | 111.992 | 4.662372 | 0.05233854
111.9987 | 4.641168 | 0.03012386 | 111.9987 | 4.64138 | 0.03265496 | 111.9987 | 4.655444 | 0.05233276
112.0054 | 4.634641 | 0.0301268 | 112.0054 | 4.634629 | 0.03265014 | 112.0054 | 4.648674 | 0.0523226
112.012 | 4.62751 | 0.0301281 | 112.012 | 4.627908 | 0.03264556 | 112.012 | 4.642421 | 0.05230732
112.0187 | 4.62086 | 0.03012795 | 112.0187 | 4.621138 | 0.0326428 | 112.0187 | 4.635728 | 0.05229248
112.0253 | 4.614443 | 0.03013084 | 112.0253 | 4.614846 | 0.03264049 | 112.0253 | 4.628795 | 0.05228356
112.032 | 4.608122 | 0.03013519 | 112.032 | 4.60774 | 0.03264056 | 112.032 | 4.621857 | 0.0522739
112.0387 | 4.601432 | 0.03013964 | 112.0387 | 4.601658 | 0.03263823 | 112.0387 | 4.615742 | 0.0522618
112.0453 | 4.594398 | 0.0301398 | 112.0453 | 4.595219 | 0.03263312 | 112.0453 | 4.608662 | 0.05225154
112.052 | 4.58829 | 0.03013889 | 112.052 | 4.588089 | 0.03262976 | 112.052 | 4.602088 | 0.05224009
112.0587 | 4.581265 | 0.0301405 | 112.0587 | 4.580906 | 0.03262656 | 112.0587 | 4.595562 | 0.05222711
112.0653 | 4.574216 | 0.03014175 | 112.0653 | 4.574654 | 0.03262229 | 112.0653 | 4.588496 | 0.05221476
112.072 | 4.567836 | 0.03014066 | 112.072 | 4.567724 | 0.03261824 | 112.072 | 4.582159 | 0.05220419
112.0787 | 4.560947 | 0.03013892 | 112.0787 | 4.561424 | 0.03261748 | 112.0787 | 4.574966 | 0.0521965
112.0854 | 4.554484 | 0.03013973 | 112.0854 | 4.554887 | 0.03261542 | 112.0854 | 4.568142 | 0.05218896
112.092 | 4.548458 | 0.03013887 | 112.092 | 4.548193 | 0.03261396 | 112.092 | 4.561891 | 0.05217887
112.0986 | 4.540865 | 0.0301382 | 112.0986 | 4.54103 | 0.03261178 | 112.0986 | 4.555568 | 0.0521666
112.107 | 4.532876 | 0.03013866 | 112.107 | 4.532984 | 0.03260832 | 112.107 | 4.547092 | 0.05215203
112.1154 | 4.524594 | 0.03013546 | 112.1154 | 4.524197 | 0.03260232 | 112.1154 | 4.539037 | 0.05213852
112.122 | 4.517831 | 0.03013399 | 112.122 | 4.518174 | 0.03259659 | 112.122 | 4.532475 | 0.05212921
112.1287 | 4.511016 | 0.03013556 | 112.1287 | 4.510778 | 0.0325947 | 112.1287 | 4.525278 | 0.05211492
112.1353 | 4.504232 | 0.03013516 | 112.1353 | 4.503966 | 0.032594 | 112.1353 | 4.518828 | 0.05210022
112.142 | 4.497463 | 0.03013514 | 112.142 | 4.497868 | 0.03259065 | 112.142 | 4.512356 | 0.05209006
112.1487 | 4.491124 | 0.03013449 | 112.1487 | 4.491353 | 0.0325894 | 112.1487 | 4.50495 | 0.05208366
112.1553 | 4.484162 | 0.03013256 | 112.1553 | 4.484636 | 0.03259154 | 112.1553 | 4.498163 | 0.0520747
112.162 | 4.477698 | 0.03012828 | 112.162 | 4.477863 | 0.03259025 | 112.162 | 4.491621 | 0.05206344
112.1687 | 4.470972 | 0.03012664 | 112.1687 | 4.471187 | 0.03258728 | 112.1687 | 4.484966 | 0.05205582
112.1754 | 4.46412 | 0.03012885 | 112.1754 | 4.464792 | 0.03258884 | 112.1754 | 4.478391 | 0.05204638
112.182 | 4.45779 | 0.03012934 | 112.182 | 4.457619 | 0.03258676 | 112.182 | 4.471924 | 0.0520367
112.1887 | 4.450336 | 0.03012707 | 112.1887 | 4.451184 | 0.03258532 | 112.1887 | 4.46515 | 0.05202952
112.1953 | 4.44412 | 0.03012426 | 112.1953 | 4.445056 | 0.03258159 | 112.1953 | 4.45815 | 0.05202221
112.202 | 4.438276 | 0.03012372 | 112.202 | 4.437381 | 0.03257573 | 112.202 | 4.45185 | 0.05201523
112.2087 | 4.430904 | 0.03012422 | 112.2087 | 4.431344 | 0.0325765 | 112.2087 | 4.444672 | 0.0520085
112.2153 | 4.42461 | 0.03012437 | 112.2153 | 4.42393 | 0.03257626 | 112.2153 | 4.438196 | 0.05200202
112.222 | 4.41762 | 0.03012332 | 112.222 | 4.41796 | 0.03257246 | 112.222 | 4.431812 | 0.05199304
112.2303 | 4.409297 | 0.03012151 | 112.2303 | 4.409793 | 0.03256904 | 112.2303 | 4.423834 | 0.05198266
112.2387 | 4.40069 | 0.03011644 | 112.2387 | 4.400892 | 0.03256586 | 112.2387 | 4.415163 | 0.05197504
112.2453 | 4.39452 | 0.03011316 | 112.2453 | 4.394441 | 0.0325654 | 112.2453 | 4.408691 | 0.05196557
112.252 | 4.387812 | 0.03011096 | 112.252 | 4.387935 | 0.03256555 | 112.252 | 4.40112 | 0.05195533
112.2587 | 4.380867 | 0.03010514 | 112.2587 | 4.381003 | 0.0325645 | 112.2587 | 4.394704 | 0.05194717
112.2653 | 4.374414 | 0.03010273 | 112.2653 | 4.37373 | 0.03256069 | 112.2653 | 4.387846 | 0.05194012
112.272 | 4.367508 | 0.03010309 | 112.272 | 4.367385 | 0.03255734 | 112.272 | 4.38134 | 0.05193133
112.2787 | 4.361082 | 0.03009921 | 112.2787 | 4.361197 | 0.03255642 | 112.2787 | 4.374928 | 0.05192162
112.2854 | 4.354492 | 0.0300976 | 112.2854 | 4.354313 | 0.0325562 | 112.2854 | 4.368446 | 0.05191294
112.292 | 4.347264 | 0.03010104 | 112.292 | 4.347284 | 0.0325541 | 112.292 | 4.361187 | 0.05190592
112.2987 | 4.340709 | 0.03010207 | 112.2987 | 4.340907 | 0.03255108 | 112.2987 | 4.354387 | 0.05189938
112.3053 | 4.333588 | 0.03010125 | 112.3053 | 4.333972 | 0.03255031 | 112.3053 | 4.348344 | 0.05189094
112.312 | 4.3274 | 0.03009431 | 112.312 | 4.327591 | 0.03254826 | 112.312 | 4.341205 | 0.0518856
112.3187 | 4.320944 | 0.03008904 | 112.3187 | 4.3207 | 0.03254864 | 112.3187 | 4.334504 | 0.05188219
112.3253 | 4.313954 | 0.03009164 | 112.3253 | 4.313944 | 0.03254674 | 112.3253 | 4.328217 | 0.05187312
112.332 | 4.307461 | 0.03009394 | 112.332 | 4.307112 | 0.03254018 | 112.332 | 4.321164 | 0.05186042
112.3387 | 4.301124 | 0.03009387 | 112.3387 | 4.301078 | 0.03253756 | 112.3387 | 4.314796 | 0.05185326
112.3453 | 4.293974 | 0.03009209 | 112.3453 | 4.294605 | 0.0325376 | 112.3453 | 4.307979 | 0.05184558
112.352 | 4.287663 | 0.0300881 | 112.352 | 4.287726 | 0.03253688 | 112.352 | 4.30183 | 0.05183161
112.3604 | 4.279204 | 0.03008654 | 112.3604 | 4.279546 | 0.03253198 | 112.3604 | 4.293242 | 0.05181772
112.3687 | 4.270966 | 0.0300857 | 112.3687 | 4.27101 | 0.03253019 | 112.3687 | 4.2843 | 0.05181026
112.3754 | 4.263918 | 0.03008272 | 112.3754 | 4.264239 | 0.03252675 | 112.3754 | 4.277605 | 0.05180132
112.382 | 4.257488 | 0.03008177 | 112.382 | 4.257696 | 0.03252106 | 112.382 | 4.270798 | 0.05178457
112.3887 | 4.251 | 0.030081 | 112.3887 | 4.250836 | 0.03251824 | 112.3887 | 4.26497 | 0.05177522
112.3953 | 4.244324 | 0.03007723 | 112.3953 | 4.24426 | 0.0325169 | 112.3953 | 4.257759 | 0.05176946
112.402 | 4.23738 | 0.03007458 | 112.402 | 4.23863 | 0.03251445 | 112.402 | 4.251002 | 0.05175898
112.4087 | 4.230781 | 0.0300751 | 112.4087 | 4.231148 | 0.03251201 | 112.4087 | 4.244657 | 0.05174911
112.4153 | 4.224483 | 0.0300769 | 112.4153 | 4.22438 | 0.03251041 | 112.4153 | 4.237889 | 0.0517384
112.422 | 4.217888 | 0.03007678 | 112.422 | 4.217616 | 0.03251042 | 112.422 | 4.231015 | 0.0517285
112.4287 | 4.211176 | 0.03007436 | 112.4287 | 4.210768 | 0.03250818 | 112.4287 | 4.224635 | 0.05171981
112.4353 | 4.204414 | 0.03007306 | 112.4353 | 4.204853 | 0.0325021 | 112.4353 | 4.217826 | 0.05170918
112.442 | 4.197312 | 0.03007076 | 112.442 | 4.197884 | 0.03249788 | 112.442 | 4.211324 | 0.05169489
112.4487 | 4.190389 | 0.03006408 | 112.4487 | 4.1908 | 0.03249768 | 112.4487 | 4.204662 | 0.05167934
112.4553 | 4.183531 | 0.03006168 | 112.4553 | 4.184226 | 0.03249408 | 112.4553 | 4.198068 | 0.05166687
112.462 | 4.177156 | 0.03006366 | 112.462 | 4.177516 | 0.03249109 | 112.462 | 4.191072 | 0.05165408
112.4687 | 4.170555 | 0.03006281 | 112.4687 | 4.170488 | 0.03249001 | 112.4687 | 4.18425 | 0.0516408
112.4754 | 4.163831 | 0.03005896 | 112.4754 | 4.163939 | 0.03248676 | 112.4754 | 4.177876 | 0.05162764
112.4837 | 4.156175 | 0.03005888 | 112.4837 | 4.156208 | 0.03248294 | 112.4837 | 4.169375 | 0.05161461
112.492 | 4.147702 | 0.03005716 | 112.492 | 4.147391 | 0.03248136 | 112.492 | 4.161122 | 0.05160208
112.4987 | 4.141096 | 0.03005784 | 112.4987 | 4.140582 | 0.03248383 | 112.4987 | 4.15486 | 0.05159094
112.5054 | 4.13384 | 0.03005552 | 112.5054 | 4.13415 | 0.03248663 | 112.5054 | 4.1471 | 0.0515811
112.512 | 4.127392 | 0.03005236 | 112.512 | 4.127835 | 0.03248408 | 112.512 | 4.141007 | 0.0515678
112.5187 | 4.120542 | 0.0300512 | 112.5187 | 4.121216 | 0.03248262 | 112.5187 | 4.13399 | 0.05155234
112.5253 | 4.114018 | 0.03004734 | 112.5253 | 4.114114 | 0.03248112 | 112.5253 | 4.128131 | 0.05153781
112.532 | 4.107086 | 0.03004349 | 112.532 | 4.108172 | 0.03248088 | 112.532 | 4.120906 | 0.05152656
112.5387 | 4.100796 | 0.03004142 | 112.5387 | 4.101244 | 0.03248116 | 112.5387 | 4.115094 | 0.05151289
112.5453 | 4.094309 | 0.03003949 | 112.5453 | 4.093998 | 0.03248045 | 112.5453 | 4.10714 | 0.05149736
112.552 | 4.086824 | 0.03003784 | 112.552 | 4.087267 | 0.03247937 | 112.552 | 4.10168 | 0.0514841
112.5587 | 4.081176 | 0.0300368 | 112.5587 | 4.080615 | 0.0324793 | 112.5587 | 4.094244 | 0.05147076
112.5653 | 4.07349 | 0.03003672 | 112.5653 | 4.074056 | 0.03247616 | 112.5653 | 4.088008 | 0.0514582
112.572 | 4.06714 | 0.03003748 | 112.572 | 4.06776 | 0.0324729 | 112.572 | 4.081136 | 0.05144842
112.5787 | 4.0608 | 0.03003499 | 112.5787 | 4.06087 | 0.03247352 | 112.5787 | 4.074119 | 0.05143813
112.5854 | 4.05482 | 0.0300326 | 112.5854 | 4.055304 | 0.03247378 | 112.5854 | 4.067294 | 0.05142554
112.592 | 4.048004 | 0.0300313 | 112.592 | 4.047342 | 0.03247222 | 112.592 | 4.060678 | 0.05141466
112.5986 | 4.040688 | 0.03002963 | 112.5986 | 4.041363 | 0.03247297 | 112.5986 | 4.054006 | 0.05140808
112.6053 | 4.034009 | 0.0300282 | 112.6053 | 4.03438 | 0.03247406 | 112.6053 | 4.047497 | 0.05139814
112.6137 | 4.025305 | 0.03002126 | 112.6137 | 4.025828 | 0.03247308 | 112.6137 | 4.039388 | 0.05138469
112.622 | 4.017615 | 0.03001098 | 112.622 | 4.017526 | 0.03247135 | 112.622 | 4.03093 | 0.05137046
112.6287 | 4.010765 | 0.03000531 | 112.6287 | 4.011026 | 0.03247125 | 112.6287 | 4.024724 | 0.05136004
112.6353 | 4.003584 | 0.03000543 | 112.6353 | 4.00374 | 0.03247046 | 112.6353 | 4.017313 | 0.05134878
112.642 | 3.997918 | 0.0300047 | 112.642 | 3.998138 | 0.0324676 | 112.642 | 4.010739 | 0.05133985
112.6487 | 3.990552 | 0.03000012 | 112.6487 | 3.991038 | 0.03246544 | 112.6487 | 4.004563 | 0.05133037
112.6553 | 3.984478 | 0.02999652 | 112.6553 | 3.984356 | 0.0324646 | 112.6553 | 3.998078 | 0.05131876
112.662 | 3.977474 | 0.02999822 | 112.662 | 3.977537 | 0.03246606 | 112.662 | 3.991284 | 0.0513102
112.6687 | 3.970883 | 0.02999928 | 112.6687 | 3.970291 | 0.0324671 | 112.6687 | 3.983676 | 0.05130059
112.6754 | 3.964235 | 0.02999498 | 112.6754 | 3.963668 | 0.03246844 | 112.6754 | 3.977636 | 0.05128916
112.682 | 3.957687 | 0.02998861 | 112.682 | 3.957051 | 0.032468 | 112.682 | 3.97041 | 0.05128007
112.6887 | 3.951128 | 0.02998598 | 112.6887 | 3.950572 | 0.0324658 | 112.6887 | 3.964252 | 0.05126922
112.6953 | 3.944556 | 0.02998359 | 112.6953 | 3.943717 | 0.03246516 | 112.6953 | 3.957602 | 0.05125756
112.702 | 3.93781 | 0.02997976 | 112.702 | 3.937556 | 0.03246322 | 112.702 | 3.950712 | 0.0512475
112.7087 | 3.931192 | 0.02997672 | 112.7087 | 3.931146 | 0.03246191 | 112.7087 | 3.944544 | 0.05123611
112.7153 | 3.923911 | 0.02997426 | 112.7153 | 3.923923 | 0.03246224 | 112.7153 | 3.938124 | 0.05122545
112.722 | 3.917523 | 0.02997276 | 112.722 | 3.917395 | 0.03245964 | 112.722 | 3.93116 | 0.05121624
112.7287 | 3.91113 | 0.02996912 | 112.7287 | 3.91092 | 0.03245846 | 112.7287 | 3.924237 | 0.05120266
112.737 | 3.90212 | 0.029967 | 112.737 | 3.902656 | 0.032456 | 112.737 | 3.915964 | 0.05118775
112.7453 | 3.89405 | 0.0299688 | 112.7453 | 3.89433 | 0.0324527 | 112.7453 | 3.907461 | 0.05117716
112.752 | 3.887508 | 0.02996854 | 112.752 | 3.887616 | 0.03245106 | 112.752 | 3.900054 | 0.0511679
112.7587 | 3.881105 | 0.02996778 | 112.7587 | 3.881628 | 0.03244418 | 112.7587 | 3.894063 | 0.05115713
112.7653 | 3.874212 | 0.02996967 | 112.7653 | 3.874276 | 0.03243956 | 112.7653 | 3.886918 | 0.05114552
112.772 | 3.867603 | 0.0299711 | 112.772 | 3.867813 | 0.03244089 | 112.772 | 3.881484 | 0.0511341
112.7787 | 3.861017 | 0.02996879 | 112.7787 | 3.860639 | 0.0324372 | 112.7787 | 3.87395 | 0.05112463
112.7854 | 3.854004 | 0.02996667 | 112.7854 | 3.854404 | 0.03242741 | 112.7854 | 3.866859 | 0.05111538
112.792 | 3.847748 | 0.029963 | 112.792 | 3.847656 | 0.0324199 | 112.792 | 3.860622 | 0.05110972
112.7987 | 3.840444 | 0.02995865 | 112.7987 | 3.841014 | 0.03241575 | 112.7987 | 3.85322 | 0.05110578
112.8053 | 3.8349 | 0.02995665 | 112.8053 | 3.834188 | 0.03241504 | 112.8053 | 3.846978 | 0.05109804
112.812 | 3.827571 | 0.02995654 | 112.812 | 3.826864 | 0.03241074 | 112.812 | 3.840868 | 0.05108666
112.8187 | 3.82084 | 0.02995843 | 112.8187 | 3.820504 | 0.0324054 | 112.8187 | 3.834484 | 0.05107939
112.8253 | 3.8143 | 0.02995768 | 112.8253 | 3.81404 | 0.03240402 | 112.8253 | 3.827664 | 0.05107447
112.832 | 3.80674 | 0.02995778 | 112.832 | 3.807294 | 0.03240598 | 112.832 | 3.820439 | 0.05106434
112.8387 | 3.801114 | 0.02995468 | 112.8387 | 3.800956 | 0.0324091 | 112.8387 | 3.814071 | 0.05105306
112.8453 | 3.793658 | 0.0299495 | 112.8453 | 3.79399 | 0.03241006 | 112.8453 | 3.807272 | 0.0510446
112.852 | 3.787491 | 0.0299478 | 112.852 | 3.787508 | 0.03240882 | 112.852 | 3.800588 | 0.05103234
112.8587 | 3.780664 | 0.02994776 | 112.8587 | 3.7806 | 0.03240876 | 112.8587 | 3.794022 | 0.05102124
112.867 | 3.772567 | 0.02994704 | 112.867 | 3.77254 | 0.03240746 | 112.867 | 3.785623 | 0.051007
112.8754 | 3.76409 | 0.02994814 | 112.8754 | 3.764343 | 0.03240598 | 112.8754 | 3.777165 | 0.05099409
112.882 | 3.757191 | 0.02994835 | 112.882 | 3.757834 | 0.03240466 | 112.882 | 3.77014 | 0.05098658
112.8887 | 3.750011 | 0.02994734 | 112.8887 | 3.750991 | 0.03240071 | 112.8887 | 3.763763 | 0.05097851
112.8953 | 3.743942 | 0.0299451 | 112.8953 | 3.743987 | 0.0323997 | 112.8953 | 3.757131 | 0.05097209
112.902 | 3.737493 | 0.0299462 | 112.902 | 3.737558 | 0.0324038 | 112.902 | 3.750197 | 0.05096419
112.9087 | 3.730374 | 0.02995006 | 112.9087 | 3.730372 | 0.03240384 | 112.9087 | 3.744529 | 0.05095362
112.9153 | 3.72461 | 0.02994933 | 112.9153 | 3.724336 | 0.03240214 | 112.9153 | 3.737563 | 0.05094446
112.922 | 3.717266 | 0.02994479 | 112.922 | 3.71643 | 0.03240442 | 112.922 | 3.730598 | 0.05093584
112.9287 | 3.711768 | 0.02994251 | 112.9287 | 3.710487 | 0.03240625 | 112.9287 | 3.723566 | 0.0509274
112.9353 | 3.7036 | 0.02994034 | 112.9353 | 3.703908 | 0.03240529 | 112.9353 | 3.716612 | 0.0509209
112.942 | 3.697696 | 0.02993785 | 112.942 | 3.697633 | 0.03240322 | 112.942 | 3.710343 | 0.05091039
112.9487 | 3.690141 | 0.02993637 | 112.9487 | 3.690598 | 0.0324051 | 112.9487 | 3.703834 | 0.05089715
112.9553 | 3.68414 | 0.02993476 | 112.9553 | 3.68363 | 0.03240682 | 112.9553 | 3.696988 | 0.05088726
112.962 | 3.67692 | 0.02993445 | 112.962 | 3.677469 | 0.03240846 | 112.962 | 3.690132 | 0.05087688
112.9687 | 3.670625 | 0.02993324 | 112.9687 | 3.670367 | 0.03240955 | 112.9687 | 3.683585 | 0.05086831
112.9754 | 3.66352 | 0.0299285 | 112.9754 | 3.66398 | 0.03241031 | 112.9754 | 3.677028 | 0.0508587
112.982 | 3.656464 | 0.02992734 | 112.982 | 3.657301 | 0.03241124 | 112.982 | 3.671158 | 0.05084747
112.9903 | 3.648717 | 0.02992256 | 112.9903 | 3.648586 | 0.03240863 | 112.9903 | 3.662274 | 0.05083877
112.9987 | 3.640116 | 0.02991758 | 112.9987 | 3.640367 | 0.03240658 | 112.9987 | 3.65354 | 0.0508279
113.0054 | 3.633724 | 0.02991516 | 113.0054 | 3.633679 | 0.03240704 | 113.0054 | 3.646995 | 0.05081716
113.012 | 3.627107 | 0.02991451 | 113.012 | 3.626778 | 0.03240854 | 113.012 | 3.641107 | 0.05080468
113.0187 | 3.619897 | 0.02991792 | 113.0187 | 3.620287 | 0.0324085 | 113.0187 | 3.634021 | 0.05079476
113.0253 | 3.613374 | 0.02991987 | 113.0253 | 3.613564 | 0.032405 | 113.0253 | 3.627373 | 0.05078566
113.032 | 3.607141 | 0.0299202 | 113.032 | 3.607688 | 0.03240082 | 113.032 | 3.620148 | 0.05077604
113.0387 | 3.600306 | 0.0299186 | 113.0387 | 3.600929 | 0.03239914 | 113.0387 | 3.613297 | 0.05076431
113.0453 | 3.593664 | 0.0299154 | 113.0453 | 3.594106 | 0.03239822 | 113.0453 | 3.607322 | 0.05075336
113.052 | 3.587164 | 0.02991433 | 113.052 | 3.58752 | 0.03239411 | 113.052 | 3.600403 | 0.05074263
113.0587 | 3.580153 | 0.02991386 | 113.0587 | 3.580905 | 0.0323886 | 113.0587 | 3.593426 | 0.050729
113.0653 | 3.573324 | 0.02991416 | 113.0653 | 3.57446 | 0.03238441 | 113.0653 | 3.587054 | 0.05071754
113.072 | 3.566597 | 0.02991513 | 113.072 | 3.567102 | 0.0323835 | 113.072 | 3.580744 | 0.05070748
113.0787 | 3.560412 | 0.02991359 | 113.0787 | 3.560138 | 0.03238125 | 113.0787 | 3.573698 | 0.05069662
113.0854 | 3.553428 | 0.02991278 | 113.0854 | 3.55369 | 0.0323764 | 113.0854 | 3.567129 | 0.05068753
113.092 | 3.546784 | 0.0299125 | 113.092 | 3.547098 | 0.03237249 | 113.092 | 3.560335 | 0.05067672
113.0986 | 3.540222 | 0.0299112 | 113.0986 | 3.540532 | 0.03237172 | 113.0986 | 3.553443 | 0.05066478
113.1053 | 3.533142 | 0.02990892 | 113.1053 | 3.533632 | 0.0323709 | 113.1053 | 3.546946 | 0.05065277
113.112 | 3.526878 | 0.02990872 | 113.112 | 3.52751 | 0.03236586 | 113.112 | 3.540204 | 0.05064104
113.1203 | 3.518163 | 0.0299085 | 113.1203 | 3.518883 | 0.03235812 | 113.1203 | 3.531996 | 0.0506299
113.1287 | 3.509624 | 0.02990665 | 113.1287 | 3.510914 | 0.03235416 | 113.1287 | 3.523529 | 0.0506184
113.1353 | 3.503024 | 0.02990823 | 113.1353 | 3.503724 | 0.03235578 | 113.1353 | 3.516997 | 0.0506129
113.142 | 3.49648 | 0.0299108 | 113.142 | 3.497458 | 0.03235414 | 113.142 | 3.509882 | 0.05060764
113.1487 | 3.489754 | 0.02991026 | 113.1487 | 3.490637 | 0.03235118 | 113.1487 | 3.503561 | 0.05059929
113.1553 | 3.483165 | 0.02991232 | 113.1553 | 3.484141 | 0.03234625 | 113.1553 | 3.496919 | 0.05058622
113.162 | 3.476566 | 0.02991682 | 113.162 | 3.477172 | 0.0323417 | 113.162 | 3.490365 | 0.05057628
113.1687 | 3.468912 | 0.02991887 | 113.1687 | 3.470735 | 0.0323369 | 113.1687 | 3.483794 | 0.05056848
113.1754 | 3.462632 | 0.02991917 | 113.1754 | 3.46399 | 0.0323314 | 113.1754 | 3.4767 | 0.05055738
113.182 | 3.45605 | 0.0299214 | 113.182 | 3.457532 | 0.03232762 | 113.182 | 3.469729 | 0.0505531
113.1887 | 3.449202 | 0.02992551 | 113.1887 | 3.450688 | 0.03232734 | 113.1887 | 3.463374 | 0.0505476
113.1953 | 3.4426 | 0.02992748 | 113.1953 | 3.44401 | 0.03232418 | 113.1953 | 3.456372 | 0.05053458
113.202 | 3.435212 | 0.02992856 | 113.202 | 3.436802 | 0.03231946 | 113.202 | 3.450428 | 0.0505236
113.2087 | 3.429005 | 0.02993246 | 113.2087 | 3.430241 | 0.03231656 | 113.2087 | 3.443826 | 0.05051709
113.2153 | 3.421752 | 0.02993388 | 113.2153 | 3.423474 | 0.03231582 | 113.2153 | 3.43691 | 0.050509
113.222 | 3.41641 | 0.02993333 | 113.222 | 3.417098 | 0.03231594 | 113.222 | 3.429771 | 0.05049832
113.2287 | 3.408699 | 0.02993387 | 113.2287 | 3.410375 | 0.03231377 | 113.2287 | 3.423584 | 0.05048984
113.2354 | 3.402555 | 0.02993726 | 113.2354 | 3.40441 | 0.03230846 | 113.2354 | 3.416739 | 0.05048156
113.2437 | 3.394258 | 0.0299408 | 113.2437 | 3.395656 | 0.03230629 | 113.2437 | 3.408375 | 0.05047328
113.252 | 3.385387 | 0.0299449 | 113.252 | 3.387417 | 0.03230661 | 113.252 | 3.400228 | 0.05046863
113.2587 | 3.378444 | 0.02994833 | 113.2587 | 3.380474 | 0.03230366 | 113.2587 | 3.39336 | 0.05046004
113.2653 | 3.371306 | 0.02995035 | 113.2653 | 3.373572 | 0.03230117 | 113.2653 | 3.38648 | 0.05045227
113.272 | 3.365228 | 0.02995 | 113.272 | 3.366565 | 0.03229747 | 113.272 | 3.379682 | 0.05044446
113.2787 | 3.35854 | 0.02995071 | 113.2787 | 3.360505 | 0.03229099 | 113.2787 | 3.373254 | 0.0504343
113.2854 | 3.351316 | 0.02995299 | 113.2854 | 3.354175 | 0.03228768 | 113.2854 | 3.367153 | 0.050422
113.292 | 3.3447 | 0.02995715 | 113.292 | 3.347087 | 0.03228407 | 113.292 | 3.360366 | 0.05041186
113.2987 | 3.33826 | 0.02995766 | 113.2987 | 3.340315 | 0.03228044 | 113.2987 | 3.353668 | 0.0504067
113.3053 | 3.332119 | 0.0299576 | 113.3053 | 3.3335 | 0.03227718 | 113.3053 | 3.3467 | 0.0504
113.312 | 3.325228 | 0.02995825 | 113.312 | 3.32718 | 0.03227121 | 113.312 | 3.34008 | 0.05039148
113.3187 | 3.318334 | 0.02996141 | 113.3187 | 3.320298 | 0.03226687 | 113.3187 | 3.332938 | 0.05038248
113.3253 | 3.311908 | 0.02996321 | 113.3253 | 3.31375 | 0.03226448 | 113.3253 | 3.326574 | 0.05037121
113.332 | 3.305132 | 0.02996421 | 113.332 | 3.306997 | 0.0322606 | 113.332 | 3.320097 | 0.05036426
113.3387 | 3.298472 | 0.02996438 | 113.3387 | 3.300606 | 0.03225447 | 113.3387 | 3.313017 | 0.05036369
113.3453 | 3.291736 | 0.02996445 | 113.3453 | 3.294354 | 0.03225023 | 113.3453 | 3.306027 | 0.0503593
113.352 | 3.284675 | 0.02996484 | 113.352 | 3.287455 | 0.03224766 | 113.352 | 3.299854 | 0.05035169
113.3587 | 3.27805 | 0.0299636 | 113.3587 | 3.281003 | 0.03224739 | 113.3587 | 3.292991 | 0.05034257
113.3654 | 3.271578 | 0.02996217 | 113.3654 | 3.273894 | 0.032249 | 113.3654 | 3.287006 | 0.0503327
113.3737 | 3.262754 | 0.02996335 | 113.3737 | 3.2653 | 0.03224378 | 113.3737 | 3.277965 | 0.05032466
113.382 | 3.254931 | 0.02996302 | 113.382 | 3.256927 | 0.03223828 | 113.382 | 3.270257 | 0.05031832
113.3887 | 3.247978 | 0.02996381 | 113.3887 | 3.25021 | 0.03223232 | 113.3887 | 3.263209 | 0.05031047
113.3953 | 3.241032 | 0.02996514 | 113.3953 | 3.243348 | 0.03222626 | 113.3953 | 3.256296 | 0.05029516
113.402 | 3.234989 | 0.0299673 | 113.402 | 3.237306 | 0.0322275 | 113.402 | 3.250786 | 0.05028176
113.4087 | 3.228123 | 0.0299688 | 113.4087 | 3.229805 | 0.03222882 | 113.4087 | 3.24323 | 0.05027552
113.4153 | 3.22133 | 0.02996981 | 113.4153 | 3.223377 | 0.03222584 | 113.4153 | 3.23689 | 0.0502666
113.422 | 3.214647 | 0.02997096 | 113.422 | 3.217171 | 0.032226 | 113.422 | 3.230132 | 0.05025374
113.4287 | 3.20784 | 0.02996972 | 113.4287 | 3.21043 | 0.03222592 | 113.4287 | 3.223628 | 0.05024368
113.4353 | 3.201583 | 0.0299674 | 113.4353 | 3.203428 | 0.03222637 | 113.4353 | 3.216753 | 0.05023492
113.442 | 3.194643 | 0.02996554 | 113.442 | 3.197306 | 0.03222312 | 113.442 | 3.209854 | 0.05022414
113.4487 | 3.187814 | 0.02996322 | 113.4487 | 3.19042 | 0.032217 | 113.4487 | 3.203394 | 0.0502143
113.4553 | 3.181249 | 0.02995867 | 113.4553 | 3.183591 | 0.03221472 | 113.4553 | 3.196533 | 0.05020778
113.462 | 3.174487 | 0.02995636 | 113.462 | 3.177493 | 0.03221154 | 113.462 | 3.189924 | 0.0501974
113.4687 | 3.167806 | 0.02995453 | 113.4687 | 3.170123 | 0.03220858 | 113.4687 | 3.183298 | 0.05018415
113.4754 | 3.161194 | 0.02995376 | 113.4754 | 3.163786 | 0.03220369 | 113.4754 | 3.176938 | 0.05017715
113.482 | 3.154579 | 0.02995154 | 113.482 | 3.157354 | 0.03220029 | 113.482 | 3.169896 | 0.05017162
113.4887 | 3.14801 | 0.02994836 | 113.4887 | 3.150318 | 0.03220008 | 113.4887 | 3.162994 | 0.05016646
113.497 | 3.139717 | 0.02994902 | 113.497 | 3.141888 | 0.0321969 | 113.497 | 3.154864 | 0.05015645
113.5054 | 3.131326 | 0.02994568 | 113.5054 | 3.133686 | 0.0321954 | 113.5054 | 3.146524 | 0.05014705
113.512 | 3.124644 | 0.02994166 | 113.512 | 3.127289 | 0.03219272 | 113.512 | 3.139345 | 0.05013802
113.5187 | 3.118256 | 0.0299406 | 113.5187 | 3.12044 | 0.0321886 | 113.5187 | 3.133309 | 0.05012698
113.5253 | 3.111615 | 0.02993652 | 113.5253 | 3.113162 | 0.03218851 | 113.5253 | 3.125891 | 0.05012294
113.532 | 3.10455 | 0.02993389 | 113.532 | 3.106953 | 0.03218972 | 113.532 | 3.119384 | 0.05011848
113.5387 | 3.097796 | 0.0299353 | 113.5387 | 3.100287 | 0.03218909 | 113.5387 | 3.113247 | 0.05010982
113.5453 | 3.091139 | 0.02993616 | 113.5453 | 3.09371 | 0.03218584 | 113.5453 | 3.1062 | 0.05010079
113.552 | 3.083867 | 0.02993323 | 113.552 | 3.087402 | 0.0321822 | 113.552 | 3.099707 | 0.05009122
113.5587 | 3.078096 | 0.02992588 | 113.5587 | 3.080213 | 0.0321776 | 113.5587 | 3.093254 | 0.05008531
113.5653 | 3.071594 | 0.02992295 | 113.5653 | 3.073646 | 0.032172 | 113.5653 | 3.086115 | 0.05007858
113.572 | 3.064216 | 0.02992354 | 113.572 | 3.066926 | 0.0321725 | 113.572 | 3.07978 | 0.05006812
113.5787 | 3.057862 | 0.02992444 | 113.5787 | 3.059752 | 0.03217382 | 113.5787 | 3.07327 | 0.05006004
113.5854 | 3.05152 | 0.02992029 | 113.5854 | 3.053542 | 0.03217194 | 113.5854 | 3.067127 | 0.05005393
113.592 | 3.044659 | 0.02991432 | 113.592 | 3.046906 | 0.03217172 | 113.592 | 3.059937 | 0.05004267
113.5986 | 3.037893 | 0.02991316 | 113.5986 | 3.040149 | 0.03216804 | 113.5986 | 3.05324 | 0.0500315
113.6053 | 3.031158 | 0.0299114 | 113.6053 | 3.033248 | 0.03216413 | 113.6053 | 3.046276 | 0.05002506
113.612 | 3.024314 | 0.02990618 | 113.612 | 3.0269 | 0.03216213 | 113.612 | 3.040081 | 0.05001875
113.6187 | 3.017718 | 0.02989868 | 113.6187 | 3.019834 | 0.0321581 | 113.6187 | 3.033182 | 0.0500082
113.627 | 3.00972 | 0.02989204 | 113.627 | 3.011858 | 0.03215398 | 113.627 | 3.024983 | 0.04999058
113.6353 | 3.001008 | 0.02988928 | 113.6353 | 3.003984 | 0.03215085 | 113.6353 | 3.016542 | 0.04997826
113.642 | 2.994756 | 0.02988524 | 113.642 | 2.997236 | 0.03214858 | 113.642 | 3.009291 | 0.04996778
113.6487 | 2.987598 | 0.02987812 | 113.6487 | 2.990715 | 0.03214672 | 113.6487 | 3.002958 | 0.04996138
113.6553 | 2.981173 | 0.02987286 | 113.6553 | 2.983886 | 0.03214153 | 113.6553 | 2.995963 | 0.0499549
113.662 | 2.97497 | 0.02986846 | 113.662 | 2.9772 | 0.03213707 | 113.662 | 2.989694 | 0.04994358
113.6687 | 2.968556 | 0.02986458 | 113.6687 | 2.970172 | 0.03213514 | 113.6687 | 2.982817 | 0.0499328
113.6754 | 2.961463 | 0.02986207 | 113.6754 | 2.963564 | 0.03213124 | 113.6754 | 2.976242 | 0.04992421
113.682 | 2.954972 | 0.02985615 | 113.682 | 2.957871 | 0.03212413 | 113.682 | 2.969472 | 0.0499206
113.6887 | 2.948175 | 0.02985 | 113.6887 | 2.951135 | 0.03211756 | 113.6887 | 2.962429 | 0.04991796
113.6953 | 2.941448 | 0.02984663 | 113.6953 | 2.944207 | 0.0321177 | 113.6953 | 2.95654 | 0.04991624
113.702 | 2.935246 | 0.02983995 | 113.702 | 2.93747 | 0.03211736 | 113.702 | 2.949094 | 0.04990646
113.7087 | 2.928359 | 0.02983179 | 113.7087 | 2.930294 | 0.03211215 | 113.7087 | 2.942989 | 0.04989661
113.7153 | 2.921802 | 0.0298288 | 113.7153 | 2.924358 | 0.0321078 | 113.7153 | 2.936365 | 0.04988824
113.722 | 2.914586 | 0.02982646 | 113.722 | 2.917664 | 0.03210526 | 113.722 | 2.929801 | 0.04987634
113.7287 | 2.908452 | 0.02981919 | 113.7287 | 2.910496 | 0.03210238 | 113.7287 | 2.92334 | 0.04986742
113.7354 | 2.9016 | 0.02981076 | 113.7354 | 2.903927 | 0.03209803 | 113.7354 | 2.917108 | 0.04986131
113.742 | 2.894752 | 0.02980684 | 113.742 | 2.896969 | 0.0320932 | 113.742 | 2.910066 | 0.04984859
113.7504 | 2.886546 | 0.02980316 | 113.7504 | 2.888965 | 0.03209003 | 113.7504 | 2.901376 | 0.0498358
113.7587 | 2.878221 | 0.02979853 | 113.7587 | 2.880719 | 0.03209053 | 113.7587 | 2.893309 | 0.04982734
113.7653 | 2.871597 | 0.02979304 | 113.7653 | 2.873571 | 0.0320905 | 113.7653 | 2.88653 | 0.04981873
113.772 | 2.865464 | 0.02978422 | 113.772 | 2.867009 | 0.03208591 | 113.772 | 2.879419 | 0.04980606
113.7787 | 2.858808 | 0.02978044 | 113.7787 | 2.860532 | 0.03208281 | 113.7787 | 2.873392 | 0.04979609
113.7854 | 2.851482 | 0.02978207 | 113.7854 | 2.8536 | 0.032083 | 113.7854 | 2.866485 | 0.04978954
113.792 | 2.84513 | 0.02978183 | 113.792 | 2.84704 | 0.03208475 | 113.792 | 2.859606 | 0.04978366
113.7987 | 2.837768 | 0.02977544 | 113.7987 | 2.840442 | 0.03208454 | 113.7987 | 2.852762 | 0.04977704
113.8053 | 2.831513 | 0.02976792 | 113.8053 | 2.833649 | 0.03208442 | 113.8053 | 2.846713 | 0.0497696
113.812 | 2.824736 | 0.02976404 | 113.812 | 2.827295 | 0.03208428 | 113.812 | 2.840184 | 0.04976472
113.8187 | 2.818481 | 0.02975945 | 113.8187 | 2.8209 | 0.03208034 | 113.8187 | 2.833156 | 0.04976118
113.8253 | 2.811731 | 0.02975674 | 113.8253 | 2.813883 | 0.03207979 | 113.8253 | 2.82598 | 0.04975647
113.832 | 2.804686 | 0.02975554 | 113.832 | 2.807284 | 0.03208338 | 113.832 | 2.819332 | 0.04974998
113.8387 | 2.798545 | 0.02975556 | 113.8387 | 2.800788 | 0.03208244 | 113.8387 | 2.812643 | 0.04973969
113.8453 | 2.791745 | 0.02975476 | 113.8453 | 2.793794 | 0.03207928 | 113.8453 | 2.806282 | 0.04972963
113.852 | 2.7849 | 0.02975298 | 113.852 | 2.78738 | 0.03207858 | 113.852 | 2.799766 | 0.04972234
113.8587 | 2.77755 | 0.02975217 | 113.8587 | 2.781148 | 0.03207966 | 113.8587 | 2.793472 | 0.04971899
113.8654 | 2.771628 | 0.02974778 | 113.8654 | 2.773826 | 0.03207465 | 113.8654 | 2.786587 | 0.04971186
113.872 | 2.765378 | 0.02974168 | 113.872 | 2.767377 | 0.03206921 | 113.872 | 2.779927 | 0.04970429
113.8803 | 2.757019 | 0.02974037 | 113.8803 | 2.758874 | 0.03206925 | 113.8803 | 2.771114 | 0.04969725
113.8887 | 2.748252 | 0.02974222 | 113.8887 | 2.749728 | 0.0320675 | 113.8887 | 2.762881 | 0.04968628
113.8953 | 2.741766 | 0.02974266 | 113.8953 | 2.743834 | 0.03206471 | 113.8953 | 2.75629 | 0.04967752
113.902 | 2.735324 | 0.0297399 | 113.902 | 2.736801 | 0.03206502 | 113.902 | 2.749553 | 0.04967049
113.9087 | 2.728241 | 0.02973676 | 113.9087 | 2.730392 | 0.03206562 | 113.9087 | 2.74311 | 0.04966482
113.9153 | 2.722052 | 0.02973442 | 113.9153 | 2.723218 | 0.03206672 | 113.9153 | 2.736613 | 0.04965894
113.922 | 2.715572 | 0.02973006 | 113.922 | 2.716965 | 0.03206499 | 113.922 | 2.729554 | 0.04965406
113.9287 | 2.708628 | 0.02972845 | 113.9287 | 2.710432 | 0.03206112 | 113.9287 | 2.722938 | 0.049649
113.9353 | 2.701458 | 0.02972565 | 113.9353 | 2.703758 | 0.03205929 | 113.9353 | 2.716331 | 0.04964122
113.942 | 2.69519 | 0.02972214 | 113.942 | 2.696726 | 0.03205806 | 113.942 | 2.70996 | 0.04963278
113.9487 | 2.6887 | 0.02972312 | 113.9487 | 2.690939 | 0.0320555 | 113.9487 | 2.702949 | 0.04962556
113.9553 | 2.68144 | 0.0297228 | 113.9553 | 2.683368 | 0.0320526 | 113.9553 | 2.69595 | 0.04962063
113.962 | 2.67525 | 0.02972069 | 113.962 | 2.676757 | 0.0320521 | 113.962 | 2.689578 | 0.04961166
113.9687 | 2.668306 | 0.0297201 | 113.9687 | 2.670599 | 0.03204965 | 113.9687 | 2.682949 | 0.04960002
113.9754 | 2.661698 | 0.02972153 | 113.9754 | 2.663884 | 0.03204598 | 113.9754 | 2.676628 | 0.04958972
113.982 | 2.654857 | 0.02972201 | 113.982 | 2.656722 | 0.03204252 | 113.982 | 2.669912 | 0.0495814
113.9887 | 2.648321 | 0.02972063 | 113.9887 | 2.650822 | 0.03203844 | 113.9887 | 2.662956 | 0.04957516
113.9953 | 2.642182 | 0.02971975 | 113.9953 | 2.643765 | 0.03203663 | 113.9953 | 2.656829 | 0.0495703
114.0037 | 2.633318 | 0.02971926 | 114.0037 | 2.635772 | 0.03203348 | 114.0037 | 2.647609 | 0.04956146
114.012 | 2.624986 | 0.02971742 | 114.012 | 2.627946 | 0.03202748 | 114.012 | 2.639573 | 0.04955406
114.0187 | 2.617974 | 0.02971594 | 114.0187 | 2.62031 | 0.03202412 | 114.0187 | 2.633004 | 0.04954936
114.0253 | 2.612166 | 0.02971321 | 114.0253 | 2.614068 | 0.0320216 | 114.0253 | 2.626206 | 0.04954175
114.032 | 2.605306 | 0.0297096 | 114.032 | 2.607556 | 0.03201555 | 114.032 | 2.619375 | 0.04953446
114.0387 | 2.598426 | 0.02970867 | 114.0387 | 2.601065 | 0.03201024 | 114.0387 | 2.61247 | 0.04952683
114.0453 | 2.59201 | 0.02970757 | 114.0453 | 2.594166 | 0.03200713 | 114.0453 | 2.606203 | 0.04951791
114.052 | 2.585537 | 0.02970486 | 114.052 | 2.587535 | 0.03200331 | 114.052 | 2.59962 | 0.04950993
114.0587 | 2.579344 | 0.02970322 | 114.0587 | 2.580117 | 0.0319988 | 114.0587 | 2.592789 | 0.04950455
114.0653 | 2.572208 | 0.0297004 | 114.0653 | 2.574253 | 0.03199644 | 114.0653 | 2.586222 | 0.04950097
114.072 | 2.566108 | 0.02969646 | 114.072 | 2.566942 | 0.0319954 | 114.072 | 2.579642 | 0.04949138
114.0787 | 2.559129 | 0.0296947 | 114.0787 | 2.560317 | 0.03199362 | 114.0787 | 2.572864 | 0.04948016
114.0854 | 2.55247 | 0.0296891 | 114.0854 | 2.553606 | 0.03198978 | 114.0854 | 2.566061 | 0.04947566
114.092 | 2.545867 | 0.02967881 | 114.092 | 2.547156 | 0.03198773 | 114.092 | 2.55953 | 0.049469
114.0986 | 2.53864 | 0.0296763 | 114.0986 | 2.540547 | 0.03198576 | 114.0986 | 2.553172 | 0.04945966
114.1053 | 2.532404 | 0.02968016 | 114.1053 | 2.533908 | 0.03198924 | 114.1053 | 2.546534 | 0.0494517
114.112 | 2.52534 | 0.02967672 | 114.112 | 2.527128 | 0.0319919 | 114.112 | 2.539388 | 0.0494456
114.1187 | 2.518642 | 0.0296701 | 114.1187 | 2.520796 | 0.0319866 | 114.1187 | 2.53266 | 0.04943952
114.1254 | 2.512454 | 0.02966748 | 114.1254 | 2.513969 | 0.0319838 | 114.1254 | 2.525471 | 0.04943071
114.1337 | 2.504209 | 0.02966422 | 114.1337 | 2.505939 | 0.03198335 | 114.1337 | 2.518033 | 0.04942154
114.142 | 2.495738 | 0.02965978 | 114.142 | 2.497932 | 0.03198084 | 114.142 | 2.509578 | 0.04941371
114.1487 | 2.48959 | 0.02965762 | 114.1487 | 2.490778 | 0.03197554 | 114.1487 | 2.502964 | 0.04940604
114.1553 | 2.482494 | 0.02965434 | 114.1553 | 2.48373 | 0.03197509 | 114.1553 | 2.49561 | 0.04940063
114.162 | 2.475975 | 0.02965046 | 114.162 | 2.47701 | 0.03197518 | 114.162 | 2.489882 | 0.04939328
114.1687 | 2.469745 | 0.0296484 | 114.1687 | 2.470463 | 0.0319749 | 114.1687 | 2.482733 | 0.04938476
114.1754 | 2.462532 | 0.02964699 | 114.1754 | 2.463809 | 0.03197563 | 114.1754 | 2.475882 | 0.04937734
114.182 | 2.455472 | 0.02964514 | 114.182 | 2.457294 | 0.03197648 | 114.182 | 2.469343 | 0.0493697
114.1887 | 2.449044 | 0.02964178 | 114.1887 | 2.450602 | 0.03197628 | 114.1887 | 2.462924 | 0.04936289
114.1953 | 2.443239 | 0.02963606 | 114.1953 | 2.443549 | 0.03197613 | 114.1953 | 2.455952 | 0.0493573
114.202 | 2.435977 | 0.02963006 | 114.202 | 2.437684 | 0.03197854 | 114.202 | 2.449118 | 0.04935123
114.2087 | 2.429008 | 0.02962767 | 114.2087 | 2.430215 | 0.03198108 | 114.2087 | 2.442875 | 0.04934566
114.2153 | 2.422791 | 0.02962613 | 114.2153 | 2.423893 | 0.03198008 | 114.2153 | 2.436412 | 0.04933891
114.222 | 2.416158 | 0.02962485 | 114.222 | 2.417139 | 0.03197824 | 114.222 | 2.429834 | 0.04932896
114.2287 | 2.409564 | 0.02962025 | 114.2287 | 2.410596 | 0.03197639 | 114.2287 | 2.422726 | 0.04931966
114.2354 | 2.402424 | 0.02961392 | 114.2354 | 2.403804 | 0.03197571 | 114.2354 | 2.416144 | 0.04931234
114.242 | 2.39648 | 0.02960941 | 114.242 | 2.396574 | 0.03197768 | 114.242 | 2.409485 | 0.0493078
114.2487 | 2.389402 | 0.02960703 | 114.2487 | 2.3908 | 0.03197874 | 114.2487 | 2.403078 | 0.04930133
114.257 | 2.381432 | 0.02960591 | 114.257 | 2.382044 | 0.03197678 | 114.257 | 2.394081 | 0.04929428
114.2653 | 2.372911 | 0.02960508 | 114.2653 | 2.373943 | 0.03197268 | 114.2653 | 2.385592 | 0.04928489
114.272 | 2.366541 | 0.02960131 | 114.272 | 2.366929 | 0.03197186 | 114.272 | 2.379054 | 0.04927768
114.2787 | 2.359518 | 0.02959381 | 114.2787 | 2.360538 | 0.03197146 | 114.2787 | 2.372461 | 0.04927342
114.2854 | 2.353183 | 0.02958904 | 114.2854 | 2.354112 | 0.03196714 | 114.2854 | 2.365837 | 0.04926617
114.292 | 2.346861 | 0.02958696 | 114.292 | 2.347278 | 0.03196533 | 114.292 | 2.359532 | 0.04925894
114.2987 | 2.340058 | 0.02958323 | 114.2987 | 2.340476 | 0.0319634 | 114.2987 | 2.352187 | 0.0492527
114.3053 | 2.334052 | 0.02957697 | 114.3053 | 2.33366 | 0.03196275 | 114.3053 | 2.345639 | 0.04924443
114.312 | 2.326638 | 0.02956991 | 114.312 | 2.326892 | 0.03196779 | 114.312 | 2.33939 | 0.04923988
114.3187 | 2.319941 | 0.02956578 | 114.3187 | 2.319868 | 0.03196992 | 114.3187 | 2.332619 | 0.04923529
114.3253 | 2.313537 | 0.02955997 | 114.3253 | 2.313603 | 0.03196628 | 114.3253 | 2.325858 | 0.04922697
114.332 | 2.306444 | 0.02955235 | 114.332 | 2.306405 | 0.03196072 | 114.332 | 2.319028 | 0.04922111
114.3387 | 2.300264 | 0.02954554 | 114.3387 | 2.299994 | 0.03195826 | 114.3387 | 2.312649 | 0.04921194
114.3453 | 2.293732 | 0.02954074 | 114.3453 | 2.293516 | 0.03195889 | 114.3453 | 2.305799 | 0.04920342
114.352 | 2.286504 | 0.02953488 | 114.352 | 2.287144 | 0.03196016 | 114.352 | 2.299564 | 0.04919514
114.3587 | 2.280627 | 0.02953264 | 114.3587 | 2.279758 | 0.03196116 | 114.3587 | 2.292133 | 0.04918964
114.3654 | 2.273976 | 0.02953091 | 114.3654 | 2.273456 | 0.0319603 | 114.3654 | 2.286002 | 0.04918384
114.372 | 2.267544 | 0.02952833 | 114.372 | 2.266568 | 0.03195912 | 114.372 | 2.279046 | 0.04917348
114.3787 | 2.260868 | 0.0295248 | 114.3787 | 2.259981 | 0.03195709 | 114.3787 | 2.272356 | 0.04916632
114.387 | 2.252085 | 0.0295114 | 114.387 | 2.252266 | 0.03195242 | 114.387 | 2.264032 | 0.04915725
114.3953 | 2.244024 | 0.02950244 | 114.3953 | 2.243684 | 0.03195011 | 114.3953 | 2.255724 | 0.04914717
114.402 | 2.237454 | 0.02950124 | 114.402 | 2.237263 | 0.03195046 | 114.402 | 2.248913 | 0.04913891
114.4087 | 2.230456 | 0.02949966 | 114.4087 | 2.230398 | 0.0319477 | 114.4087 | 2.241782 | 0.04912947
114.4153 | 2.223786 | 0.02949656 | 114.4153 | 2.223217 | 0.03194375 | 114.4153 | 2.235656 | 0.04912234
114.422 | 2.217239 | 0.02949112 | 114.422 | 2.217106 | 0.0319429 | 114.422 | 2.228498 | 0.04911589
114.4287 | 2.210332 | 0.02948455 | 114.4287 | 2.210459 | 0.03194037 | 114.4287 | 2.222333 | 0.04910426
114.4353 | 2.204373 | 0.02947778 | 114.4353 | 2.203332 | 0.0319347 | 114.4353 | 2.21572 | 0.04909535
114.442 | 2.197487 | 0.02946897 | 114.442 | 2.19656 | 0.0319325 | 114.442 | 2.208766 | 0.04908828
114.4487 | 2.190814 | 0.02946472 | 114.4487 | 2.189635 | 0.03192935 | 114.4487 | 2.201902 | 0.04907874
114.4553 | 2.184233 | 0.02946231 | 114.4553 | 2.184047 | 0.0319258 | 114.4553 | 2.196125 | 0.04907187
114.462 | 2.177773 | 0.02945788 | 114.462 | 2.17681 | 0.03192517 | 114.462 | 2.189232 | 0.04906456
114.4687 | 2.171053 | 0.02945174 | 114.4687 | 2.169969 | 0.03192462 | 114.4687 | 2.181846 | 0.049055
114.4754 | 2.164208 | 0.02944551 | 114.4754 | 2.163595 | 0.03192315 | 114.4754 | 2.175947 | 0.04904448
114.482 | 2.157732 | 0.02943809 | 114.482 | 2.156501 | 0.03192384 | 114.482 | 2.169361 | 0.0490359
114.4887 | 2.150999 | 0.02943277 | 114.4887 | 2.150011 | 0.0319229 | 114.4887 | 2.162374 | 0.04902861
114.4953 | 2.144697 | 0.02942718 | 114.4953 | 2.14427 | 0.03191845 | 114.4953 | 2.156 | 0.04901898
114.502 | 2.138931 | 0.02941694 | 114.502 | 2.136966 | 0.03191757 | 114.502 | 2.149049 | 0.04900944
114.5104 | 2.129716 | 0.02940866 | 114.5104 | 2.129106 | 0.0319156 | 114.5104 | 2.140737 | 0.04899672
114.5187 | 2.121424 | 0.02940411 | 114.5187 | 2.120005 | 0.03191346 | 114.5187 | 2.131912 | 0.0489843
114.5253 | 2.114974 | 0.02939665 | 114.5253 | 2.113124 | 0.03191223 | 114.5253 | 2.124923 | 0.04897738
114.532 | 2.108414 | 0.02938942 | 114.532 | 2.107108 | 0.031909 | 114.532 | 2.118711 | 0.04897076
114.5387 | 2.101984 | 0.02938689 | 114.5387 | 2.100388 | 0.03190649 | 114.5387 | 2.111976 | 0.04896507
114.5453 | 2.09486 | 0.02938529 | 114.5453 | 2.093449 | 0.03190392 | 114.5453 | 2.10527 | 0.04895791
114.552 | 2.08838 | 0.02937975 | 114.552 | 2.087234 | 0.03189826 | 114.552 | 2.098734 | 0.04895026
114.5587 | 2.081447 | 0.02937158 | 114.5587 | 2.080189 | 0.03189495 | 114.5587 | 2.092676 | 0.04894246
114.5653 | 2.075079 | 0.02936478 | 114.5653 | 2.073405 | 0.0318949 | 114.5653 | 2.085201 | 0.04893506
114.572 | 2.068654 | 0.02935972 | 114.572 | 2.067265 | 0.03189362 | 114.572 | 2.078821 | 0.04892898
114.5787 | 2.062042 | 0.02935454 | 114.5787 | 2.059641 | 0.03189077 | 114.5787 | 2.072385 | 0.04891996
114.5854 | 2.055222 | 0.029353 | 114.5854 | 2.053698 | 0.0318893 | 114.5854 | 2.065669 | 0.04890875
114.592 | 2.048323 | 0.02934734 | 114.592 | 2.04658 | 0.03189034 | 114.592 | 2.0587 | 0.04890024
114.5986 | 2.04216 | 0.02934431 | 114.5986 | 2.039539 | 0.03189356 | 114.5986 | 2.052139 | 0.04889302
114.6053 | 2.035308 | 0.02934305 | 114.6053 | 2.033854 | 0.03189419 | 114.6053 | 2.046112 | 0.04888486
114.612 | 2.029533 | 0.0293378 | 114.612 | 2.026908 | 0.0318945 | 114.612 | 2.038452 | 0.04887665
114.6187 | 2.022618 | 0.02933508 | 114.6187 | 2.02066 | 0.03189421 | 114.6187 | 2.03196 | 0.04886812
114.6254 | 2.015239 | 0.02933498 | 114.6254 | 2.013314 | 0.03189008 | 114.6254 | 2.025636 | 0.04886238
114.632 | 2.008664 | 0.0293337 | 114.632 | 2.006992 | 0.03188297 | 114.632 | 2.018928 | 0.04885328
114.6403 | 2.000114 | 0.0293282 | 114.6403 | 1.998539 | 0.03187988 | 114.6403 | 2.010489 | 0.0488416
114.6487 | 1.991896 | 0.02932322 | 114.6487 | 1.989944 | 0.03187792 | 114.6487 | 2.002356 | 0.04883164
114.6553 | 1.985321 | 0.02932294 | 114.6553 | 1.983508 | 0.03187728 | 114.6553 | 1.994848 | 0.048824
114.662 | 1.97813 | 0.02932342 | 114.662 | 1.976482 | 0.03187556 | 114.662 | 1.988722 | 0.04881728
114.6687 | 1.971871 | 0.02932175 | 114.6687 | 1.970215 | 0.03186914 | 114.6687 | 1.981873 | 0.048809
114.6754 | 1.965222 | 0.02931968 | 114.6754 | 1.963408 | 0.03186287 | 114.6754 | 1.975752 | 0.0488023
114.682 | 1.959248 | 0.02931906 | 114.682 | 1.957145 | 0.03186243 | 114.682 | 1.968504 | 0.04879482
114.6887 | 1.951742 | 0.02931623 | 114.6887 | 1.950506 | 0.03186404 | 114.6887 | 1.961755 | 0.04878391
114.6953 | 1.945798 | 0.02931537 | 114.6953 | 1.94416 | 0.03186177 | 114.6953 | 1.956375 | 0.04877329
114.702 | 1.938169 | 0.02931426 | 114.702 | 1.937056 | 0.03185926 | 114.702 | 1.948853 | 0.04876452
114.7087 | 1.93306 | 0.0293108 | 114.7087 | 1.930022 | 0.03185663 | 114.7087 | 1.942413 | 0.04875828
114.7153 | 1.92594 | 0.02930922 | 114.7153 | 1.923394 | 0.03185371 | 114.7153 | 1.935759 | 0.04875141
114.722 | 1.91938 | 0.02930818 | 114.722 | 1.916482 | 0.03185162 | 114.722 | 1.92858 | 0.04874281
114.7287 | 1.912241 | 0.02930944 | 114.7287 | 1.90981 | 0.03184914 | 114.7287 | 1.922142 | 0.0487346
114.7354 | 1.906086 | 0.02930944 | 114.7354 | 1.903878 | 0.03184709 | 114.7354 | 1.915343 | 0.04872974
114.742 | 1.898764 | 0.02930576 | 114.742 | 1.896422 | 0.0318479 | 114.742 | 1.908848 | 0.0487227
114.7487 | 1.892338 | 0.02930385 | 114.7487 | 1.889871 | 0.03184624 | 114.7487 | 1.902969 | 0.04871223
114.7554 | 1.885973 | 0.02930281 | 114.7554 | 1.883612 | 0.03184119 | 114.7554 | 1.895478 | 0.04870504
114.7637 | 1.877328 | 0.02930017 | 114.7637 | 1.874478 | 0.03183682 | 114.7637 | 1.887288 | 0.04869819
114.772 | 1.868749 | 0.02930071 | 114.772 | 1.866873 | 0.031835 | 114.772 | 1.878528 | 0.04868859
114.7787 | 1.862167 | 0.02929944 | 114.7787 | 1.859982 | 0.03183894 | 114.7787 | 1.872135 | 0.04867881
114.7854 | 1.855857 | 0.02930202 | 114.7854 | 1.853249 | 0.03184025 | 114.7854 | 1.865518 | 0.04867258
114.792 | 1.848202 | 0.02930764 | 114.792 | 1.846024 | 0.03183742 | 114.792 | 1.858988 | 0.04866763
114.7987 | 1.842516 | 0.0293085 | 114.7987 | 1.840412 | 0.03183523 | 114.7987 | 1.852018 | 0.04866037
114.8053 | 1.835841 | 0.02930447 | 114.8053 | 1.833629 | 0.03183089 | 114.8053 | 1.845368 | 0.04865376
114.812 | 1.82853 | 0.02930384 | 114.812 | 1.826716 | 0.03182654 | 114.812 | 1.838246 | 0.04864636
114.8187 | 1.822359 | 0.0293045 | 114.8187 | 1.820476 | 0.03182362 | 114.8187 | 1.831804 | 0.0486362
114.8253 | 1.816186 | 0.02930588 | 114.8253 | 1.813749 | 0.03182247 | 114.8253 | 1.825485 | 0.04862922
114.832 | 1.809434 | 0.029307 | 114.832 | 1.806173 | 0.03182094 | 114.832 | 1.818584 | 0.04862586
114.8387 | 1.802369 | 0.02930858 | 114.8387 | 1.800598 | 0.0318169 | 114.8387 | 1.812931 | 0.04861896
114.8453 | 1.796076 | 0.02931083 | 114.8453 | 1.794047 | 0.0318136 | 114.8453 | 1.805627 | 0.0486106
114.852 | 1.78952 | 0.02931028 | 114.852 | 1.786841 | 0.03180758 | 114.852 | 1.798995 | 0.04860657
114.8587 | 1.782239 | 0.02930872 | 114.8587 | 1.779489 | 0.03179945 | 114.8587 | 1.791938 | 0.04860043
114.8654 | 1.776242 | 0.02930776 | 114.8654 | 1.773696 | 0.03179395 | 114.8654 | 1.785234 | 0.04859214
114.872 | 1.769253 | 0.0293066 | 114.872 | 1.7666 | 0.03178984 | 114.872 | 1.778535 | 0.04858742
114.8787 | 1.762067 | 0.02930558 | 114.8787 | 1.760231 | 0.03178719 | 114.8787 | 1.772046 | 0.04857763
114.8853 | 1.755632 | 0.02930605 | 114.8853 | 1.753371 | 0.03178484 | 114.8853 | 1.765728 | 0.04856967
114.8937 | 1.747469 | 0.02930899 | 114.8937 | 1.745216 | 0.03178205 | 114.8937 | 1.757096 | 0.04856506
114.902 | 1.739424 | 0.02931335 | 114.902 | 1.737221 | 0.03178098 | 114.902 | 1.748531 | 0.04855917
114.9087 | 1.732393 | 0.02931595 | 114.9087 | 1.729767 | 0.03177868 | 114.9087 | 1.742123 | 0.04855106
114.9153 | 1.725401 | 0.02931785 | 114.9153 | 1.723342 | 0.0317749 | 114.9153 | 1.735272 | 0.04854706
114.922 | 1.719207 | 0.0293205 | 114.922 | 1.716548 | 0.03177113 | 114.922 | 1.729072 | 0.0485449
114.9287 | 1.712324 | 0.02932236 | 114.9287 | 1.71024 | 0.03176806 | 114.9287 | 1.721861 | 0.04853902
114.9353 | 1.70601 | 0.02932176 | 114.9353 | 1.703076 | 0.03176601 | 114.9353 | 1.71553 | 0.04853166
114.942 | 1.698596 | 0.02932255 | 114.942 | 1.696958 | 0.03176289 | 114.942 | 1.709173 | 0.04852623
114.9487 | 1.69207 | 0.02932643 | 114.9487 | 1.689839 | 0.0317612 | 114.9487 | 1.702119 | 0.0485211
114.9553 | 1.685643 | 0.02932929 | 114.9553 | 1.683311 | 0.03176148 | 114.9553 | 1.695765 | 0.04851394
114.962 | 1.678967 | 0.02933159 | 114.962 | 1.677111 | 0.03176098 | 114.962 | 1.688832 | 0.04850817
114.9687 | 1.672135 | 0.02933552 | 114.9687 | 1.670223 | 0.03176068 | 114.9687 | 1.682749 | 0.04850402
114.9754 | 1.665553 | 0.0293346 | 114.9754 | 1.663113 | 0.03175879 | 114.9754 | 1.675362 | 0.04849713
114.982 | 1.659104 | 0.02933458 | 114.982 | 1.656174 | 0.03175444 | 114.982 | 1.668331 | 0.0484893
114.9887 | 1.652195 | 0.02933772 | 114.9887 | 1.649933 | 0.03175054 | 114.9887 | 1.661841 | 0.04848084
114.9953 | 1.645088 | 0.02934502 | 114.9953 | 1.64297 | 0.03174674 | 114.9953 | 1.655638 | 0.04847208
115.002 | 1.638894 | 0.02934748 | 115.002 | 1.636565 | 0.0317454 | 115.002 | 1.64833 | 0.0484687
115.0087 | 1.631766 | 0.02934674 | 115.0087 | 1.629977 | 0.03174157 | 115.0087 | 1.641762 | 0.04846508
115.017 | 1.623876 | 0.02934916 | 115.017 | 1.621819 | 0.03173557 | 115.017 | 1.633568 | 0.0484605
115.0253 | 1.616033 | 0.02934958 | 115.0253 | 1.613665 | 0.03173182 | 115.0253 | 1.625161 | 0.04845554
115.032 | 1.609216 | 0.02935155 | 115.032 | 1.606892 | 0.03172982 | 115.032 | 1.617837 | 0.04845012
115.0387 | 1.601973 | 0.02935232 | 115.0387 | 1.600255 | 0.0317267 | 115.0387 | 1.612144 | 0.04844616
115.0453 | 1.595205 | 0.0293496 | 115.0453 | 1.593331 | 0.03172358 | 115.0453 | 1.605107 | 0.0484456
115.052 | 1.588693 | 0.02934866 | 115.052 | 1.586466 | 0.0317219 | 115.052 | 1.598586 | 0.04844267
115.0587 | 1.581772 | 0.02935168 | 115.0587 | 1.580127 | 0.03172098 | 115.0587 | 1.59249 | 0.0484389
115.0653 | 1.575246 | 0.02935371 | 115.0653 | 1.57316 | 0.03172248 | 115.0653 | 1.585381 | 0.04843474
115.072 | 1.568216 | 0.02935374 | 115.072 | 1.56678 | 0.03171875 | 115.072 | 1.578568 | 0.04842642
115.0787 | 1.561802 | 0.02935735 | 115.0787 | 1.559978 | 0.0317134 | 115.0787 | 1.572056 | 0.04841996
115.0854 | 1.555872 | 0.02936128 | 115.0854 | 1.553313 | 0.03171445 | 115.0854 | 1.564956 | 0.04841336
115.092 | 1.548275 | 0.0293655 | 115.092 | 1.54637 | 0.03171402 | 115.092 | 1.55926 | 0.04840874
115.0986 | 1.541422 | 0.02936854 | 115.0986 | 1.540148 | 0.03171043 | 115.0986 | 1.551419 | 0.04840294
115.1053 | 1.535138 | 0.02936927 | 115.1053 | 1.53381 | 0.03170969 | 115.1053 | 1.545148 | 0.0483958
115.112 | 1.528963 | 0.02937022 | 115.112 | 1.526372 | 0.0317094 | 115.112 | 1.538841 | 0.04839
115.1187 | 1.521803 | 0.02936963 | 115.1187 | 1.520274 | 0.03170516 | 115.1187 | 1.531885 | 0.04838132
115.1254 | 1.515158 | 0.02937074 | 115.1254 | 1.51366 | 0.03170082 | 115.1254 | 1.525492 | 0.04837326
115.132 | 1.50872 | 0.02937459 | 115.132 | 1.506986 | 0.03170092 | 115.132 | 1.518648 | 0.04836828
115.1387 | 1.501772 | 0.02937632 | 115.1387 | 1.50046 | 0.03170088 | 115.1387 | 1.511872 | 0.04836509
115.147 | 1.493148 | 0.02937544 | 115.147 | 1.491839 | 0.03169476 | 115.147 | 1.503615 | 0.04835412
115.1553 | 1.48501 | 0.0293747 | 115.1553 | 1.483136 | 0.03169002 | 115.1553 | 1.495447 | 0.04834391
115.162 | 1.478682 | 0.02937455 | 115.162 | 1.476827 | 0.03168817 | 115.162 | 1.488486 | 0.04833719
115.1687 | 1.471688 | 0.0293768 | 115.1687 | 1.470138 | 0.03168901 | 115.1687 | 1.481661 | 0.04833241
115.1754 | 1.465136 | 0.02937904 | 115.1754 | 1.463541 | 0.03168915 | 115.1754 | 1.475075 | 0.04832797
115.182 | 1.458724 | 0.02937907 | 115.182 | 1.456374 | 0.03168546 | 115.182 | 1.468109 | 0.04832296
115.1887 | 1.451013 | 0.02937813 | 115.1887 | 1.45005 | 0.03168638 | 115.1887 | 1.461937 | 0.04831585
115.1953 | 1.444823 | 0.02937667 | 115.1953 | 1.443954 | 0.03168725 | 115.1953 | 1.454836 | 0.04830864
115.202 | 1.438535 | 0.02937466 | 115.202 | 1.436422 | 0.03168561 | 115.202 | 1.448753 | 0.04830242
115.2087 | 1.431724 | 0.02937578 | 115.2087 | 1.430167 | 0.03168494 | 115.2087 | 1.441407 | 0.04830032
115.2153 | 1.424498 | 0.02937932 | 115.2153 | 1.423321 | 0.03168254 | 115.2153 | 1.434956 | 0.04829893
115.222 | 1.418335 | 0.0293792 | 115.222 | 1.416927 | 0.03167984 | 115.222 | 1.428003 | 0.04829634
115.2287 | 1.41109 | 0.0293819 | 115.2287 | 1.410203 | 0.03167862 | 115.2287 | 1.421928 | 0.04829239
115.2354 | 1.404547 | 0.02938716 | 115.2354 | 1.40375 | 0.03167741 | 115.2354 | 1.414913 | 0.0482863
115.242 | 1.398033 | 0.02938862 | 115.242 | 1.396519 | 0.03167616 | 115.242 | 1.408344 | 0.04827954
115.2487 | 1.3914 | 0.02939117 | 115.2487 | 1.389645 | 0.03167625 | 115.2487 | 1.401388 | 0.04827434
115.2554 | 1.384456 | 0.0293945 | 115.2554 | 1.383124 | 0.0316749 | 115.2554 | 1.394468 | 0.04826802
115.262 | 1.37822 | 0.02939456 | 115.262 | 1.376336 | 0.03167414 | 115.262 | 1.388607 | 0.04826092
115.2703 | 1.370022 | 0.02939514 | 115.2703 | 1.368608 | 0.03167041 | 115.2703 | 1.379971 | 0.048257
115.2787 | 1.361588 | 0.02939596 | 115.2787 | 1.35916 | 0.03167139 | 115.2787 | 1.371734 | 0.04825149
115.2854 | 1.354853 | 0.02939783 | 115.2854 | 1.353508 | 0.0316706 | 115.2854 | 1.365546 | 0.04824274
115.292 | 1.348132 | 0.02940032 | 115.292 | 1.346862 | 0.03167267 | 115.292 | 1.358596 | 0.04823617
115.2987 | 1.341763 | 0.02940094 | 115.2987 | 1.339605 | 0.0316732 | 115.2987 | 1.351537 | 0.04822872
115.3053 | 1.33513 | 0.02940044 | 115.3053 | 1.333482 | 0.03166934 | 115.3053 | 1.34482 | 0.0482226
115.312 | 1.3283 | 0.02939998 | 115.312 | 1.327301 | 0.03166637 | 115.312 | 1.338279 | 0.04821692
115.3187 | 1.321885 | 0.02940088 | 115.3187 | 1.320169 | 0.0316657 | 115.3187 | 1.3321 | 0.04820952
115.3253 | 1.314175 | 0.02940222 | 115.3253 | 1.313648 | 0.03166621 | 115.3253 | 1.324883 | 0.04820214
115.332 | 1.307455 | 0.02940541 | 115.332 | 1.306876 | 0.0316634 | 115.332 | 1.317722 | 0.04819626
115.3387 | 1.30052 | 0.02940829 | 115.3387 | 1.300103 | 0.03165982 | 115.3387 | 1.311431 | 0.04819127
115.3453 | 1.294578 | 0.02940845 | 115.3453 | 1.293269 | 0.03166023 | 115.3453 | 1.305047 | 0.04818554
115.352 | 1.287688 | 0.02940507 | 115.352 | 1.286157 | 0.03166037 | 115.352 | 1.298273 | 0.0481817
115.3587 | 1.281373 | 0.02940737 | 115.3587 | 1.279826 | 0.0316588 | 115.3587 | 1.291391 | 0.048175
115.3654 | 1.274247 | 0.02941356 | 115.3654 | 1.272825 | 0.03165913 | 115.3654 | 1.285251 | 0.0481701
115.372 | 1.268108 | 0.02941646 | 115.372 | 1.266773 | 0.03165682 | 115.372 | 1.277856 | 0.04816567
115.3787 | 1.261115 | 0.02941409 | 115.3787 | 1.260276 | 0.03165156 | 115.3787 | 1.271642 | 0.04816207
115.3853 | 1.254725 | 0.02941139 | 115.3853 | 1.253304 | 0.0316497 | 115.3853 | 1.26436 | 0.04815744
115.392 | 1.248022 | 0.02941362 | 115.392 | 1.246375 | 0.03164887 | 115.392 | 1.258031 | 0.04815213
115.4004 | 1.239728 | 0.02941557 | 115.4004 | 1.238949 | 0.03164654 | 115.4004 | 1.249571 | 0.04814438
115.4087 | 1.230583 | 0.02941262 | 115.4087 | 1.230216 | 0.03164271 | 115.4087 | 1.241495 | 0.04813582
115.4153 | 1.224458 | 0.02941156 | 115.4153 | 1.223506 | 0.03164199 | 115.4153 | 1.234964 | 0.04812754
115.422 | 1.217414 | 0.02941066 | 115.422 | 1.217028 | 0.0316399 | 115.422 | 1.228625 | 0.04812127
115.4287 | 1.210732 | 0.02940997 | 115.4287 | 1.209465 | 0.03163396 | 115.4287 | 1.221908 | 0.04811481
115.4353 | 1.203798 | 0.02941066 | 115.4353 | 1.203673 | 0.03163118 | 115.4353 | 1.215189 | 0.04810608
115.442 | 1.196961 | 0.02940944 | 115.442 | 1.196767 | 0.03163146 | 115.442 | 1.207989 | 0.04809929
115.4487 | 1.191014 | 0.02940798 | 115.4487 | 1.190082 | 0.03162868 | 115.4487 | 1.201811 | 0.04809374
115.4553 | 1.184363 | 0.02940804 | 115.4553 | 1.183077 | 0.03162852 | 115.4553 | 1.195016 | 0.0480843
115.462 | 1.177742 | 0.02940869 | 115.462 | 1.176477 | 0.03162784 | 115.462 | 1.188586 | 0.04807559
115.4687 | 1.171248 | 0.02940665 | 115.4687 | 1.169959 | 0.0316271 | 115.4687 | 1.181358 | 0.04806713
115.4754 | 1.164524 | 0.02940447 | 115.4754 | 1.16307 | 0.03162526 | 115.4754 | 1.175356 | 0.04805635
115.482 | 1.158461 | 0.02940858 | 115.482 | 1.156969 | 0.03162391 | 115.482 | 1.168673 | 0.04804627
115.4887 | 1.15142 | 0.02941208 | 115.4887 | 1.149604 | 0.03162654 | 115.4887 | 1.161514 | 0.04804108
115.4953 | 1.144489 | 0.02940809 | 115.4953 | 1.143306 | 0.0316259 | 115.4953 | 1.153966 | 0.0480355
115.502 | 1.13812 | 0.02940583 | 115.502 | 1.1368 | 0.03162281 | 115.502 | 1.14848 | 0.0480283
115.5087 | 1.13118 | 0.02940523 | 115.5087 | 1.129798 | 0.03161998 | 115.5087 | 1.141375 | 0.04802168
115.5153 | 1.124256 | 0.02940281 | 115.5153 | 1.123229 | 0.03161761 | 115.5153 | 1.135003 | 0.04801546
115.5237 | 1.116112 | 0.02940039 | 115.5237 | 1.114996 | 0.03161804 | 115.5237 | 1.126212 | 0.04800978
115.532 | 1.107641 | 0.02939393 | 115.532 | 1.106478 | 0.03161788 | 115.532 | 1.117857 | 0.04800217
115.5387 | 1.101011 | 0.02939036 | 115.5387 | 1.100016 | 0.03161455 | 115.5387 | 1.111498 | 0.04799859
115.5453 | 1.094231 | 0.02938874 | 115.5453 | 1.09341 | 0.03160927 | 115.5453 | 1.105482 | 0.04799063
115.552 | 1.087387 | 0.02938862 | 115.552 | 1.086429 | 0.03160696 | 115.552 | 1.098344 | 0.0479805
115.5587 | 1.081015 | 0.02938978 | 115.5587 | 1.07986 | 0.03160772 | 115.5587 | 1.09161 | 0.04797377
115.5653 | 1.074093 | 0.02938964 | 115.5653 | 1.073015 | 0.03160586 | 115.5653 | 1.084943 | 0.04796695
115.572 | 1.067565 | 0.02938901 | 115.572 | 1.066404 | 0.03160095 | 115.572 | 1.07843 | 0.04796002
115.5787 | 1.060627 | 0.0293923 | 115.5787 | 1.059943 | 0.03159802 | 115.5787 | 1.0716 | 0.04795616
115.5854 | 1.054194 | 0.02939361 | 115.5854 | 1.053892 | 0.0315934 | 115.5854 | 1.064962 | 0.04795166
115.592 | 1.047611 | 0.02939458 | 115.592 | 1.046274 | 0.03158914 | 115.592 | 1.058489 | 0.04794506
115.5986 | 1.04105 | 0.02939476 | 115.5986 | 1.039797 | 0.03158758 | 115.5986 | 1.052164 | 0.04793864
115.6053 | 1.034252 | 0.0293955 | 115.6053 | 1.03367 | 0.03158516 | 115.6053 | 1.045052 | 0.04793114
115.612 | 1.027538 | 0.02939674 | 115.612 | 1.026748 | 0.03158474 | 115.612 | 1.038187 | 0.04792324
115.6187 | 1.02113 | 0.02939718 | 115.6187 | 1.019919 | 0.03158396 | 115.6187 | 1.032082 | 0.04791641
115.6254 | 1.014454 | 0.02939533 | 115.6254 | 1.0132 | 0.03157828 | 115.6254 | 1.025021 | 0.0479122
115.632 | 1.007743 | 0.02939367 | 115.632 | 1.006036 | 0.0315728 | 115.632 | 1.018237 | 0.04791133
115.6387 | 1.000844 | 0.02939284 | 115.6387 | 0.9998246 | 0.03157338 | 115.6387 | 1.01241 | 0.04790932
115.6453 | 0.9939042 | 0.02939246 | 115.6453 | 0.9929859 | 0.03157452 | 115.6453 | 1.004737 | 0.04790836
115.6537 | 0.9859124 | 0.02938953 | 115.6537 | 0.9847986 | 0.03157532 | 115.6537 | 0.9962414 | 0.04790476
115.662 | 0.9774989 | 0.0293889 | 115.662 | 0.9766515 | 0.031573 | 115.662 | 0.9881891 | 0.04789972
115.6687 | 0.970615 | 0.02938892 | 115.6687 | 0.9697882 | 0.03157415 | 115.6687 | 0.9815306 | 0.04789795
115.6754 | 0.963892 | 0.02938845 | 115.6754 | 0.9627514 | 0.03157544 | 115.6754 | 0.9747906 | 0.04789613
115.682 | 0.9581145 | 0.02938577 | 115.682 | 0.9568616 | 0.03157395 | 115.682 | 0.968039 | 0.04789154
115.6887 | 0.9512275 | 0.02938632 | 115.6887 | 0.9502545 | 0.03157205 | 115.6887 | 0.9617032 | 0.0478828
115.6953 | 0.9444374 | 0.02938878 | 115.6953 | 0.9434434 | 0.03157068 | 115.6953 | 0.9552364 | 0.04787963
115.702 | 0.9370056 | 0.02938908 | 115.702 | 0.9364655 | 0.0315643 | 115.702 | 0.9475399 | 0.0478818
115.7087 | 0.930682 | 0.02938518 | 115.7087 | 0.9304078 | 0.03155824 | 115.7087 | 0.9415699 | 0.04788111
115.7153 | 0.9248829 | 0.02938142 | 115.7153 | 0.9238982 | 0.0315572 | 115.7153 | 0.9343658 | 0.04787906
115.722 | 0.9180856 | 0.02938181 | 115.722 | 0.9165381 | 0.03155588 | 115.722 | 0.9284848 | 0.0478729
115.7287 | 0.9103678 | 0.02938258 | 115.7287 | 0.9092601 | 0.03155464 | 115.7287 | 0.9220215 | 0.04786968
115.7354 | 0.9040606 | 0.02938234 | 115.7354 | 0.903479 | 0.03155086 | 115.7354 | 0.9148297 | 0.047869
115.742 | 0.8974853 | 0.02938216 | 115.742 | 0.8968464 | 0.03154692 | 115.742 | 0.9079999 | 0.04786716
115.7487 | 0.8903756 | 0.02938276 | 115.7487 | 0.8896292 | 0.03154335 | 115.7487 | 0.9009899 | 0.04786479
115.7554 | 0.8842499 | 0.0293788 | 115.7554 | 0.8833031 | 0.03153828 | 115.7554 | 0.8943178 | 0.0478614
115.762 | 0.8768991 | 0.02937627 | 115.762 | 0.8761703 | 0.03153994 | 115.762 | 0.8882081 | 0.04785816
115.7687 | 0.8706165 | 0.0293771 | 115.7687 | 0.8703232 | 0.03154229 | 115.7687 | 0.8811642 | 0.0478553
115.777 | 0.8625786 | 0.02937692 | 115.777 | 0.8617356 | 0.03154219 | 115.777 | 0.8727444 | 0.04785087
115.7854 | 0.8542939 | 0.02937294 | 115.7854 | 0.853383 | 0.0315451 | 115.7854 | 0.8645351 | 0.04784409
115.792 | 0.8476642 | 0.02936952 | 115.792 | 0.8460894 | 0.0315459 | 115.792 | 0.8582866 | 0.04783956
115.7987 | 0.8404551 | 0.02936503 | 115.7987 | 0.8391851 | 0.0315444 | 115.7987 | 0.8512439 | 0.04783512
115.8053 | 0.8341455 | 0.02935894 | 115.8053 | 0.8328622 | 0.03154396 | 115.8053 | 0.8447648 | 0.04782992
115.812 | 0.8274488 | 0.02935985 | 115.812 | 0.826047 | 0.03154409 | 115.812 | 0.8380412 | 0.04782562
115.8187 | 0.8211297 | 0.02936134 | 115.8187 | 0.8196243 | 0.03154545 | 115.8187 | 0.8311169 | 0.04782264
115.8253 | 0.8140356 | 0.02935826 | 115.8253 | 0.8129166 | 0.03154306 | 115.8253 | 0.8243772 | 0.04781976
115.832 | 0.8070881 | 0.02935596 | 115.832 | 0.8067237 | 0.03153484 | 115.832 | 0.8176337 | 0.04781704
115.8387 | 0.8006545 | 0.0293535 | 115.8387 | 0.7998632 | 0.03153354 | 115.8387 | 0.8103675 | 0.04781309
115.8453 | 0.7943472 | 0.02935096 | 115.8453 | 0.7929712 | 0.03153959 | 115.8453 | 0.8044732 | 0.04781056
115.852 | 0.7877682 | 0.02934944 | 115.852 | 0.7866525 | 0.03154357 | 115.852 | 0.7977261 | 0.04780342
115.8587 | 0.7808642 | 0.0293471 | 115.8587 | 0.7800689 | 0.0315424 | 115.8587 | 0.7913988 | 0.04779478
115.8654 | 0.7739093 | 0.029346 | 115.8654 | 0.7730657 | 0.03153984 | 115.8654 | 0.7850642 | 0.04779163
115.872 | 0.7670774 | 0.02934528 | 115.872 | 0.7669824 | 0.03153625 | 115.872 | 0.7784005 | 0.047789
115.8787 | 0.7612629 | 0.02934522 | 115.8787 | 0.7589899 | 0.03153272 | 115.8787 | 0.771369 | 0.04778686
115.8853 | 0.7539246 | 0.02934638 | 115.8853 | 0.7526114 | 0.031531 | 115.8853 | 0.7647584 | 0.0477854
115.892 | 0.7475388 | 0.02934363 | 115.892 | 0.7463126 | 0.03152852 | 115.892 | 0.7579 | 0.0477825
115.8987 | 0.74078 | 0.02934025 | 115.8987 | 0.7398582 | 0.0315246 | 115.8987 | 0.7508789 | 0.04777768
115.907 | 0.7328384 | 0.0293376 | 115.907 | 0.7312603 | 0.03151987 | 115.907 | 0.7430435 | 0.0477646
115.9153 | 0.7242522 | 0.0293337 | 115.9153 | 0.7229078 | 0.03151998 | 115.9153 | 0.7346386 | 0.04775568
115.922 | 0.717228 | 0.02933239 | 115.922 | 0.7160694 | 0.0315224 | 115.922 | 0.7280415 | 0.04775165
115.9287 | 0.710707 | 0.02932965 | 115.9287 | 0.709822 | 0.03152027 | 115.9287 | 0.7206362 | 0.04774758
115.9353 | 0.7036732 | 0.02932709 | 115.9353 | 0.7031894 | 0.03151641 | 115.9353 | 0.714193 | 0.04774669
115.942 | 0.6974316 | 0.0293255 | 115.942 | 0.6960944 | 0.03151664 | 115.942 | 0.7075316 | 0.0477485
115.9487 | 0.6907138 | 0.02932674 | 115.9487 | 0.6894703 | 0.03151253 | 115.9487 | 0.7008887 | 0.0477484
115.9553 | 0.6836716 | 0.02932602 | 115.9553 | 0.6829822 | 0.0315088 | 115.9553 | 0.6940414 | 0.04774344
115.962 | 0.6771945 | 0.02932289 | 115.962 | 0.675975 | 0.03150587 | 115.962 | 0.6876642 | 0.04773758
115.9687 | 0.6711124 | 0.02932162 | 115.9687 | 0.6694682 | 0.03150261 | 115.9687 | 0.6811182 | 0.04773369
115.9754 | 0.6639361 | 0.02932205 | 115.9754 | 0.6634019 | 0.03150148 | 115.9754 | 0.6738699 | 0.04773116
115.982 | 0.6576287 | 0.02932127 | 115.982 | 0.6559038 | 0.03149932 | 115.982 | 0.6678556 | 0.04772875
115.9887 | 0.6509454 | 0.0293193 | 115.9887 | 0.6495126 | 0.03149363 | 115.9887 | 0.6611294 | 0.04771953
115.9953 | 0.644461 | 0.02931793 | 115.9953 | 0.6429959 | 0.03148998 | 115.9953 | 0.6545771 | 0.04771614
116.002 | 0.6375654 | 0.02931554 | 116.002 | 0.6361438 | 0.03148835 | 116.002 | 0.6476296 | 0.0477156
116.0087 | 0.6305326 | 0.02931485 | 116.0087 | 0.6293838 | 0.03148979 | 116.0087 | 0.641682 | 0.04771019
116.0153 | 0.6240778 | 0.02931154 | 116.0153 | 0.622813 | 0.03148734 | 116.0153 | 0.634403 | 0.04770657
116.022 | 0.6165762 | 0.02930914 | 116.022 | 0.6161991 | 0.03148256 | 116.022 | 0.6274063 | 0.04770346
116.0303 | 0.6092544 | 0.02930331 | 116.0303 | 0.6080706 | 0.03147678 | 116.0303 | 0.6193144 | 0.04769537
116.0387 | 0.6002618 | 0.02929818 | 116.0387 | 0.5995246 | 0.03147439 | 116.0387 | 0.6108958 | 0.04768979
116.0453 | 0.5942156 | 0.02929922 | 116.0453 | 0.593049 | 0.03147276 | 116.0453 | 0.6043014 | 0.04768503
116.052 | 0.5874736 | 0.02929738 | 116.052 | 0.5865401 | 0.03146744 | 116.052 | 0.5972519 | 0.04768059
116.0587 | 0.5809053 | 0.0292982 | 116.0587 | 0.5794814 | 0.0314622 | 116.0587 | 0.5910929 | 0.04767632
116.0653 | 0.5740531 | 0.02930024 | 116.0653 | 0.5727944 | 0.03145868 | 116.0653 | 0.5840459 | 0.04767356
116.072 | 0.566886 | 0.02929806 | 116.072 | 0.5660618 | 0.03145656 | 116.072 | 0.577565 | 0.04766908
116.0787 | 0.5605412 | 0.02929275 | 116.0787 | 0.5598044 | 0.03145542 | 116.0787 | 0.5710324 | 0.04766531
116.0854 | 0.5538302 | 0.02928926 | 116.0854 | 0.5529034 | 0.03145456 | 116.0854 | 0.5640488 | 0.04766289
116.092 | 0.5475418 | 0.0292905 | 116.092 | 0.5456391 | 0.03145133 | 116.092 | 0.557648 | 0.04765628
116.0986 | 0.5403711 | 0.02929228 | 116.0986 | 0.5392753 | 0.03144712 | 116.0986 | 0.550956 | 0.04764754
116.1053 | 0.5337306 | 0.02929102 | 116.1053 | 0.5329546 | 0.03144619 | 116.1053 | 0.5443931 | 0.0476393
116.112 | 0.527197 | 0.0292888 | 116.112 | 0.5261508 | 0.0314432 | 116.112 | 0.5376296 | 0.0476352
116.1187 | 0.520626 | 0.02928785 | 116.1187 | 0.5198955 | 0.03144081 | 116.1187 | 0.5304736 | 0.04763508
116.1254 | 0.5140888 | 0.0292865 | 116.1254 | 0.5129246 | 0.03144154 | 116.1254 | 0.524253 | 0.04762949
116.132 | 0.5074658 | 0.0292878 | 116.132 | 0.5062094 | 0.03143742 | 116.132 | 0.5172859 | 0.0476245
116.1387 | 0.5003848 | 0.02928708 | 116.1387 | 0.4998228 | 0.03143175 | 116.1387 | 0.5108657 | 0.04762002
116.1453 | 0.4943941 | 0.02928396 | 116.1453 | 0.4926554 | 0.0314312 | 116.1453 | 0.5044855 | 0.04761264
116.152 | 0.4873279 | 0.02927964 | 116.152 | 0.485794 | 0.03142752 | 116.152 | 0.4978348 | 0.04760834
116.1604 | 0.4793411 | 0.02927368 | 116.1604 | 0.4778034 | 0.03142192 | 116.1604 | 0.4887792 | 0.04760292
116.1687 | 0.4706611 | 0.02927528 | 116.1687 | 0.46924 | 0.03142028 | 116.1687 | 0.4803585 | 0.04759613
116.1754 | 0.4637948 | 0.02927488 | 116.1754 | 0.46328 | 0.03141765 | 116.1754 | 0.4743243 | 0.04759093
116.182 | 0.4575531 | 0.02927097 | 116.182 | 0.4558533 | 0.03141105 | 116.182 | 0.4674776 | 0.04758432
116.1887 | 0.4506066 | 0.02926802 | 116.1887 | 0.4493897 | 0.0314041 | 116.1887 | 0.460941 | 0.0475811
116.1953 | 0.4433284 | 0.02926712 | 116.1953 | 0.4425541 | 0.03140162 | 116.1953 | 0.4542212 | 0.04757892
116.202 | 0.4368452 | 0.0292648 | 116.202 | 0.4358482 | 0.03139894 | 116.202 | 0.4478363 | 0.04757109
116.2087 | 0.4306 | 0.02926066 | 116.2087 | 0.4292646 | 0.03139424 | 116.2087 | 0.4410019 | 0.0475639
116.2153 | 0.4238009 | 0.02925909 | 116.2153 | 0.422345 | 0.0313895 | 116.2153 | 0.4339924 | 0.04756043
116.222 | 0.4170602 | 0.02926022 | 116.222 | 0.4157425 | 0.03138458 | 116.222 | 0.4272092 | 0.04755344
116.2287 | 0.4104564 | 0.02925791 | 116.2287 | 0.4092888 | 0.03138334 | 116.2287 | 0.4211892 | 0.04754561
116.2354 | 0.40453 | 0.02925531 | 116.2354 | 0.4026897 | 0.03138235 | 116.2354 | 0.4137087 | 0.04754272
116.242 | 0.3967666 | 0.02925631 | 116.242 | 0.3955656 | 0.03137634 | 116.242 | 0.4074142 | 0.04753966
116.2487 | 0.3911594 | 0.029255 | 116.2487 | 0.3888461 | 0.03137362 | 116.2487 | 0.4006843 | 0.04753424
116.2554 | 0.3839925 | 0.02925293 | 116.2554 | 0.38274 | 0.03137455 | 116.2554 | 0.3939445 | 0.0475277
116.262 | 0.3773787 | 0.02925167 | 116.262 | 0.376178 | 0.03137357 | 116.262 | 0.3877044 | 0.04752559
116.2687 | 0.3710523 | 0.0292483 | 116.2687 | 0.3694535 | 0.03136944 | 116.2687 | 0.3807102 | 0.04752326
116.2753 | 0.3640468 | 0.02924569 | 116.2753 | 0.3627778 | 0.03136444 | 116.2753 | 0.373681 | 0.04751526
116.2837 | 0.3553622 | 0.02924582 | 116.2837 | 0.3544284 | 0.0313604 | 116.2837 | 0.3656422 | 0.04750832
116.292 | 0.3473726 | 0.02924506 | 116.292 | 0.346503 | 0.03135626 | 116.292 | 0.3569782 | 0.04750213
116.2987 | 0.3408759 | 0.02924314 | 116.2987 | 0.339582 | 0.0313518 | 116.2987 | 0.3500935 | 0.0474956
116.3053 | 0.3343523 | 0.02924234 | 116.3053 | 0.3332474 | 0.0313499 | 116.3053 | 0.3441909 | 0.04749052
116.312 | 0.3268308 | 0.02924221 | 116.312 | 0.3255952 | 0.03134725 | 116.312 | 0.3377314 | 0.04748806
116.3187 | 0.3209794 | 0.02924305 | 116.3187 | 0.3191108 | 0.0313419 | 116.3187 | 0.3308568 | 0.04748007
116.3253 | 0.313581 | 0.02924301 | 116.3253 | 0.3124992 | 0.03133602 | 116.3253 | 0.3244136 | 0.04747198
116.332 | 0.3077955 | 0.02924123 | 116.332 | 0.3055588 | 0.03133178 | 116.332 | 0.3177744 | 0.04746985
116.3387 | 0.3006706 | 0.02924236 | 116.3387 | 0.2995188 | 0.03133006 | 116.3387 | 0.3110434 | 0.0474658
116.3453 | 0.294174 | 0.02924472 | 116.3453 | 0.292463 | 0.03132701 | 116.3453 | 0.3043762 | 0.04745834
116.352 | 0.2870042 | 0.02924326 | 116.352 | 0.2862417 | 0.0313238 | 116.352 | 0.2978916 | 0.04744886
116.3587 | 0.280337 | 0.02924226 | 116.3587 | 0.279585 | 0.03132312 | 116.3587 | 0.2908161 | 0.0474397
116.3654 | 0.2746809 | 0.029241 | 116.3654 | 0.272765 | 0.03132111 | 116.3654 | 0.2845432 | 0.04743532
116.372 | 0.2669682 | 0.02923904 | 116.372 | 0.2659192 | 0.03131834 | 116.372 | 0.277174 | 0.04743232
116.3787 | 0.2604023 | 0.02923834 | 116.3787 | 0.2585662 | 0.03131504 | 116.3787 | 0.2706566 | 0.04742738
116.3853 | 0.2539746 | 0.02923899 | 116.3853 | 0.2522783 | 0.03131201 | 116.3853 | 0.2642768 | 0.04742189
116.392 | 0.2471502 | 0.02924252 | 116.392 | 0.2460154 | 0.03130622 | 116.392 | 0.2578925 | 0.04741959
116.3987 | 0.2401927 | 0.02924312 | 116.3987 | 0.2395174 | 0.0313014 | 116.3987 | 0.2503634 | 0.04741612
116.4053 | 0.2338475 | 0.0292435 | 116.4053 | 0.2327104 | 0.0313013 | 116.4053 | 0.244367 | 0.04741124
116.4137 | 0.225655 | 0.02924758 | 116.4137 | 0.2239868 | 0.0312969 | 116.4137 | 0.2359421 | 0.04740364
116.422 | 0.2167627 | 0.02925037 | 116.422 | 0.2153934 | 0.03129292 | 116.422 | 0.2280799 | 0.04739722
116.4287 | 0.2107238 | 0.02925 | 116.4287 | 0.2084437 | 0.0312926 | 116.4287 | 0.2208973 | 0.04739371
116.4353 | 0.2041386 | 0.02924926 | 116.4353 | 0.2025887 | 0.03129113 | 116.4353 | 0.2138245 | 0.04739075
116.442 | 0.197212 | 0.02924982 | 116.442 | 0.1959603 | 0.03128986 | 116.442 | 0.2073059 | 0.047385
116.4487 | 0.190222 | 0.02925047 | 116.4487 | 0.1893364 | 0.03128581 | 116.4487 | 0.2007083 | 0.04738044
116.4553 | 0.1837636 | 0.02925106 | 116.4553 | 0.1822112 | 0.03128027 | 116.4553 | 0.1940868 | 0.0473756
116.462 | 0.1774801 | 0.0292525 | 116.462 | 0.1754092 | 0.0312793 | 116.462 | 0.1875991 | 0.04736869
116.4687 | 0.1706223 | 0.02925177 | 116.4687 | 0.169075 | 0.03127812 | 116.4687 | 0.1808284 | 0.0473659
116.4754 | 0.1637651 | 0.02925264 | 116.4754 | 0.1629917 | 0.0312762 | 116.4754 | 0.1742339 | 0.04736228
116.482 | 0.1566228 | 0.02925606 | 116.482 | 0.1559294 | 0.03127274 | 116.482 | 0.167974 | 0.04735397
116.4887 | 0.1502586 | 0.029258 | 116.4887 | 0.1492478 | 0.03126862 | 116.4887 | 0.1613406 | 0.04734984
116.4953 | 0.1434558 | 0.02925896 | 116.4953 | 0.1426234 | 0.03126844 | 116.4953 | 0.1535934 | 0.04735054
116.502 | 0.136893 | 0.02925868 | 116.502 | 0.1358119 | 0.03126812 | 116.502 | 0.1470252 | 0.04735098
116.5087 | 0.1305886 | 0.02926039 | 116.5087 | 0.1290289 | 0.03126243 | 116.5087 | 0.1408611 | 0.04734438
116.5153 | 0.1235316 | 0.0292626 | 116.5153 | 0.1225914 | 0.0312594 | 116.5153 | 0.1341847 | 0.0473338
116.522 | 0.1172152 | 0.02926372 | 116.522 | 0.1162047 | 0.03125583 | 116.522 | 0.127617 | 0.0473257
116.5287 | 0.1099197 | 0.02926743 | 116.5287 | 0.1088182 | 0.03125196 | 116.5287 | 0.1205983 | 0.04732313
116.537 | 0.1023259 | 0.02926856 | 116.537 | 0.1006892 | 0.03124793 | 116.537 | 0.1123222 | 0.04732215
116.5453 | 0.09395028 | 0.0292655 | 116.5453 | 0.09234512 | 0.03124291 | 116.5453 | 0.1041203 | 0.04731583
116.552 | 0.08767992 | 0.02926981 | 116.552 | 0.08581994 | 0.03123695 | 116.552 | 0.09743516 | 0.0473099
116.5587 | 0.08005339 | 0.02927678 | 116.5587 | 0.07901421 | 0.03123403 | 116.5587 | 0.09129126 | 0.04730362
116.5653 | 0.0738452 | 0.02927735 | 116.5653 | 0.07224151 | 0.03123116 | 116.5653 | 0.08401816 | 0.04729981
116.572 | 0.06658531 | 0.02927366 | 116.572 | 0.06587744 | 0.0312279 | 116.572 | 0.07761676 | 0.04729562
116.5787 | 0.06039118 | 0.02927498 | 116.5787 | 0.05939129 | 0.0312268 | 116.5787 | 0.07110634 | 0.0472904
116.5854 | 0.05344691 | 0.02928001 | 116.5854 | 0.05240872 | 0.03122452 | 116.5854 | 0.06436484 | 0.04728267
116.592 | 0.04632876 | 0.02928236 | 116.592 | 0.04594691 | 0.03122254 | 116.592 | 0.05711693 | 0.04727579
116.5986 | 0.04047607 | 0.02928064 | 116.5986 | 0.03913224 | 0.03122204 | 116.5986 | 0.05068961 | 0.04727084
116.6053 | 0.03388518 | 0.02927923 | 116.6053 | 0.03278094 | 0.03122149 | 116.6053 | 0.04441234 | 0.04726579
116.612 | 0.02693742 | 0.02928293 | 116.612 | 0.02605875 | 0.03121964 | 116.612 | 0.03753254 | 0.0472607
116.6187 | 0.01973139 | 0.02928485 | 116.6187 | 0.01916473 | 0.0312183 | 116.6187 | 0.0305592 | 0.04725727
116.6254 | 0.01307493 | 0.02928806 | 116.6254 | 0.01234486 | 0.03121608 | 116.6254 | 0.02439582 | 0.04725266
116.632 | 0.006885726 | 0.02928748 | 116.632 | 0.006157044 | 0.03121125 | 116.632 | 0.01769392 | 0.04724821
116.6387 | 0.0007133521 | 0.02928673 | 116.6387 | -0.0007981324 | 0.0312065 | 116.6387 | 0.01121434 | 0.04724254
116.6453 | -0.00637564 | 0.02928854 | 116.6453 | -0.007456396 | 0.0312023 | 116.6453 | 0.004202354 | 0.04723637
116.652 | -0.01285026 | 0.02928796 | 116.652 | -0.01432309 | 0.03119872 | 116.652 | -0.003011637 | 0.04723217
116.6587 | -0.019305 | 0.0292885 | 116.6587 | -0.0209135 | 0.031196 | 116.6587 | -0.009419894 | 0.047229
116.667 | -0.02761817 | 0.02928997 | 116.667 | -0.02958096 | 0.03119246 | 116.667 | -0.0175713 | 0.04722587
116.6754 | -0.03600626 | 0.02929162 | 116.6754 | -0.03738412 | 0.03118832 | 116.6754 | -0.02581494 | 0.0472267
116.682 | -0.04307694 | 0.02928788 | 116.682 | -0.04450016 | 0.03118984 | 116.682 | -0.03264561 | 0.04722696
116.6887 | -0.0495228 | 0.02928422 | 116.6887 | -0.0520588 | 0.03119075 | 116.6887 | -0.0394762 | 0.04722586
116.6953 | -0.05677426 | 0.02928365 | 116.6953 | -0.05767395 | 0.03118794 | 116.6953 | -0.0460463 | 0.04722408
116.702 | -0.06313795 | 0.02928481 | 116.702 | -0.06408282 | 0.0311845 | 116.702 | -0.05300871 | 0.04722068
116.7087 | -0.06980216 | 0.02928814 | 116.7087 | -0.0719267 | 0.03118309 | 116.7087 | -0.05951096 | 0.0472165
116.7153 | -0.07615979 | 0.02929114 | 116.7153 | -0.07688506 | 0.03118026 | 116.7153 | -0.06596789 | 0.04721606
116.722 | -0.0835022 | 0.02929312 | 116.722 | -0.08419579 | 0.03118141 | 116.722 | -0.0728934 | 0.04721578
116.7287 | -0.09069634 | 0.02929348 | 116.7287 | -0.09106625 | 0.03118065 | 116.7287 | -0.07948644 | 0.04721444
116.7354 | -0.09620591 | 0.0292932 | 116.7354 | -0.09708899 | 0.03118019 | 116.7354 | -0.08636845 | 0.04721352
116.742 | -0.1031864 | 0.02929328 | 116.742 | -0.1042648 | 0.03117968 | 116.742 | -0.09272622 | 0.04721278
116.7487 | -0.1095333 | 0.02929527 | 116.7487 | -0.1109289 | 0.03117726 | 116.7487 | -0.09915539 | 0.04720834
116.7554 | -0.1161509 | 0.02929405 | 116.7554 | -0.1182106 | 0.03117144 | 116.7554 | -0.1061117 | 0.04720058
116.762 | -0.1224922 | 0.02929262 | 116.762 | -0.1245698 | 0.03116617 | 116.762 | -0.1128405 | 0.0471946
116.7687 | -0.1294915 | 0.0292929 | 116.7687 | -0.1308433 | 0.03116156 | 116.7687 | -0.1192225 | 0.04719082
116.7753 | -0.1362456 | 0.02929398 | 116.7753 | -0.1375984 | 0.03115715 | 116.7753 | -0.1268114 | 0.04718986
116.782 | -0.143866 | 0.02929586 | 116.782 | -0.1452017 | 0.03115654 | 116.782 | -0.1338619 | 0.04719242
116.7903 | -0.1520574 | 0.0292947 | 116.7903 | -0.153303 | 0.03115258 | 116.7903 | -0.1417123 | 0.04719109
116.7987 | -0.1606687 | 0.02929226 | 116.7987 | -0.1612202 | 0.03114376 | 116.7987 | -0.1501077 | 0.04718276
116.8053 | -0.1672277 | 0.02928957 | 116.8053 | -0.1681383 | 0.03114124 | 116.8053 | -0.1564545 | 0.04717578
116.812 | -0.1737462 | 0.0292881 | 116.812 | -0.1751083 | 0.03114282 | 116.812 | -0.1631296 | 0.04717366
116.8187 | -0.1803932 | 0.0292881 | 116.8187 | -0.1817128 | 0.03114104 | 116.8187 | -0.17037 | 0.04717203
116.8253 | -0.1873454 | 0.02929126 | 116.8253 | -0.1879523 | 0.03113958 | 116.8253 | -0.1771522 | 0.0471699
116.832 | -0.1937926 | 0.0292958 | 116.832 | -0.1950867 | 0.03113783 | 116.832 | -0.1837012 | 0.04716633
116.8387 | -0.2007901 | 0.02929545 | 116.8387 | -0.2019821 | 0.03113702 | 116.8387 | -0.1898753 | 0.04715794
116.8453 | -0.206646 | 0.02929247 | 116.8453 | -0.2083455 | 0.03113539 | 116.8453 | -0.1963945 | 0.04715058
116.852 | -0.2136465 | 0.0292941 | 116.852 | -0.2141605 | 0.03113122 | 116.852 | -0.2031707 | 0.0471434
116.8587 | -0.2199172 | 0.0292935 | 116.8587 | -0.2213142 | 0.03112346 | 116.8587 | -0.2098718 | 0.04713698
116.8654 | -0.2265833 | 0.0292945 | 116.8654 | -0.2277562 | 0.0311187 | 116.8654 | -0.217091 | 0.04712858
116.872 | -0.233123 | 0.02929263 | 116.872 | -0.2342294 | 0.03111725 | 116.872 | -0.2229224 | 0.04712044
116.8787 | -0.2402184 | 0.02928821 | 116.8787 | -0.2413402 | 0.03111356 | 116.8787 | -0.2294899 | 0.04711209
116.8853 | -0.246703 | 0.02928617 | 116.8853 | -0.2478168 | 0.03110858 | 116.8853 | -0.2361908 | 0.0471044
116.892 | -0.2538797 | 0.02928428 | 116.892 | -0.254628 | 0.03110016 | 116.892 | -0.2430332 | 0.04709787
116.8987 | -0.2603356 | 0.02927917 | 116.8987 | -0.2611186 | 0.03109012 | 116.8987 | -0.249696 | 0.04708721
116.9053 | -0.2672184 | 0.02927126 | 116.9053 | -0.2677737 | 0.03108172 | 116.9053 | -0.2560684 | 0.04707572
116.912 | -0.2735452 | 0.02926852 | 116.912 | -0.2745305 | 0.03107717 | 116.912 | -0.2628187 | 0.04706696
116.9203 | -0.2827683 | 0.02926745 | 116.9203 | -0.2829144 | 0.03107114 | 116.9203 | -0.271244 | 0.04705997
116.9287 | -0.2906626 | 0.02926343 | 116.9287 | -0.2914258 | 0.03106453 | 116.9287 | -0.2796966 | 0.04705234
116.9353 | -0.2968683 | 0.02926078 | 116.9353 | -0.2982504 | 0.0310602 | 116.9353 | -0.2866149 | 0.04704714
116.942 | -0.303841 | 0.02926162 | 116.942 | -0.3037632 | 0.03105503 | 116.942 | -0.2932717 | 0.04704282
116.9487 | -0.3102837 | 0.02925841 | 116.9487 | -0.3107707 | 0.03105195 | 116.9487 | -0.3005091 | 0.04703621
116.9553 | -0.3170534 | 0.02925641 | 116.9553 | -0.3180802 | 0.03104979 | 116.9553 | -0.30589 | 0.04702843
116.962 | -0.323497 | 0.02925735 | 116.962 | -0.3244146 | 0.03104634 | 116.962 | -0.3133291 | 0.04702192
116.9687 | -0.329629 | 0.02925912 | 116.9687 | -0.3311706 | 0.03104289 | 116.9687 | -0.3198213 | 0.04701314
116.9754 | -0.3363825 | 0.02925783 | 116.9754 | -0.3377686 | 0.03103785 | 116.9754 | -0.325809 | 0.04700641
116.982 | -0.343619 | 0.02925414 | 116.982 | -0.3439234 | 0.03103096 | 116.982 | -0.3337605 | 0.0470016
116.9887 | -0.3506463 | 0.0292489 | 116.9887 | -0.3513738 | 0.03102783 | 116.9887 | -0.3390823 | 0.04699886
116.9953 | -0.3573196 | 0.02924524 | 116.9953 | -0.357908 | 0.03102598 | 116.9953 | -0.3462452 | 0.04699698
117.002 | -0.3634858 | 0.02924213 | 117.002 | -0.3637032 | 0.03102 | 117.002 | -0.3533194 | 0.04699152
117.0087 | -0.3700818 | 0.02924137 | 117.0087 | -0.3712494 | 0.03101434 | 117.0087 | -0.3600457 | 0.046984
117.0153 | -0.3773533 | 0.02923889 | 117.0153 | -0.377511 | 0.03101135 | 117.0153 | -0.3660295 | 0.0469775
117.022 | -0.384048 | 0.02923481 | 117.022 | -0.3844228 | 0.03100705 | 117.022 | -0.3732254 | 0.0469725
117.0287 | -0.3902666 | 0.0292373 | 117.0287 | -0.3910066 | 0.03100408 | 117.0287 | -0.3796375 | 0.04696694
117.0354 | -0.3974661 | 0.02924027 | 117.0354 | -0.3974597 | 0.03099884 | 117.0354 | -0.3861851 | 0.04696361
117.0437 | -0.4057 | 0.02923976 | 117.0437 | -0.4060354 | 0.03099412 | 117.0437 | -0.3947046 | 0.04695756
117.052 | -0.4142986 | 0.0292361 | 117.052 | -0.4146455 | 0.03098858 | 117.052 | -0.403144 | 0.04695336
117.0587 | -0.420587 | 0.02923464 | 117.0587 | -0.420834 | 0.03098254 | 117.0587 | -0.409863 | 0.04695271
117.0653 | -0.4263649 | 0.0292356 | 117.0653 | -0.4278458 | 0.03098183 | 117.0653 | -0.4164091 | 0.04694512
117.072 | -0.4334594 | 0.02923662 | 117.072 | -0.4342537 | 0.03098316 | 117.072 | -0.423059 | 0.04693584
117.0787 | -0.440697 | 0.02923708 | 117.0787 | -0.4413016 | 0.03098226 | 117.0787 | -0.4293383 | 0.04693335
117.0854 | -0.4469756 | 0.02923608 | 117.0854 | -0.4476566 | 0.03097958 | 117.0854 | -0.4369166 | 0.04693243
117.092 | -0.4528254 | 0.02923257 | 117.092 | -0.4548461 | 0.03097645 | 117.092 | -0.4431387 | 0.04692478
117.0986 | -0.460765 | 0.02923046 | 117.0986 | -0.4611601 | 0.03097242 | 117.0986 | -0.4498892 | 0.04691992
117.1053 | -0.4676626 | 0.0292299 | 117.1053 | -0.4681574 | 0.03096932 | 117.1053 | -0.456738 | 0.04691765
117.112 | -0.4742313 | 0.0292327 | 117.112 | -0.4745398 | 0.03096929 | 117.112 | -0.4635273 | 0.0469152
117.1187 | -0.4806467 | 0.0292335 | 117.1187 | -0.4817447 | 0.03096704 | 117.1187 | -0.4696968 | 0.04691219
117.1254 | -0.4875185 | 0.02923262 | 117.1254 | -0.48816 | 0.03096172 | 117.1254 | -0.4765219 | 0.0469066
117.132 | -0.4936281 | 0.02922962 | 117.132 | -0.4944062 | 0.0309609 | 117.132 | -0.4835112 | 0.04690152
117.1387 | -0.5004766 | 0.02922577 | 117.1387 | -0.5015045 | 0.0309628 | 117.1387 | -0.4898571 | 0.04689872
117.1453 | -0.5068062 | 0.02922662 | 117.1453 | -0.5080509 | 0.03096033 | 117.1453 | -0.4962844 | 0.04689444
117.152 | -0.5139486 | 0.02923213 | 117.152 | -0.514596 | 0.03095722 | 117.152 | -0.5027558 | 0.04688666
117.1587 | -0.5202119 | 0.02923846 | 117.1587 | -0.5212754 | 0.0309567 | 117.1587 | -0.5101664 | 0.04688276
117.1653 | -0.5274792 | 0.02923956 | 117.1653 | -0.5278996 | 0.03095754 | 117.1653 | -0.5162504 | 0.04687876
117.1737 | -0.535184 | 0.02924025 | 117.1737 | -0.5358676 | 0.03095056 | 117.1737 | -0.5247578 | 0.04687408
117.182 | -0.543534 | 0.02924313 | 117.182 | -0.54448 | 0.03094435 | 117.182 | -0.5330734 | 0.04687292
117.1887 | -0.550457 | 0.02924365 | 117.1887 | -0.5512422 | 0.03094306 | 117.1887 | -0.540011 | 0.04686933
117.1953 | -0.5569744 | 0.02924438 | 117.1953 | -0.5577548 | 0.03094116 | 117.1953 | -0.546352 | 0.04686596
117.202 | -0.5637024 | 0.02924544 | 117.202 | -0.565024 | 0.0309358 | 117.202 | -0.5536994 | 0.04686179
117.2087 | -0.570421 | 0.02924578 | 117.2087 | -0.5705756 | 0.03092732 | 117.2087 | -0.5600603 | 0.0468539
117.2153 | -0.5765559 | 0.02924312 | 117.2153 | -0.5769882 | 0.03092376 | 117.2153 | -0.5664072 | 0.04685217
117.222 | -0.5837373 | 0.02924332 | 117.222 | -0.5842292 | 0.03092506 | 117.222 | -0.5728882 | 0.04685074
117.2287 | -0.5904599 | 0.02924768 | 117.2287 | -0.5911765 | 0.03092204 | 117.2287 | -0.5803202 | 0.04684666
117.2354 | -0.5971056 | 0.0292491 | 117.2354 | -0.5975186 | 0.03091753 | 117.2354 | -0.5862724 | 0.04683998
117.242 | -0.6040124 | 0.02925008 | 117.242 | -0.6044526 | 0.03091562 | 117.242 | -0.5930367 | 0.0468303
117.2487 | -0.609962 | 0.02925054 | 117.2487 | -0.610961 | 0.03091316 | 117.2487 | -0.5997518 | 0.04682221
117.2554 | -0.6173472 | 0.02924962 | 117.2554 | -0.617981 | 0.03091094 | 117.2554 | -0.6064123 | 0.04681546
117.262 | -0.6237035 | 0.02924981 | 117.262 | -0.624585 | 0.03090686 | 117.262 | -0.6133426 | 0.04680766
117.2687 | -0.6304079 | 0.02925102 | 117.2687 | -0.6309024 | 0.03090289 | 117.2687 | -0.6198493 | 0.04680292
117.2753 | -0.6366662 | 0.02925334 | 117.2753 | -0.6372535 | 0.03090078 | 117.2753 | -0.6265832 | 0.04680172
117.282 | -0.6439114 | 0.0292512 | 117.282 | -0.6440512 | 0.0308996 | 117.282 | -0.6334841 | 0.04680157
117.2887 | -0.6504504 | 0.02924962 | 117.2887 | -0.6509485 | 0.03089773 | 117.2887 | -0.6395535 | 0.04679882
117.297 | -0.6587061 | 0.02924935 | 117.297 | -0.6597382 | 0.03089536 | 117.297 | -0.6479336 | 0.04679112
117.3053 | -0.6671215 | 0.02925 | 117.3053 | -0.6681968 | 0.03089235 | 117.3053 | -0.6563784 | 0.04679062
117.312 | -0.6737374 | 0.02925091 | 117.312 | -0.674287 | 0.03088861 | 117.312 | -0.6629597 | 0.04678978
117.3187 | -0.6811388 | 0.02924958 | 117.3187 | -0.6808945 | 0.03088592 | 117.3187 | -0.6699784 | 0.04678858
117.3253 | -0.686875 | 0.02924646 | 117.3253 | -0.6882132 | 0.03088313 | 117.3253 | -0.6762912 | 0.04678468
117.332 | -0.6942446 | 0.02924184 | 117.332 | -0.6946868 | 0.03088101 | 117.332 | -0.683403 | 0.04678039
117.3387 | -0.6999058 | 0.02923972 | 117.3387 | -0.701032 | 0.03088181 | 117.3387 | -0.689941 | 0.04677516
117.3453 | -0.7071753 | 0.02924097 | 117.3453 | -0.7082353 | 0.03088052 | 117.3453 | -0.6963072 | 0.04677004
117.352 | -0.7137505 | 0.02924032 | 117.352 | -0.7145264 | 0.03087846 | 117.352 | -0.703108 | 0.04676856
117.3587 | -0.7203159 | 0.02924163 | 117.3587 | -0.7212776 | 0.03087736 | 117.3587 | -0.7099355 | 0.04676837
117.3654 | -0.726935 | 0.02924115 | 117.3654 | -0.7274728 | 0.03087555 | 117.3654 | -0.7164894 | 0.04676479
117.372 | -0.7332292 | 0.02923644 | 117.372 | -0.7345751 | 0.03087235 | 117.372 | -0.7229274 | 0.0467613
117.3787 | -0.7397428 | 0.029233 | 117.3787 | -0.7408262 | 0.03086934 | 117.3787 | -0.7299439 | 0.04675894
117.3853 | -0.7469781 | 0.02923174 | 117.3853 | -0.7477296 | 0.03087024 | 117.3853 | -0.7360236 | 0.04676021
117.392 | -0.7535208 | 0.02923133 | 117.392 | -0.7548515 | 0.0308704 | 117.392 | -0.7431286 | 0.04676025
117.3987 | -0.7604911 | 0.02923114 | 117.3987 | -0.7607431 | 0.03086731 | 117.3987 | -0.7498371 | 0.04675717
117.4053 | -0.7677186 | 0.0292286 | 117.4053 | -0.76823 | 0.03086461 | 117.4053 | -0.7565282 | 0.0467543
117.412 | -0.773836 | 0.02922369 | 117.412 | -0.7742304 | 0.0308612 | 117.412 | -0.7633545 | 0.04675474
117.4187 | -0.7802976 | 0.029218 | 117.4187 | -0.781053 | 0.03086087 | 117.4187 | -0.7701064 | 0.04675546
117.427 | -0.7883944 | 0.02921641 | 117.427 | -0.7895794 | 0.03085897 | 117.427 | -0.7782038 | 0.04675541
117.4353 | -0.7978744 | 0.02922035 | 117.4353 | -0.797985 | 0.0308565 | 117.4353 | -0.7865666 | 0.0467542
117.442 | -0.8042525 | 0.02922222 | 117.442 | -0.8041145 | 0.03085535 | 117.442 | -0.7933508 | 0.04675653
117.4487 | -0.8111978 | 0.02921931 | 117.4487 | -0.811137 | 0.030851 | 117.4487 | -0.8002272 | 0.04675491
117.4553 | -0.817198 | 0.0292165 | 117.4553 | -0.81793 | 0.03085076 | 117.4553 | -0.8065838 | 0.04674944
117.462 | -0.8233172 | 0.0292167 | 117.462 | -0.8245312 | 0.03085072 | 117.462 | -0.8135039 | 0.04674834
117.4687 | -0.8300201 | 0.02921714 | 117.4687 | -0.8309918 | 0.03084775 | 117.4687 | -0.8198228 | 0.04675004
117.4754 | -0.8371016 | 0.02921482 | 117.4754 | -0.838092 | 0.03084294 | 117.4754 | -0.8266574 | 0.04675278
117.482 | -0.8432762 | 0.0292175 | 117.482 | -0.8439972 | 0.03084086 | 117.482 | -0.8340476 | 0.04675269
117.4887 | -0.8502205 | 0.02921895 | 117.4887 | -0.8508936 | 0.03084206 | 117.4887 | -0.8394842 | 0.04674713
117.4953 | -0.857243 | 0.02921424 | 117.4953 | -0.8579387 | 0.0308401 | 117.4953 | -0.8464088 | 0.0467441
117.502 | -0.8635566 | 0.0292103 | 117.502 | -0.8646875 | 0.03084031 | 117.502 | -0.8530516 | 0.04674242
117.5087 | -0.870188 | 0.02920688 | 117.5087 | -0.8714203 | 0.03084061 | 117.5087 | -0.8598093 | 0.04674112
117.5153 | -0.8770876 | 0.02920599 | 117.5153 | -0.8777113 | 0.03083802 | 117.5153 | -0.8666766 | 0.04673834
117.522 | -0.8833174 | 0.02920536 | 117.522 | -0.8845405 | 0.03083644 | 117.522 | -0.8730438 | 0.04673639
117.5287 | -0.8905335 | 0.02920334 | 117.5287 | -0.8906902 | 0.03083611 | 117.5287 | -0.8800441 | 0.04673408
117.5354 | -0.896878 | 0.02920098 | 117.5354 | -0.8975253 | 0.03083863 | 117.5354 | -0.8870665 | 0.04672946
117.542 | -0.9038113 | 0.02919714 | 117.542 | -0.903908 | 0.03083826 | 117.542 | -0.8937137 | 0.04672476
117.5504 | -0.9126374 | 0.02919346 | 117.5504 | -0.9125124 | 0.030837 | 117.5504 | -0.9018184 | 0.04672068
117.5587 | -0.9203022 | 0.02919131 | 117.5587 | -0.9210278 | 0.03083418 | 117.5587 | -0.9099934 | 0.04671607
117.5653 | -0.9273359 | 0.02919084 | 117.5653 | -0.9274969 | 0.03083098 | 117.5653 | -0.9165653 | 0.04671467
117.572 | -0.9344819 | 0.02919134 | 117.572 | -0.9343171 | 0.03082822 | 117.572 | -0.9228699 | 0.04671078
117.5787 | -0.9402934 | 0.02918872 | 117.5787 | -0.9416038 | 0.03082646 | 117.5787 | -0.930053 | 0.04670818
117.5854 | -0.9474715 | 0.02918542 | 117.5854 | -0.9477944 | 0.03082589 | 117.5854 | -0.9362431 | 0.046705
117.592 | -0.9534949 | 0.02918245 | 117.592 | -0.9544868 | 0.03082271 | 117.592 | -0.9430946 | 0.04670084
117.5986 | -0.9604361 | 0.02918047 | 117.5986 | -0.9612884 | 0.03081796 | 117.5986 | -0.9496851 | 0.04669384
117.6053 | -0.9675156 | 0.02917672 | 117.6053 | -0.968508 | 0.03081677 | 117.6053 | -0.9565101 | 0.04668502
117.612 | -0.9733616 | 0.02917082 | 117.612 | -0.9746566 | 0.03081746 | 117.612 | -0.9624742 | 0.04667813
117.6187 | -0.9801818 | 0.0291678 | 117.6187 | -0.9810768 | 0.03081375 | 117.6187 | -0.9701356 | 0.04667597
117.6254 | -0.9867559 | 0.02916638 | 117.6254 | -0.9878589 | 0.03081137 | 117.6254 | -0.9772348 | 0.04667597
117.632 | -0.9933356 | 0.02916389 | 117.632 | -0.9942459 | 0.03081262 | 117.632 | -0.9832825 | 0.04667131
117.6387 | -1.000285 | 0.02916261 | 117.6387 | -1.001151 | 0.03081272 | 117.6387 | -0.9904319 | 0.04666372
117.6453 | -1.006976 | 0.02916034 | 117.6453 | -1.007628 | 0.03080956 | 117.6453 | -0.9966108 | 0.04666162
117.652 | -1.014526 | 0.02915816 | 117.652 | -1.014202 | 0.03080637 | 117.652 | -1.003347 | 0.04666197
117.6587 | -1.020689 | 0.029155 | 117.6587 | -1.021452 | 0.03081063 | 117.6587 | -1.010372 | 0.04665734
117.6653 | -1.027338 | 0.02915196 | 117.6653 | -1.027841 | 0.03081008 | 117.6653 | -1.016342 | 0.04665188
117.672 | -1.033559 | 0.02915329 | 117.672 | -1.034209 | 0.03080535 | 117.672 | -1.023625 | 0.04665054
117.6803 | -1.042402 | 0.02915515 | 117.6803 | -1.042549 | 0.03080152 | 117.6803 | -1.031911 | 0.0466495
117.6887 | -1.050176 | 0.02915326 | 117.6887 | -1.05119 | 0.03079857 | 117.6887 | -1.040324 | 0.04664844
117.6953 | -1.056922 | 0.02915064 | 117.6953 | -1.057965 | 0.03079782 | 117.6953 | -1.046787 | 0.04664981
117.702 | -1.063245 | 0.02914683 | 117.702 | -1.064305 | 0.03079506 | 117.702 | -1.053495 | 0.04664331
117.7087 | -1.070609 | 0.02914484 | 117.7087 | -1.071064 | 0.03079021 | 117.7087 | -1.059906 | 0.04663533
117.7153 | -1.076762 | 0.02914199 | 117.7153 | -1.077786 | 0.03078676 | 117.7153 | -1.066195 | 0.04663112
117.722 | -1.084107 | 0.02914043 | 117.722 | -1.084322 | 0.03078384 | 117.722 | -1.073474 | 0.04662639
117.7287 | -1.091006 | 0.02914124 | 117.7287 | -1.091259 | 0.03078166 | 117.7287 | -1.079933 | 0.04662216
117.7354 | -1.097058 | 0.02914036 | 117.7354 | -1.097414 | 0.03077755 | 117.7354 | -1.086835 | 0.0466153
117.742 | -1.103875 | 0.02913658 | 117.742 | -1.104453 | 0.03077461 | 117.742 | -1.093436 | 0.0466127
117.7487 | -1.110336 | 0.0291323 | 117.7487 | -1.110714 | 0.03077522 | 117.7487 | -1.099677 | 0.04661335
117.7554 | -1.116713 | 0.02913215 | 117.7554 | -1.118056 | 0.03077192 | 117.7554 | -1.106671 | 0.0466105
117.762 | -1.123871 | 0.02913142 | 117.762 | -1.12455 | 0.03076935 | 117.762 | -1.113311 | 0.04660018
117.7687 | -1.130848 | 0.02913167 | 117.7687 | -1.131248 | 0.03076903 | 117.7687 | -1.120237 | 0.04658765
117.7753 | -1.137525 | 0.02913591 | 117.7753 | -1.138202 | 0.03076845 | 117.7753 | -1.126326 | 0.04658281
117.782 | -1.144196 | 0.02913128 | 117.782 | -1.144652 | 0.03076303 | 117.782 | -1.133567 | 0.04657937
117.7887 | -1.150082 | 0.02912544 | 117.7887 | -1.151166 | 0.03075838 | 117.7887 | -1.139701 | 0.04657504
117.7953 | -1.157925 | 0.02912627 | 117.7953 | -1.157861 | 0.03075949 | 117.7953 | -1.146527 | 0.0465722
117.8037 | -1.166104 | 0.0291294 | 117.8037 | -1.165954 | 0.03076084 | 117.8037 | -1.154861 | 0.04657043
117.812 | -1.174106 | 0.02912626 | 117.812 | -1.174547 | 0.03075914 | 117.812 | -1.16383 | 0.04656652
117.8187 | -1.180569 | 0.02912273 | 117.8187 | -1.180908 | 0.03075414 | 117.8187 | -1.169469 | 0.04655963
117.8253 | -1.186863 | 0.02911977 | 117.8253 | -1.187249 | 0.03075183 | 117.8253 | -1.176503 | 0.04655926
117.832 | -1.193715 | 0.02911802 | 117.832 | -1.194554 | 0.03075132 | 117.832 | -1.183135 | 0.04655403
117.8387 | -1.200326 | 0.02911492 | 117.8387 | -1.201316 | 0.03074904 | 117.8387 | -1.19023 | 0.04654783
117.8453 | -1.206561 | 0.02911122 | 117.8453 | -1.207868 | 0.03074604 | 117.8453 | -1.196648 | 0.04654684
117.852 | -1.213278 | 0.02910938 | 117.852 | -1.214254 | 0.03074288 | 117.852 | -1.202902 | 0.04654754
117.8587 | -1.220121 | 0.02910926 | 117.8587 | -1.220794 | 0.03073872 | 117.8587 | -1.210143 | 0.04654709
117.8654 | -1.227236 | 0.02910559 | 117.8654 | -1.227754 | 0.03073769 | 117.8654 | -1.216652 | 0.04654485
117.872 | -1.233307 | 0.02909872 | 117.872 | -1.234872 | 0.03073654 | 117.872 | -1.223049 | 0.04654057
117.8787 | -1.240344 | 0.029091 | 117.8787 | -1.241567 | 0.03073222 | 117.8787 | -1.230091 | 0.04653748
117.8853 | -1.246712 | 0.02908877 | 117.8853 | -1.247613 | 0.03072954 | 117.8853 | -1.236681 | 0.04653224
117.892 | -1.253541 | 0.02909033 | 117.892 | -1.254827 | 0.03072722 | 117.892 | -1.242954 | 0.04652824
117.8987 | -1.259801 | 0.0290909 | 117.8987 | -1.26149 | 0.03072407 | 117.8987 | -1.249885 | 0.04652722
117.9053 | -1.267356 | 0.02909044 | 117.9053 | -1.267831 | 0.03072044 | 117.9053 | -1.256785 | 0.04652253
117.912 | -1.274227 | 0.02908668 | 117.912 | -1.2743 | 0.03072047 | 117.912 | -1.263257 | 0.04651794
117.9187 | -1.279772 | 0.02908229 | 117.9187 | -1.281443 | 0.03072002 | 117.9187 | -1.269956 | 0.04651591
117.9254 | -1.287318 | 0.02908004 | 117.9254 | -1.287601 | 0.03071866 | 117.9254 | -1.276744 | 0.04651706
117.9337 | -1.295919 | 0.029085 | 117.9337 | -1.296181 | 0.03071496 | 117.9337 | -1.285512 | 0.0465131
117.942 | -1.304338 | 0.0290893 | 117.942 | -1.304788 | 0.03071058 | 117.942 | -1.293774 | 0.04650391
117.9487 | -1.310186 | 0.02908731 | 117.9487 | -1.31033 | 0.03070536 | 117.9487 | -1.299484 | 0.0464978
117.9553 | -1.317268 | 0.02908887 | 117.9553 | -1.318304 | 0.03069908 | 117.9553 | -1.306212 | 0.04649738
117.962 | -1.323801 | 0.02909048 | 117.962 | -1.324135 | 0.0306944 | 117.962 | -1.312793 | 0.04649998
117.9687 | -1.330514 | 0.02908535 | 117.9687 | -1.330458 | 0.03069268 | 117.9687 | -1.319778 | 0.04649702
117.9754 | -1.337266 | 0.02908288 | 117.9754 | -1.337578 | 0.03068914 | 117.9754 | -1.326164 | 0.04649048
117.982 | -1.344184 | 0.02908547 | 117.982 | -1.34494 | 0.03068301 | 117.982 | -1.333133 | 0.04648818
117.9887 | -1.350326 | 0.02908781 | 117.9887 | -1.351272 | 0.03067753 | 117.9887 | -1.340065 | 0.04648611
117.9953 | -1.357295 | 0.02908471 | 117.9953 | -1.357482 | 0.03067102 | 117.9953 | -1.346477 | 0.04648133
118.002 | -1.363346 | 0.029081 | 118.002 | -1.364785 | 0.03066818 | 118.002 | -1.353313 | 0.04647624
118.0087 | -1.370276 | 0.02908166 | 118.0087 | -1.370831 | 0.03066604 | 118.0087 | -1.360108 | 0.04647343
118.0153 | -1.376777 | 0.02907952 | 118.0153 | -1.378448 | 0.03066273 | 118.0153 | -1.367195 | 0.04647179
118.022 | -1.383226 | 0.02907349 | 118.022 | -1.384444 | 0.03065858 | 118.022 | -1.373273 | 0.04646664
118.0287 | -1.390659 | 0.02907168 | 118.0287 | -1.391206 | 0.03065644 | 118.0287 | -1.380074 | 0.0464595
118.0354 | -1.397323 | 0.0290731 | 118.0354 | -1.397912 | 0.03065525 | 118.0354 | -1.386757 | 0.04645696
118.042 | -1.403559 | 0.02906968 | 118.042 | -1.404504 | 0.03065188 | 118.042 | -1.392743 | 0.04645872
118.0487 | -1.410278 | 0.02906826 | 118.0487 | -1.411398 | 0.03064817 | 118.0487 | -1.400337 | 0.04645792
118.057 | -1.41915 | 0.02906567 | 118.057 | -1.419662 | 0.03064524 | 118.057 | -1.408522 | 0.04645462
118.0653 | -1.427256 | 0.02906232 | 118.0653 | -1.428028 | 0.03064032 | 118.0653 | -1.416463 | 0.04645176
118.072 | -1.433343 | 0.0290634 | 118.072 | -1.435178 | 0.03063591 | 118.072 | -1.423031 | 0.04645056
118.0787 | -1.440972 | 0.02906342 | 118.0787 | -1.441564 | 0.03063491 | 118.0787 | -1.429836 | 0.04645179
118.0854 | -1.447039 | 0.02906522 | 118.0854 | -1.448466 | 0.03063316 | 118.0854 | -1.436534 | 0.04644734
118.092 | -1.453447 | 0.02906719 | 118.092 | -1.454415 | 0.0306326 | 118.092 | -1.442971 | 0.04644232
118.0986 | -1.460264 | 0.02906793 | 118.0986 | -1.461242 | 0.03062878 | 118.0986 | -1.450329 | 0.04643947
118.1053 | -1.467098 | 0.0290686 | 118.1053 | -1.46819 | 0.03062582 | 118.1053 | -1.456734 | 0.0464349
118.112 | -1.473978 | 0.02906674 | 118.112 | -1.474636 | 0.03062689 | 118.112 | -1.463334 | 0.04643046
118.1187 | -1.48058 | 0.02906528 | 118.1187 | -1.481318 | 0.03062572 | 118.1187 | -1.470105 | 0.0464294
118.1254 | -1.487047 | 0.02906584 | 118.1254 | -1.488105 | 0.03062394 | 118.1254 | -1.476929 | 0.04643103
118.132 | -1.493899 | 0.02906447 | 118.132 | -1.494166 | 0.03061936 | 118.132 | -1.483342 | 0.04643309
118.1387 | -1.50093 | 0.0290611 | 118.1387 | -1.501115 | 0.03061293 | 118.1387 | -1.490243 | 0.046432
118.1453 | -1.507012 | 0.02905795 | 118.1453 | -1.508118 | 0.03060944 | 118.1453 | -1.496666 | 0.04642993
118.152 | -1.513996 | 0.02905466 | 118.152 | -1.514708 | 0.03060746 | 118.152 | -1.503546 | 0.0464285
118.1587 | -1.521142 | 0.02905206 | 118.1587 | -1.521552 | 0.03060574 | 118.1587 | -1.510095 | 0.04642627
118.1653 | -1.527394 | 0.02905127 | 118.1653 | -1.527754 | 0.03060442 | 118.1653 | -1.517209 | 0.04642433
118.172 | -1.534856 | 0.02904991 | 118.172 | -1.534319 | 0.03060328 | 118.172 | -1.523315 | 0.04642532
118.1787 | -1.540892 | 0.02904679 | 118.1787 | -1.54122 | 0.03060462 | 118.1787 | -1.530541 | 0.04642778
118.187 | -1.548891 | 0.02904436 | 118.187 | -1.550021 | 0.03060081 | 118.187 | -1.538596 | 0.04642735
118.1953 | -1.556835 | 0.02904351 | 118.1953 | -1.558226 | 0.03059548 | 118.1953 | -1.54676 | 0.04642822
118.202 | -1.563962 | 0.02904049 | 118.202 | -1.564906 | 0.03059348 | 118.202 | -1.553388 | 0.04643218
118.2087 | -1.570135 | 0.02903781 | 118.2087 | -1.571292 | 0.03059229 | 118.2087 | -1.560546 | 0.0464302
118.2153 | -1.577075 | 0.02903634 | 118.2153 | -1.577699 | 0.03058946 | 118.2153 | -1.566485 | 0.04642609
118.222 | -1.583893 | 0.029034 | 118.222 | -1.584844 | 0.03058573 | 118.222 | -1.573094 | 0.04642704
118.2287 | -1.591116 | 0.02902966 | 118.2287 | -1.591061 | 0.03058596 | 118.2287 | -1.579704 | 0.0464262
118.2354 | -1.597522 | 0.02902715 | 118.2354 | -1.598116 | 0.03058529 | 118.2354 | -1.586101 | 0.04642672
118.242 | -1.603755 | 0.02902635 | 118.242 | -1.604618 | 0.03058284 | 118.242 | -1.593488 | 0.04643034
118.2487 | -1.609934 | 0.02902386 | 118.2487 | -1.611356 | 0.03057934 | 118.2487 | -1.600004 | 0.04643119
118.2554 | -1.616916 | 0.02902036 | 118.2554 | -1.618686 | 0.03057754 | 118.2554 | -1.606706 | 0.04642641
118.262 | -1.623815 | 0.02901665 | 118.262 | -1.625328 | 0.030575 | 118.262 | -1.613272 | 0.04642196
118.2687 | -1.630296 | 0.02901122 | 118.2687 | -1.631172 | 0.03056926 | 118.2687 | -1.620095 | 0.04642184
118.2753 | -1.637151 | 0.02900757 | 118.2753 | -1.638201 | 0.03056485 | 118.2753 | -1.626199 | 0.04642093
118.282 | -1.643648 | 0.02900731 | 118.282 | -1.644602 | 0.03056206 | 118.282 | -1.633265 | 0.04642305
118.2887 | -1.650561 | 0.02900731 | 118.2887 | -1.651304 | 0.03055962 | 118.2887 | -1.639656 | 0.04642437
118.2953 | -1.657029 | 0.02900703 | 118.2953 | -1.657891 | 0.0305579 | 118.2953 | -1.647063 | 0.04642338
118.302 | -1.664559 | 0.02900308 | 118.302 | -1.664822 | 0.03055911 | 118.302 | -1.653009 | 0.04642619
118.3103 | -1.671862 | 0.02899592 | 118.3103 | -1.672558 | 0.03055938 | 118.3103 | -1.661996 | 0.04642447
118.3187 | -1.680802 | 0.02899654 | 118.3187 | -1.681301 | 0.03055364 | 118.3187 | -1.670471 | 0.04642236
118.3253 | -1.687647 | 0.028995 | 118.3253 | -1.68789 | 0.03054905 | 118.3253 | -1.677149 | 0.04642543
118.332 | -1.693405 | 0.02899062 | 118.332 | -1.694859 | 0.03054611 | 118.332 | -1.683592 | 0.04642488
118.3387 | -1.700125 | 0.02899028 | 118.3387 | -1.701674 | 0.03054554 | 118.3387 | -1.690494 | 0.04642286
118.3453 | -1.707079 | 0.02899145 | 118.3453 | -1.70824 | 0.03054318 | 118.3453 | -1.696901 | 0.04642272
118.352 | -1.713574 | 0.0289917 | 118.352 | -1.715068 | 0.03053899 | 118.352 | -1.703553 | 0.04642156
118.3587 | -1.720187 | 0.02899214 | 118.3587 | -1.721637 | 0.03053698 | 118.3587 | -1.709855 | 0.0464203
118.3654 | -1.726994 | 0.02899264 | 118.3654 | -1.728024 | 0.03053602 | 118.3654 | -1.717142 | 0.04642148
118.372 | -1.733929 | 0.02899354 | 118.372 | -1.734859 | 0.03053222 | 118.372 | -1.723605 | 0.04642139
118.3787 | -1.740545 | 0.02899292 | 118.3787 | -1.741759 | 0.030529 | 118.3787 | -1.730104 | 0.04642146
118.3853 | -1.746589 | 0.02899054 | 118.3853 | -1.748234 | 0.03052542 | 118.3853 | -1.736596 | 0.04642002
118.392 | -1.753914 | 0.02898871 | 118.392 | -1.755494 | 0.03052332 | 118.392 | -1.743262 | 0.04641711
118.3987 | -1.760558 | 0.02898743 | 118.3987 | -1.761206 | 0.03052424 | 118.3987 | -1.750297 | 0.04641101
118.4053 | -1.766716 | 0.02898594 | 118.4053 | -1.768182 | 0.03052198 | 118.4053 | -1.756601 | 0.04640824
118.412 | -1.774026 | 0.02898435 | 118.412 | -1.775096 | 0.03051928 | 118.412 | -1.763051 | 0.04640938
118.4187 | -1.780418 | 0.02898382 | 118.4187 | -1.781944 | 0.03051954 | 118.4187 | -1.770161 | 0.0464115
118.4254 | -1.787233 | 0.02898608 | 118.4254 | -1.787878 | 0.0305188 | 118.4254 | -1.776328 | 0.04641848
118.432 | -1.793894 | 0.02898769 | 118.432 | -1.794933 | 0.03051592 | 118.432 | -1.782877 | 0.04642708
118.4403 | -1.802034 | 0.02899009 | 118.4403 | -1.802854 | 0.03051245 | 118.4403 | -1.791681 | 0.04643504
118.4487 | -1.810444 | 0.02899044 | 118.4487 | -1.811595 | 0.03050935 | 118.4487 | -1.800349 | 0.04644559
118.4553 | -1.816928 | 0.02898607 | 118.4553 | -1.8185 | 0.03050501 | 118.4553 | -1.80646 | 0.04645513
118.462 | -1.823199 | 0.02898492 | 118.462 | -1.82469 | 0.03049956 | 118.462 | -1.812691 | 0.04646122
118.4687 | -1.830428 | 0.02898556 | 118.4687 | -1.831268 | 0.03049886 | 118.4687 | -1.819767 | 0.04646726
118.4754 | -1.83709 | 0.02898515 | 118.4754 | -1.838238 | 0.03049611 | 118.4754 | -1.827152 | 0.04647717
118.482 | -1.843629 | 0.02898539 | 118.482 | -1.844549 | 0.0304901 | 118.482 | -1.833407 | 0.04648938
118.4887 | -1.850237 | 0.02898409 | 118.4887 | -1.851326 | 0.03048602 | 118.4887 | -1.839656 | 0.0464928
118.4953 | -1.85715 | 0.02898424 | 118.4953 | -1.858307 | 0.03048431 | 118.4953 | -1.846259 | 0.04649483
118.502 | -1.863916 | 0.02898562 | 118.502 | -1.865377 | 0.03048132 | 118.502 | -1.852735 | 0.0465014
118.5087 | -1.870285 | 0.02898512 | 118.5087 | -1.871742 | 0.03047612 | 118.5087 | -1.859468 | 0.04651054
118.5153 | -1.877065 | 0.02898495 | 118.5153 | -1.877777 | 0.0304701 | 118.5153 | -1.866 | 0.04651892
118.522 | -1.883986 | 0.0289858 | 118.522 | -1.885074 | 0.03046675 | 118.522 | -1.872689 | 0.04652584
118.5287 | -1.891027 | 0.02898593 | 118.5287 | -1.8918 | 0.03046265 | 118.5287 | -1.879326 | 0.04653131
118.5354 | -1.897241 | 0.02898637 | 118.5354 | -1.898188 | 0.03045838 | 118.5354 | -1.886072 | 0.0465345
118.542 | -1.903726 | 0.02898711 | 118.542 | -1.904795 | 0.03045906 | 118.542 | -1.892575 | 0.04654246
118.5487 | -1.91109 | 0.02898518 | 118.5487 | -1.911901 | 0.03045951 | 118.5487 | -1.899172 | 0.04655312
118.5553 | -1.917453 | 0.02898455 | 118.5553 | -1.918311 | 0.03045758 | 118.5553 | -1.906268 | 0.04656352
118.5637 | -1.925789 | 0.02898195 | 118.5637 | -1.927197 | 0.03045618 | 118.5637 | -1.914543 | 0.04657006
118.572 | -1.933582 | 0.02897687 | 118.572 | -1.935102 | 0.03045682 | 118.572 | -1.922642 | 0.04657547
118.5787 | -1.940714 | 0.02897837 | 118.5787 | -1.941696 | 0.0304551 | 118.5787 | -1.929537 | 0.04658168
118.5854 | -1.947234 | 0.02897988 | 118.5854 | -1.947883 | 0.03045044 | 118.5854 | -1.9367 | 0.04659146
118.592 | -1.953476 | 0.02898104 | 118.592 | -1.954627 | 0.03044853 | 118.592 | -1.942463 | 0.04659796
118.5986 | -1.960769 | 0.02898436 | 118.5986 | -1.961374 | 0.03044722 | 118.5986 | -1.948958 | 0.04660404
118.6053 | -1.967268 | 0.02898518 | 118.6053 | -1.968057 | 0.03044459 | 118.6053 | -1.955841 | 0.04661269
118.612 | -1.974475 | 0.02898323 | 118.612 | -1.974983 | 0.03043934 | 118.612 | -1.963242 | 0.04662183
118.6187 | -1.980748 | 0.02898314 | 118.6187 | -1.980848 | 0.03043654 | 118.6187 | -1.969609 | 0.04663175
118.6254 | -1.987091 | 0.02898456 | 118.6254 | -1.98861 | 0.0304376 | 118.6254 | -1.976138 | 0.04664216
118.632 | -1.993698 | 0.02898425 | 118.632 | -1.99511 | 0.03043237 | 118.632 | -1.983128 | 0.0466532
118.6387 | -2.000593 | 0.02898358 | 118.6387 | -2.001349 | 0.03042341 | 118.6387 | -1.989221 | 0.0466621
118.6453 | -2.007436 | 0.02898516 | 118.6453 | -2.00803 | 0.0304204 | 118.6453 | -1.99581 | 0.04667494
118.652 | -2.013891 | 0.02898238 | 118.652 | -2.014753 | 0.0304197 | 118.652 | -2.002846 | 0.04669048
118.6587 | -2.020079 | 0.02898006 | 118.6587 | -2.021265 | 0.03041565 | 118.6587 | -2.009027 | 0.04670391
118.6653 | -2.026497 | 0.02898004 | 118.6653 | -2.028204 | 0.03041204 | 118.6653 | -2.015632 | 0.04672625
118.672 | -2.033867 | 0.02897834 | 118.672 | -2.034666 | 0.03041172 | 118.672 | -2.022601 | 0.04677791
118.6787 | -2.040624 | 0.02897777 | 118.6787 | -2.041461 | 0.03040825 | 118.6787 | -2.029047 | 0.04687704
118.6853 | -2.046733 | 0.02897556 | 118.6853 | -2.048451 | 0.03040406 | 118.6853 | -2.035867 | 0.04696377
118.6937 | -2.055427 | 0.02897356 | 118.6937 | -2.056566 | 0.03040081 | 118.6937 | -2.043544 | 0.04702019
118.702 | -2.063655 | 0.02897235 | 118.702 | -2.064746 | 0.03039585 | 118.702 | -2.051718 | 0.0470829
118.7087 | -2.070673 | 0.02897089 | 118.7087 | -2.07159 | 0.03039379 | 118.7087 | -2.05838 | 0.0471197
118.7153 | -2.076788 | 0.02897191 | 118.7153 | -2.077879 | 0.03039252 | 118.7153 | -2.064535 | 0.04715578
118.722 | -2.084475 | 0.02897363 | 118.722 | -2.084741 | 0.03039339 | 118.722 | -2.071736 | 0.04719384
118.7287 | -2.090439 | 0.02897297 | 118.7287 | -2.091633 | 0.0303958 | 118.7287 | -2.0777 | 0.04723042
118.7354 | -2.096552 | 0.02897315 | 118.7354 | -2.09849 | 0.03039596 | 118.7354 | -2.084714 | 0.04726843
118.742 | -2.103903 | 0.02897275 | 118.742 | -2.105116 | 0.03039476 | 118.742 | -2.090424 | 0.04734674
118.7487 | -2.110748 | 0.02897318 | 118.7487 | -2.111583 | 0.03038937 | 118.7487 | -2.0981 | 0.04743202
118.7554 | -2.117211 | 0.0289739 | 118.7554 | -2.118723 | 0.03038395 | 118.7554 | -2.104102 | 0.04749211
118.762 | -2.123818 | 0.0289759 | 118.762 | -2.124602 | 0.0303819 | 118.762 | -2.110305 | 0.04757312
118.7687 | -2.130944 | 0.02897868 | 118.7687 | -2.131482 | 0.0303818 | 118.7687 | -2.117175 | 0.04763763
118.7753 | -2.136833 | 0.02897869 | 118.7753 | -2.137959 | 0.03038157 | 118.7753 | -2.123976 | 0.04768661
118.782 | -2.143625 | 0.02897772 | 118.782 | -2.145175 | 0.03038121 | 118.782 | -2.131026 | 0.04775
118.7887 | -2.150625 | 0.02897878 | 118.7887 | -2.151411 | 0.03038121 | 118.7887 | -2.137514 | 0.04781458
118.7953 | -2.157109 | 0.02897813 | 118.7953 | -2.158093 | 0.03038148 | 118.7953 | -2.144061 | 0.04788758
118.802 | -2.163912 | 0.02897717 | 118.802 | -2.164751 | 0.03038048 | 118.802 | -2.150156 | 0.04795781
118.8087 | -2.17054 | 0.02897596 | 118.8087 | -2.172037 | 0.03037888 | 118.8087 | -2.156716 | 0.04815474
118.817 | -2.17865 | 0.02897271 | 118.817 | -2.180208 | 0.03037753 | 118.817 | -2.16439 | 0.04887716
118.8253 | -2.18727 | 0.02896887 | 118.8253 | -2.18845 | 0.03037352 | 118.8253 | -2.172872 | 0.04941994
118.832 | -2.193547 | 0.02896878 | 118.832 | -2.195015 | 0.0303727 | 118.832 | -2.179156 | 0.04958594
118.8387 | -2.200525 | 0.02897066 | 118.8387 | -2.201034 | 0.03037582 | 118.8387 | -2.18539 | 0.04971794
118.8453 | -2.207805 | 0.02896796 | 118.8453 | -2.20806 | 0.03037485 | 118.8453 | -2.192396 | 0.04981434
118.852 | -2.213896 | 0.02896454 | 118.852 | -2.215114 | 0.03037231 | 118.852 | -2.19894 | 0.04987096
118.8587 | -2.220371 | 0.02896185 | 118.8587 | -2.221468 | 0.03037274 | 118.8587 | -2.205404 | 0.04992024
118.8654 | -2.227108 | 0.02895982 | 118.8654 | -2.228419 | 0.03037305 | 118.8654 | -2.212272 | 0.04997305
118.872 | -2.233737 | 0.0289592 | 118.872 | -2.234933 | 0.03037106 | 118.872 | -2.218884 | 0.05001703
118.8787 | -2.23992 | 0.02895676 | 118.8787 | -2.241454 | 0.03036631 | 118.8787 | -2.225784 | 0.05005496
118.8853 | -2.247244 | 0.02895757 | 118.8853 | -2.248531 | 0.03036371 | 118.8853 | -2.232528 | 0.05008972
118.892 | -2.253447 | 0.02895916 | 118.892 | -2.254918 | 0.03036386 | 118.892 | -2.23868 | 0.05012086
118.8987 | -2.260514 | 0.02895598 | 118.8987 | -2.2622 | 0.03036346 | 118.8987 | -2.244844 | 0.05015576
118.9053 | -2.267073 | 0.02895296 | 118.9053 | -2.267802 | 0.0303628 | 118.9053 | -2.252248 | 0.05037488
118.912 | -2.273176 | 0.02894966 | 118.912 | -2.274997 | 0.030364 | 118.912 | -2.258667 | 0.05170544
118.9187 | -2.279946 | 0.02894774 | 118.9187 | -2.281558 | 0.03036358 | 118.9187 | -2.264458 | 0.05330216
118.9254 | -2.286882 | 0.02894742 | 118.9254 | -2.28837 | 0.0303618 | 118.9254 | -2.269976 | 0.05389313
118.932 | -2.294006 | 0.02894729 | 118.932 | -2.294784 | 0.03035934 | 118.932 | -2.276748 | 0.05411026
118.9387 | -2.299774 | 0.02894822 | 118.9387 | -2.301665 | 0.03035929 | 118.9387 | -2.28348 | 0.05423088
118.947 | -2.308733 | 0.0289493 | 118.947 | -2.309785 | 0.03035782 | 118.947 | -2.291039 | 0.05437801
118.9553 | -2.316916 | 0.02894366 | 118.9553 | -2.317828 | 0.03035639 | 118.9553 | -2.299701 | 0.05454526
118.962 | -2.323768 | 0.0289383 | 118.962 | -2.325447 | 0.03035726 | 118.962 | -2.306216 | 0.05465178
118.9687 | -2.33042 | 0.02893707 | 118.9687 | -2.331536 | 0.03035767 | 118.9687 | -2.312324 | 0.05472849
118.9754 | -2.337064 | 0.02893842 | 118.9754 | -2.338932 | 0.03035938 | 118.9754 | -2.31885 | 0.05479205
118.982 | -2.343656 | 0.02894218 | 118.982 | -2.344828 | 0.03035802 | 118.982 | -2.325135 | 0.05485332
118.9887 | -2.350756 | 0.02894424 | 118.9887 | -2.351782 | 0.030355 | 118.9887 | -2.331755 | 0.05489736
118.9953 | -2.357059 | 0.02894659 | 118.9953 | -2.359058 | 0.03035303 | 118.9953 | -2.338049 | 0.05496941
119.002 | -2.36396 | 0.02895005 | 119.002 | -2.365366 | 0.03035041 | 119.002 | -2.344515 | 0.05513158
119.0087 | -2.370802 | 0.02894866 | 119.0087 | -2.371812 | 0.03034902 | 119.0087 | -2.350788 | 0.05536916
119.0153 | -2.377396 | 0.02894447 | 119.0153 | -2.379311 | 0.0303495 | 119.0153 | -2.357432 | 0.05565943
119.022 | -2.384274 | 0.02894344 | 119.022 | -2.385443 | 0.03034933 | 119.022 | -2.363342 | 0.0563376
119.0287 | -2.390413 | 0.02894284 | 119.0287 | -2.391979 | 0.03034778 | 119.0287 | -2.370368 | 0.05703921
119.0354 | -2.39726 | 0.0289425 | 119.0354 | -2.398714 | 0.0303456 | 119.0354 | -2.376722 | 0.05737146
119.042 | -2.403706 | 0.02894392 | 119.042 | -2.405457 | 0.0303434 | 119.042 | -2.382932 | 0.05753276
119.0487 | -2.410442 | 0.02894118 | 119.0487 | -2.411588 | 0.03034215 | 119.0487 | -2.390287 | 0.05768634
119.0553 | -2.416817 | 0.02893732 | 119.0553 | -2.418898 | 0.0303419 | 119.0553 | -2.396308 | 0.05792969
119.062 | -2.423792 | 0.02893694 | 119.062 | -2.425183 | 0.03034135 | 119.062 | -2.402628 | 0.0581955
119.0703 | -2.43237 | 0.02893576 | 119.0703 | -2.433647 | 0.0303393 | 119.0703 | -2.410148 | 0.0584137
119.0787 | -2.4407 | 0.02893383 | 119.0787 | -2.441338 | 0.03033478 | 119.0787 | -2.418919 | 0.05849198
119.0854 | -2.447166 | 0.02893249 | 119.0854 | -2.448221 | 0.03032803 | 119.0854 | -2.425102 | 0.0585543
119.092 | -2.45381 | 0.02892906 | 119.092 | -2.45485 | 0.03032385 | 119.092 | -2.432183 | 0.05862156
119.0986 | -2.460465 | 0.02892796 | 119.0986 | -2.461544 | 0.03032096 | 119.0986 | -2.437686 | 0.05871951
119.1053 | -2.467195 | 0.02892554 | 119.1053 | -2.469014 | 0.03031938 | 119.1053 | -2.444037 | 0.0593067
119.112 | -2.473474 | 0.02892156 | 119.112 | -2.475207 | 0.03031566 | 119.112 | -2.450818 | 0.0604574
119.1187 | -2.480438 | 0.02892303 | 119.1187 | -2.481812 | 0.03031409 | 119.1187 | -2.456838 | 0.06145794
119.1254 | -2.48724 | 0.02892306 | 119.1254 | -2.488656 | 0.03031556 | 119.1254 | -2.462619 | 0.0620409
119.132 | -2.494305 | 0.02891788 | 119.132 | -2.495571 | 0.03031019 | 119.132 | -2.469279 | 0.06230948
119.1387 | -2.500056 | 0.02891294 | 119.1387 | -2.502022 | 0.03030376 | 119.1387 | -2.475334 | 0.06244758
119.1453 | -2.506784 | 0.0289105 | 119.1453 | -2.508678 | 0.03030258 | 119.1453 | -2.482472 | 0.06252698
119.152 | -2.513586 | 0.02890875 | 119.152 | -2.515414 | 0.03030596 | 119.152 | -2.489098 | 0.06259204
119.1587 | -2.520154 | 0.02890717 | 119.1587 | -2.522199 | 0.03030625 | 119.1587 | -2.494714 | 0.06270732
119.1653 | -2.52741 | 0.02890522 | 119.1653 | -2.527877 | 0.03030328 | 119.1653 | -2.501228 | 0.0628959
119.172 | -2.533498 | 0.02890204 | 119.172 | -2.535604 | 0.03030195 | 119.172 | -2.508119 | 0.0631184
119.1787 | -2.540054 | 0.02890317 | 119.1787 | -2.54225 | 0.03030088 | 119.1787 | -2.514431 | 0.06343042
119.1853 | -2.546923 | 0.02890682 | 119.1853 | -2.548261 | 0.03029996 | 119.1853 | -2.520151 | 0.06400099
119.192 | -2.553808 | 0.0289053 | 119.192 | -2.555543 | 0.03029976 | 119.192 | -2.527258 | 0.06491838
119.2003 | -2.561924 | 0.02890168 | 119.2003 | -2.56388 | 0.03029747 | 119.2003 | -2.534496 | 0.06655303
119.2087 | -2.570757 | 0.02890203 | 119.2087 | -2.571898 | 0.03029375 | 119.2087 | -2.541892 | 0.0680896
119.2153 | -2.576545 | 0.02890287 | 119.2153 | -2.578686 | 0.03029451 | 119.2153 | -2.547552 | 0.06865699
119.222 | -2.583626 | 0.0289049 | 119.222 | -2.585403 | 0.03029556 | 119.222 | -2.554004 | 0.06906605
119.2287 | -2.590719 | 0.02890586 | 119.2287 | -2.591385 | 0.03029186 | 119.2287 | -2.560578 | 0.069272
119.2354 | -2.597395 | 0.02890472 | 119.2354 | -2.598499 | 0.03028726 | 119.2354 | -2.566374 | 0.06929734
119.242 | -2.604017 | 0.02890469 | 119.242 | -2.604768 | 0.03028648 | 119.242 | -2.572373 | 0.06928741
119.2487 | -2.610789 | 0.0289035 | 119.2487 | -2.611665 | 0.03028541 | 119.2487 | -2.579509 | 0.06926976
119.2554 | -2.61672 | 0.02890173 | 119.2554 | -2.61843 | 0.03028106 | 119.2554 | -2.586183 | 0.06927462
119.262 | -2.62392 | 0.02890177 | 119.262 | -2.624845 | 0.03027888 | 119.262 | -2.592852 | 0.0694518
119.2687 | -2.630487 | 0.02890419 | 119.2687 | -2.632149 | 0.03027632 | 119.2687 | -2.598518 | 0.07063855
119.2753 | -2.637283 | 0.02890507 | 119.2753 | -2.638391 | 0.03027179 | 119.2753 | -2.604102 | 0.07268274
119.282 | -2.643918 | 0.02890512 | 119.282 | -2.645466 | 0.03026902 | 119.282 | -2.609831 | 0.07359187
119.2887 | -2.651215 | 0.02890657 | 119.2887 | -2.652846 | 0.030266 | 119.2887 | -2.616158 | 0.07375587
119.2953 | -2.656973 | 0.02890626 | 119.2953 | -2.658766 | 0.03026377 | 119.2953 | -2.622301 | 0.07389124
119.302 | -2.663683 | 0.02890755 | 119.302 | -2.665626 | 0.03026516 | 119.302 | -2.628136 | 0.0741189
119.3087 | -2.67029 | 0.0289053 | 119.3087 | -2.672607 | 0.03026965 | 119.3087 | -2.634534 | 0.07450319
119.3153 | -2.676952 | 0.02890375 | 119.3153 | -2.679104 | 0.03026975 | 119.3153 | -2.640581 | 0.07507642
119.3237 | -2.685444 | 0.02890306 | 119.3237 | -2.687083 | 0.03026578 | 119.3237 | -2.648564 | 0.07542845
119.332 | -2.694271 | 0.02890282 | 119.332 | -2.694998 | 0.03026004 | 119.332 | -2.656454 | 0.07546031
119.3387 | -2.700768 | 0.02890498 | 119.3387 | -2.701878 | 0.03025873 | 119.3387 | -2.663112 | 0.07545602
119.3453 | -2.707192 | 0.02890338 | 119.3453 | -2.708727 | 0.0302587 | 119.3453 | -2.670256 | 0.07548926
119.352 | -2.713782 | 0.02890022 | 119.352 | -2.71495 | 0.03025956 | 119.352 | -2.675984 | 0.07565881
119.3587 | -2.721218 | 0.0288974 | 119.3587 | -2.722122 | 0.0302607 | 119.3587 | -2.682297 | 0.07606322
119.3654 | -2.726912 | 0.02889504 | 119.3654 | -2.72923 | 0.03026126 | 119.3654 | -2.689302 | 0.07645141
119.372 | -2.734377 | 0.028895 | 119.372 | -2.73582 | 0.03026096 | 119.372 | -2.695274 | 0.07665694
119.3787 | -2.740524 | 0.02889459 | 119.3787 | -2.741664 | 0.03025811 | 119.3787 | -2.701651 | 0.07676044
119.3853 | -2.747516 | 0.02889322 | 119.3853 | -2.748692 | 0.03025508 | 119.3853 | -2.707772 | 0.07684535
119.392 | -2.753978 | 0.0288938 | 119.392 | -2.754581 | 0.03025455 | 119.392 | -2.714484 | 0.0769457
119.3987 | -2.760661 | 0.02889502 | 119.3987 | -2.761448 | 0.03024915 | 119.3987 | -2.721067 | 0.07702126
119.4053 | -2.767286 | 0.02889346 | 119.4053 | -2.768658 | 0.03024216 | 119.4053 | -2.727633 | 0.07713894
119.412 | -2.77365 | 0.0288916 | 119.412 | -2.775852 | 0.03024368 | 119.412 | -2.734046 | 0.07731712
119.4187 | -2.780157 | 0.02888957 | 119.4187 | -2.782086 | 0.03024294 | 119.4187 | -2.740207 | 0.07747944
119.4254 | -2.787159 | 0.02888562 | 119.4254 | -2.788858 | 0.03023623 | 119.4254 | -2.746838 | 0.07767555
119.432 | -2.793554 | 0.02888146 | 119.432 | -2.795287 | 0.03023108 | 119.432 | -2.753657 | 0.07776013
119.4387 | -2.800303 | 0.02887981 | 119.4387 | -2.801351 | 0.03022762 | 119.4387 | -2.760102 | 0.07778711
119.4453 | -2.807035 | 0.02887842 | 119.4453 | -2.809167 | 0.03022629 | 119.4453 | -2.76639 | 0.07782419
119.4537 | -2.815606 | 0.02887478 | 119.4537 | -2.816446 | 0.03022058 | 119.4537 | -2.77492 | 0.07796534
119.462 | -2.823761 | 0.02887154 | 119.462 | -2.825274 | 0.03021518 | 119.462 | -2.782438 | 0.07851997
119.4687 | -2.830531 | 0.028871 | 119.4687 | -2.832224 | 0.03021428 | 119.4687 | -2.789412 | 0.07932675
119.4754 | -2.836847 | 0.0288709 | 119.4754 | -2.839012 | 0.03021437 | 119.4754 | -2.794964 | 0.07999928
119.482 | -2.844217 | 0.02886912 | 119.482 | -2.84581 | 0.03021206 | 119.482 | -2.801418 | 0.08045881
119.4887 | -2.850629 | 0.02886868 | 119.4887 | -2.851979 | 0.0302083 | 119.4887 | -2.807571 | 0.08100175
119.4953 | -2.857178 | 0.02886833 | 119.4953 | -2.85909 | 0.03020484 | 119.4953 | -2.814055 | 0.08149906
119.502 | -2.863914 | 0.02886703 | 119.502 | -2.865012 | 0.03020049 | 119.502 | -2.819613 | 0.08180548
119.5087 | -2.870598 | 0.02886875 | 119.5087 | -2.871352 | 0.03019902 | 119.5087 | -2.826558 | 0.08202793
119.5153 | -2.877313 | 0.0288695 | 119.5153 | -2.878402 | 0.03019672 | 119.5153 | -2.832927 | 0.08211755
119.522 | -2.883598 | 0.0288675 | 119.522 | -2.885028 | 0.0301946 | 119.522 | -2.83915 | 0.08213988
119.5287 | -2.890796 | 0.02886266 | 119.5287 | -2.891734 | 0.03019671 | 119.5287 | -2.84659 | 0.08215806
119.5354 | -2.897195 | 0.0288599 | 119.5354 | -2.899135 | 0.03019554 | 119.5354 | -2.852581 | 0.08222605
119.542 | -2.903995 | 0.02886218 | 119.542 | -2.905198 | 0.03018967 | 119.542 | -2.859198 | 0.08261184
119.5487 | -2.91077 | 0.02886339 | 119.5487 | -2.911787 | 0.03018654 | 119.5487 | -2.86536 | 0.08334562
119.5553 | -2.918005 | 0.02886366 | 119.5553 | -2.918684 | 0.03018394 | 119.5553 | -2.871826 | 0.08391764
119.562 | -2.924578 | 0.02886102 | 119.562 | -2.925146 | 0.03018217 | 119.562 | -2.877435 | 0.08463211
119.5687 | -2.930687 | 0.02886002 | 119.5687 | -2.932224 | 0.0301808 | 119.5687 | -2.884255 | 0.08560719
119.577 | -2.93867 | 0.02886188 | 119.577 | -2.940102 | 0.03017541 | 119.577 | -2.891651 | 0.08636216
119.5854 | -2.947185 | 0.02886245 | 119.5854 | -2.948815 | 0.0301704 | 119.5854 | -2.8994 | 0.08662082
119.592 | -2.954004 | 0.0288646 | 119.592 | -2.955643 | 0.03017024 | 119.592 | -2.905965 | 0.08670356
119.5986 | -2.960489 | 0.02886376 | 119.5986 | -2.962096 | 0.03016787 | 119.5986 | -2.912362 | 0.08676545
119.6053 | -2.967197 | 0.02886075 | 119.6053 | -2.968572 | 0.03016447 | 119.6053 | -2.919062 | 0.08679132
119.612 | -2.97436 | 0.02885882 | 119.612 | -2.97504 | 0.03016298 | 119.612 | -2.924782 | 0.08684064
119.6187 | -2.980148 | 0.0288563 | 119.6187 | -2.98186 | 0.03016237 | 119.6187 | -2.93122 | 0.0869545
119.6254 | -2.987296 | 0.02885368 | 119.6254 | -2.988995 | 0.03016024 | 119.6254 | -2.937834 | 0.08708232
119.632 | -2.99359 | 0.02885318 | 119.632 | -2.994981 | 0.030158 | 119.632 | -2.94439 | 0.08718132
119.6387 | -3.001128 | 0.02885047 | 119.6387 | -3.001809 | 0.03015592 | 119.6387 | -2.95113 | 0.08727625
119.6453 | -3.007156 | 0.02884888 | 119.6453 | -3.00823 | 0.03015592 | 119.6453 | -2.95804 | 0.08747791
119.652 | -3.014106 | 0.02884859 | 119.652 | -3.0159 | 0.03015332 | 119.652 | -2.963674 | 0.08778853
119.6587 | -3.02093 | 0.02884968 | 119.6587 | -3.022036 | 0.03014498 | 119.6587 | -2.970467 | 0.08805293
119.6653 | -3.02723 | 0.0288477 | 119.6653 | -3.028412 | 0.03014234 | 119.6653 | -2.97699 | 0.08827312
119.672 | -3.034138 | 0.02884607 | 119.672 | -3.035121 | 0.03014282 | 119.672 | -2.983698 | 0.08839301
119.6787 | -3.040512 | 0.02884615 | 119.6787 | -3.04199 | 0.03014204 | 119.6787 | -2.989818 | 0.08852344
119.6853 | -3.047148 | 0.02884579 | 119.6853 | -3.048746 | 0.03014166 | 119.6853 | -2.995644 | 0.0888089
119.692 | -3.05378 | 0.02884498 | 119.692 | -3.054939 | 0.03013958 | 119.692 | -3.002224 | 0.08928656
119.6987 | -3.060158 | 0.02884466 | 119.6987 | -3.062045 | 0.03013647 | 119.6987 | -3.009581 | 0.08961379
119.707 | -3.06868 | 0.0288471 | 119.707 | -3.07087 | 0.03013575 | 119.707 | -3.017483 | 0.08974212
119.7153 | -3.077291 | 0.0288471 | 119.7153 | -3.078867 | 0.03013474 | 119.7153 | -3.025869 | 0.08982691
119.722 | -3.083713 | 0.0288428 | 119.722 | -3.085814 | 0.03013205 | 119.722 | -3.032046 | 0.08987156
119.7287 | -3.090933 | 0.02883957 | 119.7287 | -3.092252 | 0.03012896 | 119.7287 | -3.038263 | 0.08994969
119.7354 | -3.097677 | 0.02883868 | 119.7354 | -3.098778 | 0.03012604 | 119.7354 | -3.044104 | 0.09012598
119.742 | -3.104522 | 0.02884074 | 119.742 | -3.105787 | 0.03012152 | 119.742 | -3.051088 | 0.09031447
119.7487 | -3.111182 | 0.02884315 | 119.7487 | -3.112034 | 0.03011907 | 119.7487 | -3.05774 | 0.09042545
119.7554 | -3.117558 | 0.02884197 | 119.7554 | -3.118527 | 0.0301195 | 119.7554 | -3.064504 | 0.0905116
119.762 | -3.124153 | 0.028842 | 119.762 | -3.125029 | 0.03011968 | 119.762 | -3.070859 | 0.09070101
119.7687 | -3.130646 | 0.02884356 | 119.7687 | -3.13159 | 0.0301214 | 119.7687 | -3.076736 | 0.09093444
119.7753 | -3.138015 | 0.02884371 | 119.7753 | -3.138784 | 0.03011975 | 119.7753 | -3.083164 | 0.0912691
119.782 | -3.144192 | 0.02884504 | 119.782 | -3.145422 | 0.03011444 | 119.782 | -3.089537 | 0.09203642
119.7887 | -3.151305 | 0.02884824 | 119.7887 | -3.151726 | 0.0301108 | 119.7887 | -3.096022 | 0.09290249
119.7953 | -3.1577 | 0.02884904 | 119.7953 | -3.159252 | 0.03011212 | 119.7953 | -3.102314 | 0.09329688
119.802 | -3.163596 | 0.02884682 | 119.802 | -3.165331 | 0.03011178 | 119.802 | -3.109021 | 0.09340484
119.8087 | -3.171075 | 0.0288429 | 119.8087 | -3.171765 | 0.03011006 | 119.8087 | -3.115226 | 0.09348268
119.8153 | -3.177119 | 0.0288397 | 119.8153 | -3.179039 | 0.03010994 | 119.8153 | -3.121504 | 0.09362398
119.822 | -3.183838 | 0.02883322 | 119.822 | -3.186164 | 0.0301074 | 119.822 | -3.127216 | 0.09378276
119.8303 | -3.192695 | 0.02882963 | 119.8303 | -3.193322 | 0.03010108 | 119.8303 | -3.13651 | 0.09386278
119.8387 | -3.200885 | 0.0288292 | 119.8387 | -3.202022 | 0.03009846 | 119.8387 | -3.14441 | 0.09390155
119.8453 | -3.207861 | 0.02882711 | 119.8453 | -3.208583 | 0.03009934 | 119.8453 | -3.151514 | 0.09395995
119.852 | -3.21414 | 0.02882558 | 119.852 | -3.214672 | 0.03010234 | 119.852 | -3.157902 | 0.09400309
119.8587 | -3.219928 | 0.02882572 | 119.8587 | -3.221686 | 0.0301018 | 119.8587 | -3.164617 | 0.09402824
119.8654 | -3.227026 | 0.02882322 | 119.8654 | -3.22885 | 0.03009742 | 119.8654 | -3.171137 | 0.09404952
119.872 | -3.234038 | 0.0288185 | 119.872 | -3.235032 | 0.03009144 | 119.872 | -3.177361 | 0.09416608
119.8787 | -3.240655 | 0.0288167 | 119.8787 | -3.241461 | 0.03008748 | 119.8787 | -3.184202 | 0.09425256
119.8853 | -3.247652 | 0.02881364 | 119.8853 | -3.248124 | 0.03008506 | 119.8853 | -3.190813 | 0.09427649
119.892 | -3.253904 | 0.02881143 | 119.892 | -3.255458 | 0.03008442 | 119.892 | -3.197185 | 0.09430189
119.8987 | -3.260636 | 0.02881052 | 119.8987 | -3.262615 | 0.03008222 | 119.8987 | -3.203852 | 0.09432538
119.9053 | -3.267213 | 0.02880737 | 119.9053 | -3.268794 | 0.0300777 | 119.9053 | -3.21031 | 0.09434461
119.912 | -3.27429 | 0.02880531 | 119.912 | -3.275049 | 0.03007228 | 119.912 | -3.216808 | 0.09436668
119.9187 | -3.281397 | 0.02880247 | 119.9187 | -3.281597 | 0.03006879 | 119.9187 | -3.223837 | 0.09438618
119.9254 | -3.287384 | 0.02879968 | 119.9254 | -3.287974 | 0.0300702 | 119.9254 | -3.230098 | 0.09440179
119.932 | -3.293654 | 0.02880074 | 119.932 | -3.295102 | 0.03006998 | 119.932 | -3.236592 | 0.09446168
119.9387 | -3.300776 | 0.02880089 | 119.9387 | -3.301852 | 0.0300701 | 119.9387 | -3.243865 | 0.09466629
119.9453 | -3.30711 | 0.02879909 | 119.9453 | -3.308723 | 0.03007116 | 119.9453 | -3.25095 | 0.09479619
119.952 | -3.313852 | 0.02879891 | 119.952 | -3.31546 | 0.03006648 | 119.952 | -3.256152 | 0.09483379
119.9604 | -3.322542 | 0.02879663 | 119.9604 | -3.323697 | 0.03006306 | 119.9604 | -3.264955 | 0.09490619
119.9687 | -3.33085 | 0.02879328 | 119.9687 | -3.332328 | 0.03006121 | 119.9687 | -3.273104 | 0.09500638
119.9754 | -3.337258 | 0.02879381 | 119.9754 | -3.338336 | 0.0300604 | 119.9754 | -3.279266 | 0.09506519
119.982 | -3.343726 | 0.02879333 | 119.982 | -3.345321 | 0.03006297 | 119.982 | -3.286528 | 0.0951036
119.9887 | -3.351556 | 0.02878976 | 119.9887 | -3.351652 | 0.03006385 | 119.9887 | -3.29233 | 0.09513141
119.9953 | -3.357275 | 0.02878723 | 119.9953 | -3.358513 | 0.03006134 | 119.9953 | -3.298919 | 0.09515634
120.002 | -3.36382 | 0.02878514 | 120.002 | -3.364893 | 0.03006089 | 120.002 | -3.306602 | 0.09517913
120.0087 | -3.370715 | 0.0287793 | 120.0087 | -3.372132 | 0.03006038 | 120.0087 | -3.31294 | 0.09519941
120.0153 | -3.377499 | 0.02877775 | 120.0153 | -3.378317 | 0.0300562 | 120.0153 | -3.319397 | 0.09522318
120.022 | -3.384413 | 0.02878232 | 120.022 | -3.385181 | 0.03005008 | 120.022 | -3.32624 | 0.09524766
120.0287 | -3.391475 | 0.02878188 | 120.0287 | -3.391955 | 0.03004687 | 120.0287 | -3.332814 | 0.09527406
120.0354 | -3.397832 | 0.02877611 | 120.0354 | -3.398582 | 0.03004733 | 120.0354 | -3.339448 | 0.09530449
120.042 | -3.404625 | 0.02877332 | 120.042 | -3.405212 | 0.0300484 | 120.042 | -3.346216 | 0.09532936
120.0487 | -3.410896 | 0.02877429 | 120.0487 | -3.41191 | 0.03004704 | 120.0487 | -3.352971 | 0.09534358
120.0553 | -3.41731 | 0.02877614 | 120.0553 | -3.419028 | 0.03004512 | 120.0553 | -3.359585 | 0.09535504
120.062 | -3.424379 | 0.02877582 | 120.062 | -3.425438 | 0.03004391 | 120.062 | -3.366516 | 0.09536962
120.0687 | -3.43097 | 0.02877163 | 120.0687 | -3.431928 | 0.03004104 | 120.0687 | -3.373248 | 0.09537789
120.0753 | -3.436859 | 0.02876607 | 120.0753 | -3.438785 | 0.03003972 | 120.0753 | -3.379802 | 0.09536766
120.0837 | -3.44537 | 0.02876491 | 120.0837 | -3.44738 | 0.03003683 | 120.0837 | -3.388219 | 0.09536511
120.092 | -3.454544 | 0.02876569 | 120.092 | -3.455844 | 0.03003702 | 120.092 | -3.396513 | 0.09536575
120.0986 | -3.460804 | 0.02876656 | 120.0986 | -3.46188 | 0.03003886 | 120.0986 | -3.403054 | 0.09536194
120.1053 | -3.467414 | 0.02876328 | 120.1053 | -3.469141 | 0.03003926 | 120.1053 | -3.41024 | 0.09536378
120.112 | -3.473797 | 0.02875952 | 120.112 | -3.475495 | 0.03003594 | 120.112 | -3.416547 | 0.09536966
120.1187 | -3.480906 | 0.02875962 | 120.1187 | -3.48208 | 0.03002902 | 120.1187 | -3.423004 | 0.09537059
120.1254 | -3.487467 | 0.02875825 | 120.1254 | -3.488888 | 0.03002754 | 120.1254 | -3.429826 | 0.09536744
120.132 | -3.493887 | 0.02875987 | 120.132 | -3.495694 | 0.03002815 | 120.132 | -3.436546 | 0.09535744
120.1387 | -3.500883 | 0.02876063 | 120.1387 | -3.50177 | 0.03002822 | 120.1387 | -3.444006 | 0.09533088
120.1453 | -3.507546 | 0.0287601 | 120.1453 | -3.508843 | 0.03002809 | 120.1453 | -3.450409 | 0.09528541
120.152 | -3.514675 | 0.02876182 | 120.152 | -3.516006 | 0.030028 | 120.152 | -3.457244 | 0.0952434
120.1587 | -3.520954 | 0.02876287 | 120.1587 | -3.522381 | 0.03002537 | 120.1587 | -3.463903 | 0.09522281
120.1653 | -3.527317 | 0.02876089 | 120.1653 | -3.528967 | 0.03002115 | 120.1653 | -3.471065 | 0.09521269
120.172 | -3.534378 | 0.02876022 | 120.172 | -3.535409 | 0.03001564 | 120.172 | -3.477583 | 0.09518976
120.1787 | -3.541522 | 0.028761 | 120.1787 | -3.541924 | 0.03001381 | 120.1787 | -3.483766 | 0.09512812
120.1853 | -3.547723 | 0.02876232 | 120.1853 | -3.548175 | 0.03000826 | 120.1853 | -3.491105 | 0.09507858
120.192 | -3.55407 | 0.0287643 | 120.192 | -3.555184 | 0.03000367 | 120.192 | -3.49731 | 0.09504819
120.1987 | -3.560703 | 0.02876442 | 120.1987 | -3.56217 | 0.03000183 | 120.1987 | -3.503992 | 0.09497274
120.2053 | -3.567068 | 0.02876655 | 120.2053 | -3.568544 | 0.02999738 | 120.2053 | -3.511366 | 0.09485805
120.2137 | -3.575602 | 0.02876956 | 120.2137 | -3.576671 | 0.0299956 | 120.2137 | -3.520216 | 0.09478407
120.222 | -3.584212 | 0.02876284 | 120.222 | -3.585117 | 0.02999251 | 120.222 | -3.528254 | 0.09467366
120.2287 | -3.590497 | 0.02875698 | 120.2287 | -3.591891 | 0.02998832 | 120.2287 | -3.535142 | 0.09458047
120.2354 | -3.596794 | 0.0287597 | 120.2354 | -3.598266 | 0.02998773 | 120.2354 | -3.541128 | 0.09447039
120.242 | -3.604217 | 0.02876016 | 120.242 | -3.604488 | 0.02998662 | 120.242 | -3.548594 | 0.09440792
120.2487 | -3.610742 | 0.02875701 | 120.2487 | -3.612153 | 0.02998525 | 120.2487 | -3.555541 | 0.09435562
120.2554 | -3.616863 | 0.02875563 | 120.2554 | -3.619333 | 0.02998452 | 120.2554 | -3.562259 | 0.09426469
120.262 | -3.624103 | 0.02875181 | 120.262 | -3.624966 | 0.02998237 | 120.262 | -3.569021 | 0.09419156
120.2687 | -3.63075 | 0.0287502 | 120.2687 | -3.631606 | 0.02998286 | 120.2687 | -3.576152 | 0.09409972
120.2753 | -3.637261 | 0.02875315 | 120.2753 | -3.638851 | 0.02998384 | 120.2753 | -3.582398 | 0.09401251
120.282 | -3.64391 | 0.028751 | 120.282 | -3.64561 | 0.02998168 | 120.282 | -3.589506 | 0.09396228
120.2887 | -3.650902 | 0.02874826 | 120.2887 | -3.651856 | 0.02997925 | 120.2887 | -3.59575 | 0.09390022
120.2953 | -3.657624 | 0.02874939 | 120.2953 | -3.658855 | 0.02997855 | 120.2953 | -3.602604 | 0.0938303
120.302 | -3.664248 | 0.02874888 | 120.302 | -3.665848 | 0.02997814 | 120.302 | -3.6095 | 0.09377753
120.3087 | -3.670347 | 0.02874745 | 120.3087 | -3.672241 | 0.02997841 | 120.3087 | -3.61651 | 0.09372025
120.3153 | -3.67777 | 0.02874917 | 120.3153 | -3.678645 | 0.02998059 | 120.3153 | -3.623382 | 0.09365356
120.322 | -3.684409 | 0.02875068 | 120.322 | -3.68537 | 0.02998107 | 120.322 | -3.629964 | 0.09357709
120.3287 | -3.690569 | 0.02874848 | 120.3287 | -3.692517 | 0.02998106 | 120.3287 | -3.63665 | 0.09340931
120.337 | -3.698794 | 0.02874692 | 120.337 | -3.7001 | 0.02998002 | 120.337 | -3.64536 | 0.09316856
120.3453 | -3.707709 | 0.02874503 | 120.3453 | -3.708276 | 0.02998178 | 120.3453 | -3.653333 | 0.09304932
120.352 | -3.714587 | 0.02874299 | 120.352 | -3.715682 | 0.0299798 | 120.352 | -3.660407 | 0.09297586
120.3587 | -3.720848 | 0.02874205 | 120.3587 | -3.72243 | 0.02997875 | 120.3587 | -3.667141 | 0.09290707
120.3654 | -3.727255 | 0.02874248 | 120.3654 | -3.72865 | 0.02997862 | 120.3654 | -3.673916 | 0.09280681
120.372 | -3.734004 | 0.02874284 | 120.372 | -3.735857 | 0.02997574 | 120.372 | -3.681118 | 0.09268061
120.3787 | -3.739955 | 0.02874203 | 120.3787 | -3.741545 | 0.02997555 | 120.3787 | -3.687663 | 0.09257049
120.3853 | -3.747139 | 0.02874074 | 120.3853 | -3.74894 | 0.0299769 | 120.3853 | -3.694272 | 0.09245864
120.392 | -3.754043 | 0.02874118 | 120.392 | -3.755022 | 0.0299754 | 120.392 | -3.70128 | 0.09227821
120.3987 | -3.760834 | 0.02873996 | 120.3987 | -3.761274 | 0.02997106 | 120.3987 | -3.707544 | 0.09207038
120.4053 | -3.767253 | 0.02873838 | 120.4053 | -3.768352 | 0.0299679 | 120.4053 | -3.714748 | 0.09193149
120.412 | -3.774322 | 0.028737 | 120.412 | -3.775149 | 0.02996799 | 120.412 | -3.721385 | 0.09178113
120.4187 | -3.780391 | 0.02873472 | 120.4187 | -3.781902 | 0.02996632 | 120.4187 | -3.728614 | 0.09166425
120.4254 | -3.786768 | 0.02872975 | 120.4254 | -3.788483 | 0.02996506 | 120.4254 | -3.73507 | 0.09159941
120.432 | -3.793913 | 0.02872765 | 120.432 | -3.79512 | 0.02996542 | 120.432 | -3.741924 | 0.09149594
120.4387 | -3.800574 | 0.02872841 | 120.4387 | -3.802076 | 0.02996275 | 120.4387 | -3.748852 | 0.09138078
120.4453 | -3.807796 | 0.02872818 | 120.4453 | -3.808773 | 0.02995768 | 120.4453 | -3.755941 | 0.09127102
120.452 | -3.814637 | 0.02872898 | 120.452 | -3.81507 | 0.02995462 | 120.452 | -3.762053 | 0.09114399
120.4587 | -3.820885 | 0.02872971 | 120.4587 | -3.822501 | 0.02995365 | 120.4587 | -3.76936 | 0.09106678
120.467 | -3.829338 | 0.02872742 | 120.467 | -3.83041 | 0.02995172 | 120.467 | -3.777394 | 0.09098388
120.4754 | -3.837416 | 0.02872722 | 120.4754 | -3.838477 | 0.02995307 | 120.4754 | -3.785723 | 0.09087305
120.482 | -3.843683 | 0.0287272 | 120.482 | -3.84531 | 0.02995419 | 120.482 | -3.793236 | 0.09073129
120.4887 | -3.850494 | 0.02872805 | 120.4887 | -3.851922 | 0.029955 | 120.4887 | -3.799712 | 0.09057916
120.4953 | -3.857376 | 0.0287305 | 120.4953 | -3.858198 | 0.0299556 | 120.4953 | -3.806714 | 0.09043219
120.502 | -3.86382 | 0.02872744 | 120.502 | -3.86439 | 0.02995674 | 120.502 | -3.813316 | 0.09030434
120.5087 | -3.870491 | 0.02872416 | 120.5087 | -3.871918 | 0.0299545 | 120.5087 | -3.820054 | 0.09021059
120.5153 | -3.877275 | 0.02872432 | 120.5153 | -3.878618 | 0.02995094 | 120.5153 | -3.827542 | 0.09011379
120.522 | -3.884683 | 0.02872412 | 120.522 | -3.885343 | 0.02995209 | 120.522 | -3.833533 | 0.08999061
120.5287 | -3.890783 | 0.02872157 | 120.5287 | -3.89248 | 0.02995138 | 120.5287 | -3.84002 | 0.08988936
120.5354 | -3.896964 | 0.02872089 | 120.5354 | -3.899126 | 0.02994972 | 120.5354 | -3.847074 | 0.08976741
120.542 | -3.904477 | 0.02872254 | 120.542 | -3.90577 | 0.02994812 | 120.542 | -3.854306 | 0.08964008
120.5487 | -3.910518 | 0.02872168 | 120.5487 | -3.911862 | 0.02994368 | 120.5487 | -3.860989 | 0.08951038
120.5553 | -3.917832 | 0.02871791 | 120.5553 | -3.918811 | 0.02994315 | 120.5553 | -3.867492 | 0.08931741
120.562 | -3.924027 | 0.02871686 | 120.562 | -3.925464 | 0.02994009 | 120.562 | -3.873948 | 0.08912978
120.5687 | -3.930928 | 0.02871609 | 120.5687 | -3.93218 | 0.02993628 | 120.5687 | -3.881565 | 0.08897616
120.5753 | -3.937431 | 0.02871393 | 120.5753 | -3.938444 | 0.02993778 | 120.5753 | -3.887844 | 0.08885532
120.582 | -3.943884 | 0.02871402 | 120.582 | -3.944925 | 0.02993875 | 120.582 | -3.895116 | 0.08872832
120.5903 | -3.952643 | 0.028714 | 120.5903 | -3.953488 | 0.02993739 | 120.5903 | -3.903076 | 0.08852872
120.5986 | -3.960674 | 0.02871284 | 120.5986 | -3.961706 | 0.0299362 | 120.5986 | -3.911594 | 0.08836495
120.6053 | -3.967478 | 0.02871221 | 120.6053 | -3.968216 | 0.02993632 | 120.6053 | -3.918356 | 0.08826008
120.612 | -3.973334 | 0.02871313 | 120.612 | -3.975002 | 0.02993388 | 120.612 | -3.925428 | 0.08814789
120.6187 | -3.98049 | 0.02871605 | 120.6187 | -3.981869 | 0.02993232 | 120.6187 | -3.932269 | 0.08805254
120.6254 | -3.987071 | 0.02871556 | 120.6254 | -3.988925 | 0.02993091 | 120.6254 | -3.938833 | 0.08795684
120.632 | -3.993849 | 0.02871355 | 120.632 | -3.994703 | 0.02992874 | 120.632 | -3.945433 | 0.08787858
120.6387 | -4.000611 | 0.02871236 | 120.6387 | -4.001682 | 0.02992644 | 120.6387 | -3.952853 | 0.08777832
120.6453 | -4.00687 | 0.0287099 | 120.6453 | -4.00933 | 0.02992811 | 120.6453 | -3.959447 | 0.08761087
120.652 | -4.013866 | 0.02870618 | 120.652 | -4.015537 | 0.02993039 | 120.652 | -3.966816 | 0.08747309
120.6587 | -4.020524 | 0.02870508 | 120.6587 | -4.02228 | 0.02992788 | 120.6587 | -3.97266 | 0.08735868
120.6653 | -4.026854 | 0.0287064 | 120.6653 | -4.028226 | 0.02992603 | 120.6653 | -3.979984 | 0.08723852
120.672 | -4.033994 | 0.02870488 | 120.672 | -4.03513 | 0.02992536 | 120.672 | -3.986662 | 0.08713809
120.6787 | -4.0404 | 0.02870306 | 120.6787 | -4.042072 | 0.02992666 | 120.6787 | -3.993445 | 0.08703668
120.6853 | -4.047787 | 0.02870444 | 120.6853 | -4.04884 | 0.029927 | 120.6853 | -4.000606 | 0.08695859
120.692 | -4.054196 | 0.02870194 | 120.692 | -4.055415 | 0.02992432 | 120.692 | -4.007159 | 0.08688236
120.6987 | -4.06078 | 0.02870164 | 120.6987 | -4.0622 | 0.02991931 | 120.6987 | -4.013608 | 0.08676641
120.7053 | -4.067871 | 0.0287036 | 120.7053 | -4.0684 | 0.02991892 | 120.7053 | -4.020294 | 0.08662969
120.712 | -4.073631 | 0.02870034 | 120.712 | -4.075222 | 0.02991832 | 120.712 | -4.027231 | 0.08647544
120.7203 | -4.082748 | 0.02870092 | 120.7203 | -4.08362 | 0.02991311 | 120.7203 | -4.03498 | 0.08631661
120.7287 | -4.09096 | 0.0287074 | 120.7287 | -4.091818 | 0.02991055 | 120.7287 | -4.043766 | 0.08621455
120.7354 | -4.09744 | 0.02870708 | 120.7354 | -4.098239 | 0.02991165 | 120.7354 | -4.050832 | 0.08613782
120.742 | -4.103978 | 0.02870655 | 120.742 | -4.105978 | 0.02991257 | 120.742 | -4.057282 | 0.08603649
120.7487 | -4.1105 | 0.02870533 | 120.7487 | -4.112218 | 0.02990808 | 120.7487 | -4.06462 | 0.08592825
120.7554 | -4.117444 | 0.02870506 | 120.7554 | -4.118638 | 0.02990358 | 120.7554 | -4.070602 | 0.08578348
120.762 | -4.124368 | 0.0287049 | 120.762 | -4.125778 | 0.02990217 | 120.762 | -4.077973 | 0.08567215
120.7687 | -4.130743 | 0.028709 | 120.7687 | -4.132139 | 0.02990159 | 120.7687 | -4.08474 | 0.08559934
120.7753 | -4.137546 | 0.02871228 | 120.7753 | -4.138628 | 0.02990093 | 120.7753 | -4.091859 | 0.08551895
120.782 | -4.14473 | 0.02870969 | 120.782 | -4.145596 | 0.0299007 | 120.782 | -4.098082 | 0.08543039
120.7887 | -4.15119 | 0.02870493 | 120.7887 | -4.15286 | 0.02990367 | 120.7887 | -4.104744 | 0.08534018
120.7953 | -4.157728 | 0.02870292 | 120.7953 | -4.158636 | 0.02990686 | 120.7953 | -4.111678 | 0.08523125
120.802 | -4.163399 | 0.02870043 | 120.802 | -4.164684 | 0.02990536 | 120.802 | -4.11821 | 0.08514297
120.8087 | -4.170508 | 0.02869864 | 120.8087 | -4.172187 | 0.02990097 | 120.8087 | -4.125209 | 0.08506647
120.8153 | -4.177522 | 0.02869971 | 120.8153 | -4.17832 | 0.02989848 | 120.8153 | -4.131874 | 0.08494499
120.822 | -4.18396 | 0.02869872 | 120.822 | -4.185496 | 0.02989516 | 120.822 | -4.138647 | 0.08478944
120.8287 | -4.191015 | 0.0286969 | 120.8287 | -4.191626 | 0.02989227 | 120.8287 | -4.145811 | 0.08470409
120.8354 | -4.197544 | 0.02869598 | 120.8354 | -4.198504 | 0.02989324 | 120.8354 | -4.152346 | 0.08460047
120.8437 | -4.20577 | 0.02869397 | 120.8437 | -4.207172 | 0.02989116 | 120.8437 | -4.161335 | 0.08444268
120.852 | -4.213578 | 0.02869264 | 120.852 | -4.215738 | 0.02988746 | 120.852 | -4.16905 | 0.08433912
120.8587 | -4.220883 | 0.02868923 | 120.8587 | -4.222063 | 0.0298845 | 120.8587 | -4.17605 | 0.08425785
120.8654 | -4.227414 | 0.02868805 | 120.8654 | -4.228858 | 0.02988245 | 120.8654 | -4.183135 | 0.08415803
120.872 | -4.234293 | 0.0286887 | 120.872 | -4.235359 | 0.02987928 | 120.872 | -4.189872 | 0.08404649
120.8787 | -4.241088 | 0.02868772 | 120.8787 | -4.24236 | 0.02987691 | 120.8787 | -4.196285 | 0.08387169
120.8853 | -4.247858 | 0.02868819 | 120.8853 | -4.248758 | 0.02987534 | 120.8853 | -4.203096 | 0.08376434
120.892 | -4.254812 | 0.02868692 | 120.892 | -4.255704 | 0.02987282 | 120.892 | -4.209888 | 0.08367901
120.8987 | -4.26059 | 0.02868297 | 120.8987 | -4.262424 | 0.02987065 | 120.8987 | -4.216372 | 0.08354559
120.9053 | -4.26768 | 0.02868444 | 120.9053 | -4.26907 | 0.02986884 | 120.9053 | -4.222908 | 0.083445
120.912 | -4.273832 | 0.02868568 | 120.912 | -4.275882 | 0.02986825 | 120.912 | -4.23042 | 0.08336358
120.9187 | -4.280048 | 0.0286845 | 120.9187 | -4.282476 | 0.02986528 | 120.9187 | -4.237488 | 0.08324797
120.9254 | -4.288 | 0.02868256 | 120.9254 | -4.288796 | 0.02986414 | 120.9254 | -4.244044 | 0.08314824
120.932 | -4.294456 | 0.02868046 | 120.932 | -4.295668 | 0.02986249 | 120.932 | -4.251457 | 0.08307014
120.9387 | -4.300748 | 0.02868206 | 120.9387 | -4.302228 | 0.02985877 | 120.9387 | -4.257844 | 0.08297272
120.9453 | -4.30825 | 0.02868316 | 120.9453 | -4.308183 | 0.02985495 | 120.9453 | -4.264058 | 0.08286008
120.952 | -4.314594 | 0.0286825 | 120.952 | -4.315079 | 0.02985064 | 120.952 | -4.270989 | 0.0827578
120.9587 | -4.320721 | 0.02868384 | 120.9587 | -4.3223 | 0.02984556 | 120.9587 | -4.277636 | 0.08267988
120.9653 | -4.327683 | 0.02868293 | 120.9653 | -4.328308 | 0.02984272 | 120.9653 | -4.284674 | 0.08260024
120.9737 | -4.33581 | 0.02867551 | 120.9737 | -4.337311 | 0.02983982 | 120.9737 | -4.292881 | 0.08247724
120.982 | -4.344003 | 0.02867555 | 120.982 | -4.345383 | 0.02983515 | 120.982 | -4.30109 | 0.0823504
120.9887 | -4.351122 | 0.02867684 | 120.9887 | -4.351876 | 0.02983131 | 120.9887 | -4.307348 | 0.08224532
120.9953 | -4.358772 | 0.02867273 | 120.9953 | -4.358766 | 0.02982869 | 120.9953 | -4.314612 | 0.08215684
121.002 | -4.364761 | 0.02866978 | 121.002 | -4.364852 | 0.02982617 | 121.002 | -4.321635 | 0.08207103
121.0087 | -4.371191 | 0.0286711 | 121.0087 | -4.372315 | 0.02982175 | 121.0087 | -4.328311 | 0.08196134
121.0153 | -4.377366 | 0.02867088 | 121.0153 | -4.379172 | 0.02981697 | 121.0153 | -4.335346 | 0.08185561
121.022 | -4.384276 | 0.02866742 | 121.022 | -4.38535 | 0.0298144 | 121.022 | -4.34177 | 0.08171894
121.0287 | -4.390246 | 0.02866637 | 121.0287 | -4.392139 | 0.02981262 | 121.0287 | -4.348244 | 0.08160282
121.0354 | -4.397289 | 0.02866797 | 121.0354 | -4.398213 | 0.02980653 | 121.0354 | -4.355728 | 0.08151592
121.042 | -4.404789 | 0.0286681 | 121.042 | -4.405457 | 0.02980564 | 121.042 | -4.362632 | 0.08142714
121.0487 | -4.410896 | 0.02866494 | 121.0487 | -4.411642 | 0.02980568 | 121.0487 | -4.368922 | 0.08134442
121.0553 | -4.417484 | 0.02866453 | 121.0553 | -4.418454 | 0.02980384 | 121.0553 | -4.376316 | 0.08126181
121.062 | -4.424519 | 0.02866284 | 121.062 | -4.425605 | 0.02980284 | 121.062 | -4.382594 | 0.08117944
121.0687 | -4.430902 | 0.02866085 | 121.0687 | -4.431836 | 0.02980275 | 121.0687 | -4.389428 | 0.08109647
121.0753 | -4.438078 | 0.02866123 | 121.0753 | -4.438945 | 0.02980185 | 121.0753 | -4.39645 | 0.08101986
121.082 | -4.444511 | 0.0286617 | 121.082 | -4.44545 | 0.02980196 | 121.082 | -4.402966 | 0.08094558
121.0887 | -4.4512 | 0.02865741 | 121.0887 | -4.4521 | 0.02980366 | 121.0887 | -4.408844 | 0.08086128
121.097 | -4.459344 | 0.02865209 | 121.097 | -4.460399 | 0.02979906 | 121.097 | -4.418144 | 0.08074884
121.1053 | -4.467902 | 0.0286495 | 121.1053 | -4.468628 | 0.0297922 | 121.1053 | -4.42615 | 0.08064711
121.112 | -4.474134 | 0.02865162 | 121.112 | -4.475516 | 0.02979374 | 121.112 | -4.432594 | 0.08056178
121.1187 | -4.48059 | 0.02865404 | 121.1187 | -4.482471 | 0.02979602 | 121.1187 | -4.439543 | 0.08048186
121.1254 | -4.487335 | 0.02865072 | 121.1254 | -4.488891 | 0.02979368 | 121.1254 | -4.446268 | 0.080382
121.132 | -4.494354 | 0.02864704 | 121.132 | -4.495556 | 0.02979068 | 121.132 | -4.45303 | 0.0802734
121.1387 | -4.501343 | 0.02864565 | 121.1387 | -4.501724 | 0.02978917 | 121.1387 | -4.459847 | 0.08019434
121.1453 | -4.507708 | 0.02864578 | 121.1453 | -4.508696 | 0.0297884 | 121.1453 | -4.467172 | 0.08011374
121.152 | -4.514222 | 0.02864836 | 121.152 | -4.515579 | 0.0297889 | 121.152 | -4.473016 | 0.08003331
121.1587 | -4.521466 | 0.02864971 | 121.1587 | -4.521356 | 0.02978635 | 121.1587 | -4.480421 | 0.07995247
121.1653 | -4.528091 | 0.02864744 | 121.1653 | -4.528967 | 0.029781 | 121.1653 | -4.486598 | 0.07987131
121.172 | -4.534742 | 0.0286416 | 121.172 | -4.535452 | 0.02977974 | 121.172 | -4.493681 | 0.07979468
121.1787 | -4.540709 | 0.02863719 | 121.1787 | -4.542468 | 0.02977873 | 121.1787 | -4.50035 | 0.07971847
121.1853 | -4.54734 | 0.02863914 | 121.1853 | -4.54828 | 0.02977452 | 121.1853 | -4.50726 | 0.07964288
121.192 | -4.554768 | 0.02863956 | 121.192 | -4.555338 | 0.02976938 | 121.192 | -4.513644 | 0.07956507
121.1987 | -4.560733 | 0.02863768 | 121.1987 | -4.561969 | 0.02976408 | 121.1987 | -4.520523 | 0.07948468
121.2053 | -4.568019 | 0.02863568 | 121.2053 | -4.568448 | 0.02976064 | 121.2053 | -4.527471 | 0.07940576
121.212 | -4.574072 | 0.0286351 | 121.212 | -4.575359 | 0.02975919 | 121.212 | -4.534154 | 0.07932812
121.2187 | -4.581228 | 0.0286335 | 121.2187 | -4.582083 | 0.029758 | 121.2187 | -4.540916 | 0.07925119
121.227 | -4.589421 | 0.02863336 | 121.227 | -4.590067 | 0.02975139 | 121.227 | -4.549148 | 0.0791538
121.2354 | -4.597765 | 0.02863062 | 121.2354 | -4.598552 | 0.029746 | 121.2354 | -4.558078 | 0.07905701
121.242 | -4.604389 | 0.02862668 | 121.242 | -4.605027 | 0.0297444 | 121.242 | -4.564322 | 0.0789793
121.2487 | -4.610768 | 0.02862319 | 121.2487 | -4.611484 | 0.02974266 | 121.2487 | -4.571054 | 0.0789025
121.2554 | -4.617615 | 0.02861994 | 121.2554 | -4.618336 | 0.02973896 | 121.2554 | -4.578552 | 0.07882652
121.262 | -4.624468 | 0.02861918 | 121.262 | -4.625348 | 0.02973458 | 121.262 | -4.584694 | 0.0787475
121.2687 | -4.630972 | 0.02861935 | 121.2687 | -4.631819 | 0.02972947 | 121.2687 | -4.59106 | 0.07866534
121.2753 | -4.637434 | 0.0286207 | 121.2753 | -4.638468 | 0.02972398 | 121.2753 | -4.598344 | 0.07858799
121.282 | -4.644418 | 0.02861854 | 121.282 | -4.64555 | 0.02972009 | 121.282 | -4.604998 | 0.07851334
121.2887 | -4.651297 | 0.02861364 | 121.2887 | -4.651902 | 0.0297193 | 121.2887 | -4.611229 | 0.07843535
121.2953 | -4.657503 | 0.02861098 | 121.2953 | -4.658463 | 0.02971764 | 121.2953 | -4.61827 | 0.078359
121.302 | -4.66415 | 0.02861192 | 121.302 | -4.665191 | 0.02971414 | 121.302 | -4.625148 | 0.07828743
121.3087 | -4.670294 | 0.02861317 | 121.3087 | -4.672231 | 0.02971292 | 121.3087 | -4.63244 | 0.07821254
121.3153 | -4.678497 | 0.02861035 | 121.3153 | -4.678816 | 0.02971443 | 121.3153 | -4.63868 | 0.07813246
121.322 | -4.683987 | 0.02860838 | 121.322 | -4.68518 | 0.02971497 | 121.322 | -4.64545 | 0.07805371
121.3287 | -4.69086 | 0.02860913 | 121.3287 | -4.692382 | 0.02971642 | 121.3287 | -4.6519 | 0.07798178
121.3354 | -4.697369 | 0.0286086 | 121.3354 | -4.698066 | 0.02971575 | 121.3354 | -4.658461 | 0.07790742
121.342 | -4.704031 | 0.02860504 | 121.342 | -4.70525 | 0.0297162 | 121.342 | -4.665366 | 0.07783165
121.3503 | -4.712448 | 0.02860164 | 121.3503 | -4.714224 | 0.02971792 | 121.3503 | -4.673948 | 0.07774189
121.3587 | -4.720796 | 0.02860155 | 121.3587 | -4.722226 | 0.02971519 | 121.3587 | -4.682045 | 0.07764993
121.3654 | -4.727478 | 0.02859896 | 121.3654 | -4.728588 | 0.02971432 | 121.3654 | -4.68951 | 0.07757956
121.372 | -4.734757 | 0.02859766 | 121.372 | -4.735883 | 0.02971334 | 121.372 | -4.696014 | 0.07750769
121.3787 | -4.740486 | 0.02859404 | 121.3787 | -4.742734 | 0.02971132 | 121.3787 | -4.702724 | 0.07743434
121.3853 | -4.747946 | 0.02859266 | 121.3853 | -4.748747 | 0.0297085 | 121.3853 | -4.709279 | 0.07736378
121.392 | -4.754457 | 0.02859356 | 121.392 | -4.754968 | 0.02970718 | 121.392 | -4.715626 | 0.07729756
121.3987 | -4.761028 | 0.02859244 | 121.3987 | -4.762093 | 0.02970719 | 121.3987 | -4.722529 | 0.07723234
121.4053 | -4.76755 | 0.02859415 | 121.4053 | -4.76871 | 0.02970377 | 121.4053 | -4.729558 | 0.07716436
121.412 | -4.77441 | 0.02859609 | 121.412 | -4.775242 | 0.02969835 | 121.412 | -4.735154 | 0.07710101
121.4187 | -4.781062 | 0.02859528 | 121.4187 | -4.781252 | 0.02969732 | 121.4187 | -4.742956 | 0.07703658
121.4254 | -4.787578 | 0.02859487 | 121.4254 | -4.789261 | 0.02969757 | 121.4254 | -4.748709 | 0.07696966
121.432 | -4.794128 | 0.02859755 | 121.432 | -4.795856 | 0.02969412 | 121.432 | -4.755856 | 0.07690632
121.4387 | -4.801313 | 0.02859964 | 121.4387 | -4.801819 | 0.02969272 | 121.4387 | -4.762888 | 0.07683957
121.4453 | -4.807187 | 0.02859805 | 121.4453 | -4.809369 | 0.02969359 | 121.4453 | -4.769504 | 0.07676772
121.452 | -4.814454 | 0.02859541 | 121.452 | -4.815817 | 0.02969412 | 121.452 | -4.776002 | 0.0766994
121.4587 | -4.820929 | 0.02859537 | 121.4587 | -4.821978 | 0.02969449 | 121.4587 | -4.782759 | 0.07663797
121.4653 | -4.827232 | 0.02859384 | 121.4653 | -4.828988 | 0.02969194 | 121.4653 | -4.7897 | 0.07657451
121.472 | -4.834348 | 0.02859188 | 121.472 | -4.835351 | 0.02968749 | 121.472 | -4.796402 | 0.0765081
121.4803 | -4.842484 | 0.02859435 | 121.4803 | -4.843574 | 0.02968716 | 121.4803 | -4.80515 | 0.07642549
121.4887 | -4.851132 | 0.02859201 | 121.4887 | -4.852269 | 0.0296905 | 121.4887 | -4.81357 | 0.07634488
121.4953 | -4.85712 | 0.0285868 | 121.4953 | -4.85858 | 0.02968692 | 121.4953 | -4.819862 | 0.07628162
121.502 | -4.864252 | 0.02858385 | 121.502 | -4.8655 | 0.02968638 | 121.502 | -4.827187 | 0.0762185
121.5087 | -4.870426 | 0.02858352 | 121.5087 | -4.872139 | 0.02968566 | 121.5087 | -4.833769 | 0.0761605
121.5153 | -4.877606 | 0.0285828 | 121.5153 | -4.878363 | 0.02968324 | 121.5153 | -4.839989 | 0.07609855
121.522 | -4.884506 | 0.02858344 | 121.522 | -4.885519 | 0.02968174 | 121.522 | -4.846913 | 0.0760307
121.5287 | -4.891317 | 0.02858348 | 121.5287 | -4.892806 | 0.02968022 | 121.5287 | -4.853762 | 0.07596353
121.5354 | -4.897656 | 0.02858024 | 121.5354 | -4.898782 | 0.02968114 | 121.5354 | -4.860688 | 0.07590012
121.542 | -4.904602 | 0.0285776 | 121.542 | -4.905588 | 0.02968054 | 121.542 | -4.866708 | 0.07584314
121.5487 | -4.910793 | 0.02857902 | 121.5487 | -4.912471 | 0.02968225 | 121.5487 | -4.874012 | 0.07578616
121.5553 | -4.916754 | 0.02858033 | 121.5553 | -4.919203 | 0.02968586 | 121.5553 | -4.880454 | 0.07572737
121.562 | -4.924464 | 0.02857787 | 121.562 | -4.925526 | 0.02968445 | 121.562 | -4.887149 | 0.07566788
121.5687 | -4.931234 | 0.02857891 | 121.5687 | -4.932746 | 0.02968224 | 121.5687 | -4.894139 | 0.07560916
121.5753 | -4.937468 | 0.0285788 | 121.5753 | -4.938374 | 0.02968142 | 121.5753 | -4.90077 | 0.07554728
121.582 | -4.944081 | 0.02857564 | 121.582 | -4.945424 | 0.02968368 | 121.582 | -4.907459 | 0.07548556
121.5887 | -4.950774 | 0.02857242 | 121.5887 | -4.952261 | 0.02968717 | 121.5887 | -4.913553 | 0.07542118
121.5953 | -4.957488 | 0.02857342 | 121.5953 | -4.958933 | 0.02968767 | 121.5953 | -4.920088 | 0.07536249
121.6037 | -4.96625 | 0.02857238 | 121.6037 | -4.967224 | 0.02968813 | 121.6037 | -4.928633 | 0.07529828
121.612 | -4.974252 | 0.02857122 | 121.612 | -4.975772 | 0.02968908 | 121.612 | -4.937535 | 0.07522916
121.6187 | -4.981244 | 0.02857189 | 121.6187 | -4.982621 | 0.02969198 | 121.6187 | -4.943938 | 0.0751709
121.6254 | -4.987012 | 0.02857231 | 121.6254 | -4.988664 | 0.02969252 | 121.6254 | -4.951004 | 0.07511694
121.632 | -4.993678 | 0.02857038 | 121.632 | -4.995691 | 0.02969242 | 121.632 | -4.957958 | 0.07506329
121.6387 | -5.001046 | 0.02856978 | 121.6387 | -5.002956 | 0.02969354 | 121.6387 | -4.964406 | 0.07500735
121.6453 | -5.007844 | 0.02857096 | 121.6453 | -5.009728 | 0.02969372 | 121.6453 | -4.9712 | 0.07495356
121.652 | -5.014214 | 0.0285708 | 121.652 | -5.016254 | 0.02969556 | 121.652 | -4.977733 | 0.07490278
121.6587 | -5.021274 | 0.02856956 | 121.6587 | -5.0227 | 0.0296948 | 121.6587 | -4.984266 | 0.07485261
121.6653 | -5.02734 | 0.02856937 | 121.6653 | -5.029769 | 0.0296962 | 121.6653 | -4.991486 | 0.07480322
121.672 | -5.034239 | 0.02856858 | 121.672 | -5.03644 | 0.02970054 | 121.672 | -4.99816 | 0.07475296
121.6787 | -5.040665 | 0.02856926 | 121.6787 | -5.042438 | 0.02970007 | 121.6787 | -5.004432 | 0.07470313
121.6853 | -5.047748 | 0.02856957 | 121.6853 | -5.048768 | 0.02969687 | 121.6853 | -5.011352 | 0.07465284
121.692 | -5.053876 | 0.02856955 | 121.692 | -5.055782 | 0.0296968 | 121.692 | -5.017876 | 0.07460337
121.6987 | -5.061586 | 0.0285716 | 121.6987 | -5.061712 | 0.02969952 | 121.6987 | -5.02456 | 0.07455411
121.7053 | -5.067646 | 0.0285708 | 121.7053 | -5.06926 | 0.02970253 | 121.7053 | -5.031774 | 0.07450378
121.712 | -5.074286 | 0.02856825 | 121.712 | -5.075592 | 0.02970023 | 121.712 | -5.038344 | 0.07445156
121.7187 | -5.080744 | 0.02856718 | 121.7187 | -5.082561 | 0.02969673 | 121.7187 | -5.044634 | 0.07439869
121.7254 | -5.087348 | 0.02856854 | 121.7254 | -5.088902 | 0.02969501 | 121.7254 | -5.050963 | 0.07434766
121.7337 | -5.09607 | 0.0285686 | 121.7337 | -5.097784 | 0.02969228 | 121.7337 | -5.059852 | 0.0742815
121.742 | -5.104627 | 0.02857033 | 121.742 | -5.106262 | 0.02969048 | 121.742 | -5.068204 | 0.07422043
121.7487 | -5.110661 | 0.02857139 | 121.7487 | -5.112268 | 0.02968646 | 121.7487 | -5.074469 | 0.07417676
121.7554 | -5.117955 | 0.02857061 | 121.7554 | -5.119278 | 0.0296827 | 121.7554 | -5.081346 | 0.07413144
121.762 | -5.124309 | 0.02857109 | 121.762 | -5.126362 | 0.0296825 | 121.762 | -5.088324 | 0.07408251
121.7687 | -5.13133 | 0.0285736 | 121.7687 | -5.133026 | 0.0296812 | 121.7687 | -5.095289 | 0.07403455
121.7753 | -5.137415 | 0.02857363 | 121.7753 | -5.138764 | 0.02967939 | 121.7753 | -5.102097 | 0.07398844
121.782 | -5.143879 | 0.02857336 | 121.782 | -5.14612 | 0.0296784 | 121.782 | -5.108254 | 0.07394275
121.7887 | -5.150902 | 0.02857592 | 121.7887 | -5.152904 | 0.02967871 | 121.7887 | -5.115036 | 0.07389843
121.7953 | -5.158015 | 0.02857761 | 121.7953 | -5.159174 | 0.02967783 | 121.7953 | -5.121565 | 0.07385568
121.802 | -5.16468 | 0.02857768 | 121.802 | -5.165799 | 0.02967608 | 121.802 | -5.128657 | 0.07381192
121.8087 | -5.171123 | 0.02857905 | 121.8087 | -5.172104 | 0.02967322 | 121.8087 | -5.135097 | 0.07376972
121.8153 | -5.177561 | 0.02858041 | 121.8153 | -5.17882 | 0.02966965 | 121.8153 | -5.142126 | 0.0737285
121.822 | -5.184332 | 0.02857891 | 121.822 | -5.185624 | 0.02966682 | 121.822 | -5.14884 | 0.0736857
121.8287 | -5.19055 | 0.02857597 | 121.8287 | -5.192326 | 0.0296645 | 121.8287 | -5.155492 | 0.07364605
121.8354 | -5.197124 | 0.0285748 | 121.8354 | -5.199459 | 0.02966154 | 121.8354 | -5.162504 | 0.07360843
121.842 | -5.203842 | 0.02857409 | 121.842 | -5.205315 | 0.02965791 | 121.842 | -5.169146 | 0.07356475
121.8486 | -5.210988 | 0.02857235 | 121.8486 | -5.212478 | 0.02965552 | 121.8486 | -5.17529 | 0.07352097
121.857 | -5.218843 | 0.02856998 | 121.857 | -5.220881 | 0.02964941 | 121.857 | -5.18411 | 0.07347138
121.8654 | -5.227508 | 0.02856894 | 121.8654 | -5.228694 | 0.02964654 | 121.8654 | -5.19198 | 0.0734206
121.872 | -5.233936 | 0.02856816 | 121.872 | -5.235889 | 0.02964528 | 121.872 | -5.198777 | 0.07337796
121.8787 | -5.240803 | 0.02856711 | 121.8787 | -5.242474 | 0.02964551 | 121.8787 | -5.205024 | 0.0733345
121.8853 | -5.247706 | 0.02856789 | 121.8853 | -5.248934 | 0.0296443 | 121.8853 | -5.211816 | 0.07329384
121.892 | -5.254634 | 0.02856784 | 121.892 | -5.255698 | 0.02964126 | 121.892 | -5.218674 | 0.07325562
121.8987 | -5.261313 | 0.0285656 | 121.8987 | -5.262964 | 0.0296408 | 121.8987 | -5.225778 | 0.07321994
121.9053 | -5.268018 | 0.02856192 | 121.9053 | -5.269244 | 0.02963904 | 121.9053 | -5.232117 | 0.07318503
121.912 | -5.274355 | 0.02856028 | 121.912 | -5.275766 | 0.02963599 | 121.912 | -5.23879 | 0.0731495
121.9187 | -5.281402 | 0.02856331 | 121.9187 | -5.28286 | 0.0296344 | 121.9187 | -5.24517 | 0.07311158
121.9254 | -5.287715 | 0.02856555 | 121.9254 | -5.289034 | 0.02963572 | 121.9254 | -5.252153 | 0.07307161
121.932 | -5.294184 | 0.02856708 | 121.932 | -5.29559 | 0.02963425 | 121.932 | -5.259468 | 0.07303582
121.9387 | -5.301462 | 0.02857048 | 121.9387 | -5.302298 | 0.02962861 | 121.9387 | -5.265741 | 0.0730025
121.9453 | -5.307632 | 0.02857154 | 121.9453 | -5.3088 | 0.02962608 | 121.9453 | -5.272385 | 0.07296726
121.952 | -5.313774 | 0.02857043 | 121.952 | -5.315922 | 0.02962844 | 121.952 | -5.279316 | 0.0729309
121.9587 | -5.321266 | 0.02857016 | 121.9587 | -5.323139 | 0.02962839 | 121.9587 | -5.285421 | 0.07289438
121.9653 | -5.327729 | 0.02856774 | 121.9653 | -5.328834 | 0.029626 | 121.9653 | -5.292524 | 0.07286334
121.972 | -5.33409 | 0.02856515 | 121.972 | -5.336141 | 0.02962446 | 121.972 | -5.299324 | 0.07283109
121.9787 | -5.341705 | 0.02856562 | 121.9787 | -5.342639 | 0.02962116 | 121.9787 | -5.305454 | 0.0727953
121.987 | -5.349402 | 0.02856218 | 121.987 | -5.351526 | 0.02962176 | 121.987 | -5.314204 | 0.07275779
121.9953 | -5.357354 | 0.02855841 | 121.9953 | -5.35934 | 0.02962168 | 121.9953 | -5.322921 | 0.07272095
122.002 | -5.364479 | 0.02855964 | 122.002 | -5.366121 | 0.02962081 | 122.002 | -5.33025 | 0.07268912
122.0087 | -5.37105 | 0.02855994 | 122.0087 | -5.372562 | 0.02961958 | 122.0087 | -5.336104 | 0.07265642
122.0153 | -5.377738 | 0.02855718 | 122.0153 | -5.37958 | 0.02961825 | 122.0153 | -5.34295 | 0.07262615
122.022 | -5.38416 | 0.02855346 | 122.022 | -5.386301 | 0.02961844 | 122.022 | -5.34967 | 0.07259543
122.0287 | -5.39097 | 0.02855294 | 122.0287 | -5.392609 | 0.029617 | 122.0287 | -5.356294 | 0.07256628
122.0354 | -5.397849 | 0.02855128 | 122.0354 | -5.399578 | 0.02961694 | 122.0354 | -5.362878 | 0.07254179
122.042 | -5.404096 | 0.02854848 | 122.042 | -5.405887 | 0.02961378 | 122.042 | -5.36974 | 0.07251921
122.0487 | -5.410723 | 0.02854851 | 122.0487 | -5.41228 | 0.02961022 | 122.0487 | -5.37638 | 0.07249318
122.0553 | -5.41766 | 0.028546 | 122.0553 | -5.41914 | 0.02960588 | 122.0553 | -5.3827 | 0.07246558
122.062 | -5.425118 | 0.02854392 | 122.062 | -5.42594 | 0.02960238 | 122.062 | -5.38931 | 0.0724401
122.0687 | -5.430752 | 0.02854445 | 122.0687 | -5.432354 | 0.02959864 | 122.0687 | -5.39643 | 0.07241282
122.0753 | -5.437935 | 0.02854238 | 122.0753 | -5.439008 | 0.02959709 | 122.0753 | -5.402361 | 0.07238251
122.082 | -5.44443 | 0.02853923 | 122.082 | -5.445866 | 0.02959607 | 122.082 | -5.40973 | 0.07235605
122.0887 | -5.450728 | 0.02854005 | 122.0887 | -5.453187 | 0.02959337 | 122.0887 | -5.416311 | 0.07232848
122.0953 | -5.45794 | 0.02854147 | 122.0953 | -5.459565 | 0.0295921 | 122.0953 | -5.422732 | 0.07229882
122.102 | -5.464697 | 0.02854112 | 122.102 | -5.466157 | 0.02959193 | 122.102 | -5.429788 | 0.07227212
122.1104 | -5.472782 | 0.02854192 | 122.1104 | -5.474455 | 0.02958653 | 122.1104 | -5.437997 | 0.07224076
122.1187 | -5.481652 | 0.02853782 | 122.1187 | -5.483238 | 0.02958244 | 122.1187 | -5.446484 | 0.07220325
122.1254 | -5.48753 | 0.028533 | 122.1254 | -5.48965 | 0.02958245 | 122.1254 | -5.45301 | 0.07217484
122.132 | -5.494473 | 0.02853225 | 122.132 | -5.496363 | 0.02957929 | 122.132 | -5.459688 | 0.07215084
122.1387 | -5.500984 | 0.02853396 | 122.1387 | -5.502744 | 0.02957873 | 122.1387 | -5.466331 | 0.07212582
122.1453 | -5.508075 | 0.0285356 | 122.1453 | -5.508901 | 0.02957966 | 122.1453 | -5.473005 | 0.07210308
122.152 | -5.514265 | 0.02853598 | 122.152 | -5.516074 | 0.0295797 | 122.152 | -5.479563 | 0.07208072
122.1587 | -5.520889 | 0.02853245 | 122.1587 | -5.52246 | 0.02957985 | 122.1587 | -5.486318 | 0.07205747
122.1653 | -5.527579 | 0.0285315 | 122.1653 | -5.529344 | 0.0295764 | 122.1653 | -5.493606 | 0.07203384
122.172 | -5.534511 | 0.02853345 | 122.172 | -5.535832 | 0.02957268 | 122.172 | -5.49987 | 0.07200776
122.1787 | -5.541178 | 0.0285311 | 122.1787 | -5.542785 | 0.02957044 | 122.1787 | -5.507586 | 0.07198188
122.1853 | -5.54784 | 0.02853125 | 122.1853 | -5.549094 | 0.02956747 | 122.1853 | -5.513618 | 0.07195735
122.192 | -5.554312 | 0.02852994 | 122.192 | -5.556059 | 0.02956321 | 122.192 | -5.520616 | 0.07193516
122.1987 | -5.560898 | 0.02852614 | 122.1987 | -5.562457 | 0.02955884 | 122.1987 | -5.526592 | 0.07191411
122.2053 | -5.567582 | 0.02852356 | 122.2053 | -5.56893 | 0.02955338 | 122.2053 | -5.533843 | 0.07189034
122.212 | -5.573816 | 0.02852117 | 122.212 | -5.57529 | 0.0295485 | 122.212 | -5.539436 | 0.07186649
122.2187 | -5.581009 | 0.02851871 | 122.2187 | -5.582088 | 0.02954472 | 122.2187 | -5.547112 | 0.07184499
122.2254 | -5.58742 | 0.02852108 | 122.2254 | -5.589143 | 0.02954638 | 122.2254 | -5.554124 | 0.07182153
122.232 | -5.594494 | 0.02852494 | 122.232 | -5.595696 | 0.02954638 | 122.232 | -5.559768 | 0.0717952
122.2403 | -5.60298 | 0.0285257 | 122.2403 | -5.60453 | 0.02954258 | 122.2403 | -5.568258 | 0.0717666
122.2487 | -5.611155 | 0.02852554 | 122.2487 | -5.613021 | 0.02953768 | 122.2487 | -5.576485 | 0.07173915
122.2554 | -5.618012 | 0.02852337 | 122.2554 | -5.61938 | 0.02952842 | 122.2554 | -5.583056 | 0.0717157
122.262 | -5.624717 | 0.0285208 | 122.262 | -5.625586 | 0.0295253 | 122.262 | -5.59021 | 0.07169018
122.2687 | -5.631044 | 0.02851992 | 122.2687 | -5.633285 | 0.02952633 | 122.2687 | -5.59711 | 0.07166843
122.2753 | -5.637926 | 0.02852054 | 122.2753 | -5.638968 | 0.02952709 | 122.2753 | -5.604464 | 0.07164789
122.282 | -5.644722 | 0.0285197 | 122.282 | -5.645576 | 0.02952528 | 122.282 | -5.610176 | 0.07162305
122.2887 | -5.650761 | 0.02851604 | 122.2887 | -5.652566 | 0.02952018 | 122.2887 | -5.616838 | 0.07160074
122.2953 | -5.65787 | 0.02851679 | 122.2953 | -5.658785 | 0.02951746 | 122.2953 | -5.623555 | 0.07157997
122.302 | -5.664758 | 0.02852 | 122.302 | -5.665678 | 0.02951964 | 122.302 | -5.630688 | 0.07155838
122.3087 | -5.670768 | 0.0285197 | 122.3087 | -5.672718 | 0.0295215 | 122.3087 | -5.636968 | 0.07154197
122.3153 | -5.677968 | 0.02851768 | 122.3153 | -5.679718 | 0.02952065 | 122.3153 | -5.643738 | 0.07152388
122.322 | -5.684734 | 0.02851728 | 122.322 | -5.685516 | 0.0295179 | 122.322 | -5.650455 | 0.07149982
122.3287 | -5.69146 | 0.028516 | 122.3287 | -5.692704 | 0.0295145 | 122.3287 | -5.657539 | 0.07147639
122.3354 | -5.697114 | 0.02851248 | 122.3354 | -5.699558 | 0.02951118 | 122.3354 | -5.664043 | 0.07145313
122.342 | -5.704676 | 0.02850886 | 122.342 | -5.70575 | 0.02950719 | 122.342 | -5.670608 | 0.07143276
122.3486 | -5.710505 | 0.0285074 | 122.3486 | -5.712701 | 0.02950622 | 122.3486 | -5.677044 | 0.07141443
122.3553 | -5.717742 | 0.0285072 | 122.3553 | -5.718889 | 0.0295076 | 122.3553 | -5.68354 | 0.07139389
122.3637 | -5.7265 | 0.02850534 | 122.3637 | -5.727742 | 0.02950315 | 122.3637 | -5.69235 | 0.0713656
122.372 | -5.73459 | 0.02850211 | 122.372 | -5.73653 | 0.0294953 | 122.372 | -5.700301 | 0.07133866
122.3787 | -5.74115 | 0.02850064 | 122.3787 | -5.742681 | 0.02949191 | 122.3787 | -5.706485 | 0.07132155
122.3853 | -5.747578 | 0.02849646 | 122.3853 | -5.74967 | 0.02948968 | 122.3853 | -5.713365 | 0.07129988
122.392 | -5.755074 | 0.02849228 | 122.392 | -5.75565 | 0.02948466 | 122.392 | -5.720484 | 0.07127854
122.3987 | -5.761041 | 0.02849113 | 122.3987 | -5.763256 | 0.02948081 | 122.3987 | -5.727496 | 0.07125985
122.4053 | -5.767848 | 0.02849046 | 122.4053 | -5.769028 | 0.02948117 | 122.4053 | -5.73376 | 0.0712398
122.412 | -5.774472 | 0.0284901 | 122.412 | -5.775461 | 0.02947845 | 122.412 | -5.74099 | 0.07122116
122.4187 | -5.78183 | 0.02848922 | 122.4187 | -5.782136 | 0.02947354 | 122.4187 | -5.747076 | 0.07120079
122.4254 | -5.787728 | 0.02848959 | 122.4254 | -5.78922 | 0.02947226 | 122.4254 | -5.75396 | 0.07118058
122.432 | -5.794601 | 0.02848728 | 122.432 | -5.795369 | 0.02947191 | 122.432 | -5.760739 | 0.0711603
122.4387 | -5.801 | 0.02848336 | 122.4387 | -5.802403 | 0.02947251 | 122.4387 | -5.767574 | 0.07114536
122.4453 | -5.807261 | 0.02848096 | 122.4453 | -5.808965 | 0.02946954 | 122.4453 | -5.774308 | 0.07113266
122.452 | -5.814056 | 0.02847902 | 122.452 | -5.815816 | 0.02946601 | 122.452 | -5.781072 | 0.0711116
122.4587 | -5.820938 | 0.02847832 | 122.4587 | -5.822772 | 0.0294606 | 122.4587 | -5.787738 | 0.07109076
122.4653 | -5.82781 | 0.02847481 | 122.4653 | -5.829288 | 0.0294529 | 122.4653 | -5.793964 | 0.07107472
122.472 | -5.834534 | 0.02847132 | 122.472 | -5.835955 | 0.02944934 | 122.472 | -5.801018 | 0.07105782
122.4787 | -5.840803 | 0.02846795 | 122.4787 | -5.842612 | 0.02944546 | 122.4787 | -5.807555 | 0.0710375
122.4854 | -5.848012 | 0.02846575 | 122.4854 | -5.849063 | 0.02944384 | 122.4854 | -5.81389 | 0.07101681
122.4937 | -5.856407 | 0.02846694 | 122.4937 | -5.857974 | 0.02944242 | 122.4937 | -5.822755 | 0.07099725
122.502 | -5.86478 | 0.02846751 | 122.502 | -5.866087 | 0.02944097 | 122.502 | -5.830421 | 0.0709769
122.5087 | -5.871415 | 0.02846567 | 122.5087 | -5.87295 | 0.02944212 | 122.5087 | -5.837646 | 0.0709581
122.5153 | -5.87796 | 0.02846529 | 122.5153 | -5.87893 | 0.0294405 | 122.5153 | -5.844529 | 0.07093969
122.522 | -5.884415 | 0.02846668 | 122.522 | -5.88585 | 0.02944014 | 122.522 | -5.850881 | 0.070929
122.5287 | -5.89153 | 0.02846724 | 122.5287 | -5.892246 | 0.02944464 | 122.5287 | -5.857665 | 0.07091437
122.5354 | -5.898129 | 0.02846681 | 122.5354 | -5.899165 | 0.0294475 | 122.5354 | -5.8637 | 0.07089544
122.542 | -5.904314 | 0.0284642 | 122.542 | -5.906493 | 0.02944502 | 122.542 | -5.871616 | 0.07088153
122.5487 | -5.911419 | 0.0284606 | 122.5487 | -5.912647 | 0.0294414 | 122.5487 | -5.878574 | 0.07086462
122.5553 | -5.918002 | 0.02846161 | 122.5553 | -5.919086 | 0.02943976 | 122.5553 | -5.884754 | 0.07084694
122.562 | -5.924275 | 0.0284645 | 122.562 | -5.925799 | 0.02944117 | 122.562 | -5.890885 | 0.07083174
122.5687 | -5.931538 | 0.02846174 | 122.5687 | -5.932514 | 0.02944228 | 122.5687 | -5.89765 | 0.07081662
122.5753 | -5.937842 | 0.02845883 | 122.5753 | -5.939753 | 0.0294405 | 122.5753 | -5.904878 | 0.07080525
122.582 | -5.944184 | 0.02845818 | 122.582 | -5.946002 | 0.02943776 | 122.582 | -5.911498 | 0.07079332
122.5887 | -5.951414 | 0.02845634 | 122.5887 | -5.953044 | 0.02943515 | 122.5887 | -5.918025 | 0.070779
122.5953 | -5.957678 | 0.028456 | 122.5953 | -5.95958 | 0.0294314 | 122.5953 | -5.924355 | 0.07076626
122.602 | -5.964512 | 0.02845601 | 122.602 | -5.96576 | 0.02943208 | 122.602 | -5.9313 | 0.07075708
122.6087 | -5.971918 | 0.028454 | 122.6087 | -5.972871 | 0.02943274 | 122.6087 | -5.937998 | 0.07074561
122.617 | -5.979746 | 0.02845238 | 122.617 | -5.981148 | 0.02942921 | 122.617 | -5.94681 | 0.07073012
122.6254 | -5.987497 | 0.02845068 | 122.6254 | -5.98914 | 0.02942832 | 122.6254 | -5.95433 | 0.07071814
122.632 | -5.995159 | 0.02844964 | 122.632 | -5.995914 | 0.02942815 | 122.632 | -5.961545 | 0.07070822
122.6387 | -6.000896 | 0.02844961 | 122.6387 | -6.002271 | 0.029428 | 122.6387 | -5.967904 | 0.07069611
122.6453 | -6.00797 | 0.0284501 | 122.6453 | -6.009335 | 0.0294269 | 122.6453 | -5.974651 | 0.07068303
122.652 | -6.014668 | 0.02844912 | 122.652 | -6.016 | 0.02942157 | 122.652 | -5.981387 | 0.07067114
122.6587 | -6.020945 | 0.02844655 | 122.6587 | -6.02251 | 0.02941658 | 122.6587 | -5.98814 | 0.07066293
122.6653 | -6.028154 | 0.0284461 | 122.6653 | -6.029491 | 0.02941442 | 122.6653 | -5.994688 | 0.07065576
122.672 | -6.035074 | 0.02844564 | 122.672 | -6.036086 | 0.02941433 | 122.672 | -6.001446 | 0.07064736
122.6787 | -6.041444 | 0.02844186 | 122.6787 | -6.042669 | 0.02941664 | 122.6787 | -6.008462 | 0.07063924
122.6853 | -6.047512 | 0.02843921 | 122.6853 | -6.049604 | 0.02941504 | 122.6853 | -6.015206 | 0.07063213
122.692 | -6.05468 | 0.02844099 | 122.692 | -6.056344 | 0.02941226 | 122.692 | -6.02208 | 0.07062201
122.6987 | -6.061355 | 0.02844187 | 122.6987 | -6.062963 | 0.02941421 | 122.6987 | -6.028168 | 0.07061097
122.7053 | -6.068087 | 0.02844122 | 122.7053 | -6.07012 | 0.02941637 | 122.7053 | -6.034985 | 0.07060422
122.712 | -6.07466 | 0.02844284 | 122.712 | -6.076407 | 0.02941932 | 122.712 | -6.041665 | 0.07060064
122.7187 | -6.081085 | 0.0284425 | 122.7187 | -6.08264 | 0.0294214 | 122.7187 | -6.048489 | 0.07059303
122.7254 | -6.08823 | 0.02844016 | 122.7254 | -6.089838 | 0.02942262 | 122.7254 | -6.054916 | 0.07058684
122.732 | -6.09427 | 0.0284409 | 122.732 | -6.09619 | 0.02942604 | 122.732 | -6.06195 | 0.07058597
122.7387 | -6.1014 | 0.02844295 | 122.7387 | -6.102906 | 0.02942818 | 122.7387 | -6.068552 | 0.07057972
122.747 | -6.110175 | 0.02844152 | 122.747 | -6.111278 | 0.02942765 | 122.747 | -6.076792 | 0.07057024
122.7554 | -6.11803 | 0.02843952 | 122.7554 | -6.119076 | 0.02942912 | 122.7554 | -6.085262 | 0.07056418
122.762 | -6.124502 | 0.02843908 | 122.762 | -6.126142 | 0.0294332 | 122.762 | -6.091885 | 0.07055795
122.7687 | -6.131241 | 0.02843888 | 122.7687 | -6.133204 | 0.02943677 | 122.7687 | -6.098907 | 0.07055234
122.7753 | -6.13846 | 0.0284389 | 122.7753 | -6.139682 | 0.0294373 | 122.7753 | -6.105385 | 0.07054759
122.782 | -6.144669 | 0.0284376 | 122.782 | -6.1464 | 0.02943652 | 122.782 | -6.111954 | 0.0705392
122.7887 | -6.151318 | 0.02843652 | 122.7887 | -6.15295 | 0.02943502 | 122.7887 | -6.11836 | 0.07053106
122.7953 | -6.158284 | 0.02843824 | 122.7953 | -6.160116 | 0.02943146 | 122.7953 | -6.125026 | 0.07052035
122.802 | -6.164521 | 0.0284361 | 122.802 | -6.166299 | 0.02943174 | 122.802 | -6.131912 | 0.0705089
122.8087 | -6.170948 | 0.0284357 | 122.8087 | -6.173504 | 0.02943442 | 122.8087 | -6.138864 | 0.0705025
122.8153 | -6.177803 | 0.02843603 | 122.8153 | -6.180226 | 0.0294365 | 122.8153 | -6.145644 | 0.07049681
122.822 | -6.184182 | 0.02843413 | 122.822 | -6.186785 | 0.02943716 | 122.822 | -6.152003 | 0.07049146
122.8287 | -6.191687 | 0.02843372 | 122.8287 | -6.192802 | 0.02943347 | 122.8287 | -6.158794 | 0.0704878
122.8354 | -6.19825 | 0.02843304 | 122.8354 | -6.199772 | 0.02943128 | 122.8354 | -6.165502 | 0.0704796
122.842 | -6.2045 | 0.02843226 | 122.842 | -6.206155 | 0.02943215 | 122.842 | -6.17239 | 0.07047403
122.8486 | -6.21152 | 0.02843144 | 122.8486 | -6.213188 | 0.02943438 | 122.8486 | -6.178866 | 0.0704668
122.8553 | -6.21822 | 0.02843084 | 122.8553 | -6.219693 | 0.02943513 | 122.8553 | -6.185406 | 0.07045651
122.862 | -6.224515 | 0.02843384 | 122.862 | -6.226182 | 0.02943455 | 122.862 | -6.192328 | 0.07044915
122.8703 | -6.233445 | 0.02843446 | 122.8703 | -6.234324 | 0.02942775 | 122.8703 | -6.200991 | 0.07043538
122.8787 | -6.241198 | 0.02843174 | 122.8787 | -6.242306 | 0.02942395 | 122.8787 | -6.209522 | 0.07042394
122.8853 | -6.248418 | 0.02842938 | 122.8853 | -6.249511 | 0.02942492 | 122.8853 | -6.216126 | 0.07041448
122.892 | -6.255096 | 0.02843026 | 122.892 | -6.255921 | 0.02942518 | 122.892 | -6.222818 | 0.07040656
122.8987 | -6.261816 | 0.02843104 | 122.8987 | -6.262932 | 0.02942259 | 122.8987 | -6.229324 | 0.07040156
122.9053 | -6.268329 | 0.02843002 | 122.9053 | -6.270374 | 0.02941812 | 122.9053 | -6.236368 | 0.0703913
122.912 | -6.275036 | 0.02842946 | 122.912 | -6.27627 | 0.02941394 | 122.912 | -6.24235 | 0.0703832
122.9187 | -6.281406 | 0.02842972 | 122.9187 | -6.282986 | 0.02941089 | 122.9187 | -6.249868 | 0.07037607
122.9254 | -6.287935 | 0.02842976 | 122.9254 | -6.289705 | 0.02940852 | 122.9254 | -6.256078 | 0.0703651
122.932 | -6.29472 | 0.02842719 | 122.932 | -6.296406 | 0.02940785 | 122.932 | -6.262962 | 0.07035466
122.9387 | -6.301563 | 0.02842603 | 122.9387 | -6.303486 | 0.02940556 | 122.9387 | -6.269892 | 0.07034712
122.9453 | -6.308262 | 0.02842618 | 122.9453 | -6.30935 | 0.02940015 | 122.9453 | -6.276596 | 0.070342
122.952 | -6.314843 | 0.02842635 | 122.952 | -6.316084 | 0.0293991 | 122.952 | -6.283093 | 0.0703446
122.9587 | -6.321348 | 0.0284266 | 122.9587 | -6.322846 | 0.02940116 | 122.9587 | -6.289362 | 0.07035462
122.9653 | -6.328255 | 0.02842327 | 122.9653 | -6.32957 | 0.02939782 | 122.9653 | -6.296363 | 0.07036345
122.972 | -6.334749 | 0.02841915 | 122.972 | -6.335976 | 0.02939186 | 122.972 | -6.302439 | 0.07036724
122.9787 | -6.341484 | 0.02841848 | 122.9787 | -6.342937 | 0.02939067 | 122.9787 | -6.30938 | 0.0703662
122.9854 | -6.348781 | 0.0284186 | 122.9854 | -6.34972 | 0.02939188 | 122.9854 | -6.315838 | 0.07036382
122.992 | -6.355732 | 0.0284176 | 122.992 | -6.356218 | 0.02939 | 122.992 | -6.32322 | 0.07035803
123.0004 | -6.363542 | 0.02841794 | 123.0004 | -6.36444 | 0.02938706 | 123.0004 | -6.33135 | 0.07035161
123.0087 | -6.371545 | 0.02842112 | 123.0087 | -6.373181 | 0.02938271 | 123.0087 | -6.340082 | 0.07034778
123.0153 | -6.377876 | 0.02842081 | 123.0153 | -6.378986 | 0.02938058 | 123.0153 | -6.346374 | 0.07034132
123.022 | -6.384649 | 0.0284165 | 123.022 | -6.386094 | 0.02938094 | 123.022 | -6.353585 | 0.07033844
123.0287 | -6.391115 | 0.02841432 | 123.0287 | -6.392894 | 0.02938005 | 123.0287 | -6.359485 | 0.07033632
123.0354 | -6.397995 | 0.02841451 | 123.0354 | -6.400115 | 0.02937465 | 123.0354 | -6.366336 | 0.07033428
123.042 | -6.405206 | 0.0284104 | 123.042 | -6.406312 | 0.02936735 | 123.042 | -6.373698 | 0.07033139
123.0487 | -6.411164 | 0.02840582 | 123.0487 | -6.412861 | 0.02936201 | 123.0487 | -6.379781 | 0.07032376
123.0553 | -6.418149 | 0.02840717 | 123.0553 | -6.419628 | 0.0293597 | 123.0553 | -6.387126 | 0.07031694
123.062 | -6.425301 | 0.02840725 | 123.062 | -6.426186 | 0.02935926 | 123.062 | -6.393295 | 0.07030909
123.0687 | -6.431678 | 0.02840175 | 123.0687 | -6.432331 | 0.02935856 | 123.0687 | -6.400332 | 0.07030506
123.0753 | -6.438144 | 0.02839902 | 123.0753 | -6.43941 | 0.02935632 | 123.0753 | -6.407049 | 0.0703035
123.082 | -6.44523 | 0.02839918 | 123.082 | -6.44628 | 0.02935752 | 123.082 | -6.4137 | 0.07029962
123.0887 | -6.451746 | 0.02839576 | 123.0887 | -6.452744 | 0.0293555 | 123.0887 | -6.419675 | 0.07029418
123.0953 | -6.458052 | 0.02838916 | 123.0953 | -6.458922 | 0.02935087 | 123.0953 | -6.426749 | 0.0702875
123.102 | -6.465132 | 0.02838724 | 123.102 | -6.466389 | 0.02935028 | 123.102 | -6.433782 | 0.07028078
123.1087 | -6.472027 | 0.02838792 | 123.1087 | -6.47272 | 0.02934866 | 123.1087 | -6.440166 | 0.07027538
123.1154 | -6.478762 | 0.02838833 | 123.1154 | -6.47956 | 0.02934588 | 123.1154 | -6.447193 | 0.07026743
123.1237 | -6.48709 | 0.02838902 | 123.1237 | -6.487989 | 0.02934233 | 123.1237 | -6.45541 | 0.07025756
123.132 | -6.495562 | 0.0283883 | 123.132 | -6.496021 | 0.02934 | 123.132 | -6.463995 | 0.07024799
123.1387 | -6.501228 | 0.02838714 | 123.1387 | -6.503328 | 0.02934128 | 123.1387 | -6.470367 | 0.07024128
123.1453 | -6.508696 | 0.02838598 | 123.1453 | -6.510222 | 0.02934432 | 123.1453 | -6.476604 | 0.07023243
123.152 | -6.515332 | 0.02838231 | 123.152 | -6.516035 | 0.02934412 | 123.152 | -6.483656 | 0.07022488
123.1587 | -6.521711 | 0.0283765 | 123.1587 | -6.522676 | 0.02934171 | 123.1587 | -6.490666 | 0.07021818
123.1653 | -6.528093 | 0.02837598 | 123.1653 | -6.529113 | 0.02934139 | 123.1653 | -6.496585 | 0.07021188
123.172 | -6.535674 | 0.0283784 | 123.172 | -6.536172 | 0.02934321 | 123.172 | -6.503632 | 0.07020366
123.1787 | -6.541611 | 0.02837825 | 123.1787 | -6.542843 | 0.0293425 | 123.1787 | -6.510807 | 0.07019322
123.1853 | -6.548746 | 0.02837782 | 123.1853 | -6.549492 | 0.0293415 | 123.1853 | -6.51748 | 0.07018428
123.192 | -6.555474 | 0.02837354 | 123.192 | -6.556503 | 0.0293407 | 123.192 | -6.524321 | 0.0701755
123.1987 | -6.561494 | 0.02836696 | 123.1987 | -6.563316 | 0.02933946 | 123.1987 | -6.530996 | 0.07016559
123.2053 | -6.568216 | 0.02836253 | 123.2053 | -6.570004 | 0.02933572 | 123.2053 | -6.537769 | 0.0701587
123.212 | -6.574542 | 0.0283587 | 123.212 | -6.576368 | 0.02933618 | 123.212 | -6.544385 | 0.07015332
123.2187 | -6.581245 | 0.02835711 | 123.2187 | -6.582344 | 0.02933743 | 123.2187 | -6.5508 | 0.07014505
123.2254 | -6.588716 | 0.02835889 | 123.2254 | -6.589426 | 0.02933306 | 123.2254 | -6.557056 | 0.0701341
123.232 | -6.59491 | 0.02835852 | 123.232 | -6.595953 | 0.02933128 | 123.232 | -6.564166 | 0.07012449
123.2387 | -6.60219 | 0.02835707 | 123.2387 | -6.602856 | 0.02933426 | 123.2387 | -6.570985 | 0.0701144
123.2453 | -6.607972 | 0.02835452 | 123.2453 | -6.609371 | 0.02933494 | 123.2453 | -6.577219 | 0.07010403
123.2537 | -6.617236 | 0.02835273 | 123.2537 | -6.617821 | 0.02933319 | 123.2537 | -6.585675 | 0.07009044
123.262 | -6.624939 | 0.02835089 | 123.262 | -6.626239 | 0.02933246 | 123.262 | -6.594006 | 0.07007903
123.2687 | -6.631715 | 0.02834935 | 123.2687 | -6.632947 | 0.0293304 | 123.2687 | -6.600525 | 0.07006544
123.2753 | -6.638114 | 0.02834883 | 123.2753 | -6.639984 | 0.02932863 | 123.2753 | -6.606943 | 0.07004944
123.282 | -6.644988 | 0.02834922 | 123.282 | -6.645853 | 0.02932688 | 123.282 | -6.613926 | 0.07004044
123.2887 | -6.651906 | 0.02835049 | 123.2887 | -6.65289 | 0.02932654 | 123.2887 | -6.62078 | 0.07003056
123.2953 | -6.658105 | 0.02834734 | 123.2953 | -6.65925 | 0.02932368 | 123.2953 | -6.62768 | 0.07001865
123.302 | -6.665282 | 0.02834326 | 123.302 | -6.666089 | 0.0293194 | 123.302 | -6.633816 | 0.07001054
123.3087 | -6.67144 | 0.02834324 | 123.3087 | -6.672884 | 0.02931666 | 123.3087 | -6.640874 | 0.06999964
123.3153 | -6.678384 | 0.02834024 | 123.3153 | -6.679312 | 0.02931465 | 123.3153 | -6.647722 | 0.0699893
123.322 | -6.685615 | 0.02833394 | 123.322 | -6.686484 | 0.02931406 | 123.322 | -6.654345 | 0.069986
123.3287 | -6.69152 | 0.02832919 | 123.3287 | -6.693034 | 0.02931259 | 123.3287 | -6.660722 | 0.06998132
123.3354 | -6.698197 | 0.02833123 | 123.3354 | -6.699298 | 0.0293088 | 123.3354 | -6.667325 | 0.06997702
123.342 | -6.705761 | 0.02833053 | 123.342 | -6.705946 | 0.02930945 | 123.342 | -6.673882 | 0.0699752
123.3486 | -6.711106 | 0.02832482 | 123.3486 | -6.712794 | 0.02931049 | 123.3486 | -6.680938 | 0.06997275
123.3553 | -6.718038 | 0.02832264 | 123.3553 | -6.719525 | 0.0293073 | 123.3553 | -6.687153 | 0.06996436
123.362 | -6.72453 | 0.02831998 | 123.362 | -6.725951 | 0.02930514 | 123.362 | -6.69389 | 0.0699559
123.3687 | -6.731278 | 0.0283143 | 123.3687 | -6.733013 | 0.02930793 | 123.3687 | -6.700842 | 0.06994793
123.377 | -6.739892 | 0.02831108 | 123.377 | -6.741328 | 0.02930942 | 123.377 | -6.709582 | 0.06993322
123.3853 | -6.748086 | 0.02831256 | 123.3853 | -6.750032 | 0.02930715 | 123.3853 | -6.716757 | 0.06992199
123.392 | -6.755299 | 0.02831054 | 123.392 | -6.75635 | 0.02930658 | 123.392 | -6.7241 | 0.06991086
123.3987 | -6.761574 | 0.02830642 | 123.3987 | -6.762981 | 0.02930757 | 123.3987 | -6.730712 | 0.0698986
123.4053 | -6.768372 | 0.02830444 | 123.4053 | -6.769561 | 0.02930608 | 123.4053 | -6.737659 | 0.06989106
123.412 | -6.774486 | 0.02830365 | 123.412 | -6.776057 | 0.02930242 | 123.412 | -6.744156 | 0.06988552
123.4187 | -6.78155 | 0.02830248 | 123.4187 | -6.782942 | 0.0293017 | 123.4187 | -6.750813 | 0.069874
123.4254 | -6.787692 | 0.02830078 | 123.4254 | -6.789663 | 0.029302 | 123.4254 | -6.757299 | 0.06986132
123.432 | -6.794538 | 0.02830095 | 123.432 | -6.796311 | 0.02930029 | 123.432 | -6.7643 | 0.06984771
123.4387 | -6.801452 | 0.02830344 | 123.4387 | -6.802851 | 0.02929713 | 123.4387 | -6.770343 | 0.0698332
123.4453 | -6.808075 | 0.02830289 | 123.4453 | -6.809311 | 0.02929656 | 123.4453 | -6.776631 | 0.06981988
123.452 | -6.814968 | 0.02830243 | 123.452 | -6.816155 | 0.02929664 | 123.452 | -6.784424 | 0.06980758
123.4587 | -6.821406 | 0.02829977 | 123.4587 | -6.822571 | 0.02929537 | 123.4587 | -6.79027 | 0.06979611
123.4653 | -6.82765 | 0.02830009 | 123.4653 | -6.829658 | 0.02929508 | 123.4653 | -6.797584 | 0.06978411
123.472 | -6.834839 | 0.02830158 | 123.472 | -6.8359 | 0.02929429 | 123.472 | -6.803986 | 0.0697757
123.4787 | -6.84109 | 0.02830098 | 123.4787 | -6.842753 | 0.02929194 | 123.4787 | -6.811399 | 0.06976734
123.4854 | -6.848003 | 0.02830112 | 123.4854 | -6.849724 | 0.0292882 | 123.4854 | -6.817124 | 0.06975418
123.492 | -6.855139 | 0.02830095 | 123.492 | -6.856197 | 0.02928624 | 123.492 | -6.82379 | 0.06974028
123.4987 | -6.86125 | 0.02829979 | 123.4987 | -6.863118 | 0.02928276 | 123.4987 | -6.831214 | 0.06972537
123.507 | -6.869343 | 0.0282987 | 123.507 | -6.871362 | 0.02927879 | 123.507 | -6.838626 | 0.06971064
123.5153 | -6.877368 | 0.02830107 | 123.5153 | -6.879326 | 0.0292757 | 123.5153 | -6.847089 | 0.06969451
123.522 | -6.88479 | 0.02830269 | 123.522 | -6.885874 | 0.02927034 | 123.522 | -6.854188 | 0.06967628
123.5287 | -6.891169 | 0.0282973 | 123.5287 | -6.893119 | 0.02926884 | 123.5287 | -6.86064 | 0.0696579
123.5354 | -6.897528 | 0.02829361 | 123.5354 | -6.900015 | 0.02926973 | 123.5354 | -6.867284 | 0.06964298
123.542 | -6.90461 | 0.02829446 | 123.542 | -6.906144 | 0.02926636 | 123.542 | -6.874303 | 0.06962952
123.5487 | -6.910578 | 0.0282968 | 123.5487 | -6.912788 | 0.02926416 | 123.5487 | -6.88062 | 0.06961438
123.5553 | -6.917671 | 0.02829772 | 123.5553 | -6.919234 | 0.0292641 | 123.5553 | -6.887798 | 0.06959526
123.562 | -6.924256 | 0.0282995 | 123.562 | -6.926181 | 0.02926342 | 123.562 | -6.894214 | 0.0695765
123.5687 | -6.931109 | 0.02830355 | 123.5687 | -6.932922 | 0.02926288 | 123.5687 | -6.900432 | 0.06956359
123.5753 | -6.938206 | 0.02830263 | 123.5753 | -6.940574 | 0.02926289 | 123.5753 | -6.907264 | 0.06955118
123.582 | -6.944257 | 0.0283015 | 123.582 | -6.945929 | 0.02926251 | 123.582 | -6.91435 | 0.06953632
123.5887 | -6.951297 | 0.0283031 | 123.5887 | -6.952942 | 0.02925775 | 123.5887 | -6.921032 | 0.06951791
123.5953 | -6.957562 | 0.02830708 | 123.5953 | -6.959638 | 0.0292524 | 123.5953 | -6.928122 | 0.06950243
123.602 | -6.964457 | 0.02830936 | 123.602 | -6.966632 | 0.02925217 | 123.602 | -6.934082 | 0.06948816
123.6087 | -6.97085 | 0.02830892 | 123.6087 | -6.973611 | 0.02925486 | 123.6087 | -6.941059 | 0.06946969
123.6154 | -6.977918 | 0.02831056 | 123.6154 | -6.979572 | 0.0292536 | 123.6154 | -6.947639 | 0.06945195
123.622 | -6.984078 | 0.02831309 | 123.622 | -6.986661 | 0.02925093 | 123.622 | -6.95404 | 0.06943655
123.6303 | -6.992668 | 0.0283167 | 123.6303 | -6.994705 | 0.0292468 | 123.6303 | -6.962236 | 0.06941536
123.6387 | -7.001675 | 0.02831089 | 123.6387 | -7.003243 | 0.02924541 | 123.6387 | -6.970874 | 0.06939126
123.6453 | -7.007903 | 0.02830794 | 123.6453 | -7.009468 | 0.02924238 | 123.6453 | -6.976978 | 0.06937285
123.652 | -7.014285 | 0.02830862 | 123.652 | -7.016145 | 0.02923878 | 123.652 | -6.983814 | 0.06935735
123.6587 | -7.020261 | 0.02831005 | 123.6587 | -7.022887 | 0.02923906 | 123.6587 | -6.99054 | 0.06934045
123.6653 | -7.026885 | 0.02831052 | 123.6653 | -7.029108 | 0.02923608 | 123.6653 | -6.997288 | 0.06931976
123.672 | -7.034311 | 0.02831039 | 123.672 | -7.036474 | 0.0292305 | 123.672 | -7.003782 | 0.06929729
123.6787 | -7.040728 | 0.02830892 | 123.6787 | -7.04304 | 0.02922552 | 123.6787 | -7.010376 | 0.06927344
123.6853 | -7.047106 | 0.0283097 | 123.6853 | -7.049165 | 0.02921787 | 123.6853 | -7.016715 | 0.06925228
123.692 | -7.053938 | 0.02831439 | 123.692 | -7.055586 | 0.02921221 | 123.692 | -7.023375 | 0.06923593
123.6987 | -7.060645 | 0.0283145 | 123.6987 | -7.06275 | 0.02921374 | 123.6987 | -7.031016 | 0.0692218
123.7053 | -7.06712 | 0.02831396 | 123.7053 | -7.069372 | 0.02921626 | 123.7053 | -7.037141 | 0.06920434
123.712 | -7.074616 | 0.02831448 | 123.712 | -7.076436 | 0.02921496 | 123.712 | -7.043684 | 0.0691854
123.7187 | -7.080528 | 0.02831504 | 123.7187 | -7.083225 | 0.0292115 | 123.7187 | -7.05065 | 0.0691652
123.7254 | -7.08722 | 0.0283172 | 123.7254 | -7.089737 | 0.02920698 | 123.7254 | -7.057364 | 0.06914875
123.732 | -7.09407 | 0.02831614 | 123.732 | -7.096765 | 0.0292019 | 123.732 | -7.063266 | 0.0691327
123.7387 | -7.100795 | 0.02831631 | 123.7387 | -7.103108 | 0.02919856 | 123.7387 | -7.070074 | 0.06911264
123.7453 | -7.1079 | 0.0283206 | 123.7453 | -7.110043 | 0.02919768 | 123.7453 | -7.077231 | 0.06909316
123.752 | -7.115068 | 0.02832361 | 123.752 | -7.116616 | 0.02919629 | 123.752 | -7.083338 | 0.06907711
123.7604 | -7.123084 | 0.02832694 | 123.7604 | -7.125188 | 0.02919837 | 123.7604 | -7.092036 | 0.06905198
123.7687 | -7.131468 | 0.02832954 | 123.7687 | -7.133212 | 0.02920187 | 123.7687 | -7.100361 | 0.06902362
123.7753 | -7.137906 | 0.02833404 | 123.7753 | -7.141016 | 0.02920385 | 123.7753 | -7.106934 | 0.069004
123.782 | -7.144459 | 0.0283364 | 123.782 | -7.147628 | 0.02920449 | 123.782 | -7.113593 | 0.06898384
123.7887 | -7.150726 | 0.02833926 | 123.7887 | -7.153485 | 0.02920256 | 123.7887 | -7.120299 | 0.0689644
123.7953 | -7.157644 | 0.0283451 | 123.7953 | -7.16012 | 0.029205 | 123.7953 | -7.127075 | 0.0689474
123.802 | -7.165274 | 0.02834717 | 123.802 | -7.166986 | 0.02920678 | 123.802 | -7.13335 | 0.06893457
123.8087 | -7.171399 | 0.02834535 | 123.8087 | -7.174048 | 0.02920476 | 123.8087 | -7.140106 | 0.06892109
123.8153 | -7.177881 | 0.02834934 | 123.8153 | -7.180546 | 0.02920302 | 123.8153 | -7.146602 | 0.0689035
123.822 | -7.184679 | 0.0283551 | 123.822 | -7.186694 | 0.02920309 | 123.822 | -7.152735 | 0.06888718
123.8287 | -7.191428 | 0.02835717 | 123.8287 | -7.192922 | 0.02920215 | 123.8287 | -7.160129 | 0.0688715
123.8354 | -7.19825 | 0.02835844 | 123.8354 | -7.200397 | 0.0292034 | 123.8354 | -7.16629 | 0.06885359
123.842 | -7.204444 | 0.02836172 | 123.842 | -7.207175 | 0.02920076 | 123.842 | -7.173536 | 0.06883411
123.8486 | -7.211126 | 0.02836476 | 123.8486 | -7.212725 | 0.02919449 | 123.8486 | -7.180334 | 0.06881481
123.8553 | -7.21777 | 0.02836506 | 123.8553 | -7.219986 | 0.02919368 | 123.8553 | -7.186069 | 0.06879497
123.862 | -7.224328 | 0.02836596 | 123.862 | -7.22719 | 0.02919209 | 123.862 | -7.193665 | 0.06877455
123.8687 | -7.231269 | 0.02836714 | 123.8687 | -7.233772 | 0.02918922 | 123.8687 | -7.199256 | 0.06875429
123.8754 | -7.238149 | 0.02836859 | 123.8754 | -7.240094 | 0.0291843 | 123.8754 | -7.206792 | 0.06873355
123.8837 | -7.246158 | 0.02836764 | 123.8837 | -7.248184 | 0.02918074 | 123.8837 | -7.215009 | 0.0687042
123.892 | -7.254205 | 0.02836655 | 123.892 | -7.257128 | 0.02917952 | 123.892 | -7.22259 | 0.06867474
123.8987 | -7.26135 | 0.02836617 | 123.8987 | -7.263447 | 0.02917705 | 123.8987 | -7.229089 | 0.0686525
123.9053 | -7.2677 | 0.02836642 | 123.9053 | -7.270379 | 0.02917459 | 123.9053 | -7.2355 | 0.06863144
123.912 | -7.27475 | 0.02836744 | 123.912 | -7.276782 | 0.02917422 | 123.912 | -7.242378 | 0.068609
123.9187 | -7.281747 | 0.02836998 | 123.9187 | -7.283715 | 0.02917526 | 123.9187 | -7.249131 | 0.06858165
123.9254 | -7.287444 | 0.02837056 | 123.9254 | -7.289882 | 0.0291757 | 123.9254 | -7.256162 | 0.06855431
123.932 | -7.294516 | 0.0283681 | 123.932 | -7.296576 | 0.02917526 | 123.932 | -7.262026 | 0.06852998
123.9387 | -7.300922 | 0.02836885 | 123.9387 | -7.303943 | 0.02917308 | 123.9387 | -7.26914 | 0.06850689
123.9453 | -7.308184 | 0.02837332 | 123.9453 | -7.310313 | 0.02917074 | 123.9453 | -7.275738 | 0.06848525
123.952 | -7.314996 | 0.02837047 | 123.952 | -7.317222 | 0.02917014 | 123.952 | -7.283441 | 0.06846276
123.9587 | -7.321388 | 0.02836662 | 123.9587 | -7.323608 | 0.02916906 | 123.9587 | -7.289285 | 0.06843843
123.9653 | -7.327798 | 0.02836839 | 123.9653 | -7.329889 | 0.02916721 | 123.9653 | -7.295884 | 0.06841643
123.972 | -7.334542 | 0.02836708 | 123.972 | -7.337113 | 0.02916498 | 123.972 | -7.302715 | 0.06839169
123.9787 | -7.341439 | 0.0283655 | 123.9787 | -7.343335 | 0.02916256 | 123.9787 | -7.309126 | 0.06836694
123.9854 | -7.348199 | 0.02836302 | 123.9854 | -7.35021 | 0.02916432 | 123.9854 | -7.315744 | 0.06834247
123.992 | -7.354656 | 0.0283601 | 123.992 | -7.357022 | 0.02916558 | 123.992 | -7.322794 | 0.06831394
123.9987 | -7.36164 | 0.02835991 | 123.9987 | -7.363569 | 0.0291622 | 123.9987 | -7.328928 | 0.0682911
124.0054 | -7.367512 | 0.0283625 | 124.0054 | -7.370161 | 0.02915619 | 124.0054 | -7.335242 | 0.06826892
124.0137 | -7.376634 | 0.02836214 | 124.0137 | -7.378204 | 0.0291558 | 124.0137 | -7.344314 | 0.06823368
124.022 | -7.384765 | 0.02835803 | 124.022 | -7.38671 | 0.0291519 | 124.022 | -7.35266 | 0.06819958
124.0287 | -7.391528 | 0.02835738 | 124.0287 | -7.39326 | 0.02914753 | 124.0287 | -7.358843 | 0.06817616
124.0354 | -7.398484 | 0.02835728 | 124.0354 | -7.40004 | 0.02914443 | 124.0354 | -7.365546 | 0.06815051
124.042 | -7.40475 | 0.02835542 | 124.042 | -7.407044 | 0.02914169 | 124.042 | -7.372339 | 0.06812432
124.0487 | -7.411795 | 0.02835553 | 124.0487 | -7.413085 | 0.02913922 | 124.0487 | -7.379 | 0.06810051
124.0553 | -7.418408 | 0.02835182 | 124.0553 | -7.41984 | 0.02913473 | 124.0553 | -7.385512 | 0.06807934
124.062 | -7.424524 | 0.02834732 | 124.062 | -7.426518 | 0.02913265 | 124.062 | -7.39231 | 0.06805789
124.0687 | -7.431324 | 0.02834368 | 124.0687 | -7.433545 | 0.02913115 | 124.0687 | -7.398418 | 0.0680348
124.0753 | -7.437974 | 0.02834221 | 124.0753 | -7.4396 | 0.02912542 | 124.0753 | -7.405502 | 0.06800757
124.082 | -7.445245 | 0.02834158 | 124.082 | -7.44622 | 0.02911936 | 124.082 | -7.411905 | 0.0679813
124.0887 | -7.451474 | 0.02833795 | 124.0887 | -7.453488 | 0.02912044 | 124.0887 | -7.418472 | 0.0679573
124.0953 | -7.458406 | 0.02833291 | 124.0953 | -7.45954 | 0.02912035 | 124.0953 | -7.425614 | 0.0679357
124.102 | -7.464572 | 0.02832987 | 124.102 | -7.466613 | 0.02911926 | 124.102 | -7.431942 | 0.0679155
124.1087 | -7.471374 | 0.02833001 | 124.1087 | -7.472558 | 0.02911995 | 124.1087 | -7.439166 | 0.06789488
124.1154 | -7.478001 | 0.02832865 | 124.1154 | -7.479781 | 0.02911726 | 124.1154 | -7.445626 | 0.0678711
124.122 | -7.48463 | 0.02832359 | 124.122 | -7.486926 | 0.02911215 | 124.122 | -7.451981 | 0.06785002
124.1287 | -7.49148 | 0.02831532 | 124.1287 | -7.49344 | 0.02910997 | 124.1287 | -7.458649 | 0.0678283
124.137 | -7.499634 | 0.02831041 | 124.137 | -7.501445 | 0.02910848 | 124.137 | -7.467178 | 0.06780168
124.1453 | -7.507838 | 0.02831169 | 124.1453 | -7.509571 | 0.02910259 | 124.1453 | -7.475866 | 0.06777864
124.152 | -7.515537 | 0.02831215 | 124.152 | -7.516064 | 0.02910218 | 124.152 | -7.481676 | 0.06775671
124.1587 | -7.521235 | 0.0283096 | 124.1587 | -7.522544 | 0.02910347 | 124.1587 | -7.48828 | 0.06773628
124.1653 | -7.527991 | 0.02830418 | 124.1653 | -7.529658 | 0.02910498 | 124.1653 | -7.495405 | 0.06771866
124.172 | -7.534893 | 0.02830217 | 124.172 | -7.53634 | 0.0291068 | 124.172 | -7.502029 | 0.06769844
124.1787 | -7.540968 | 0.02830326 | 124.1787 | -7.5428 | 0.02910586 | 124.1787 | -7.508312 | 0.067677
124.1853 | -7.54787 | 0.02830264 | 124.1853 | -7.549078 | 0.02910234 | 124.1853 | -7.515746 | 0.06766106
124.192 | -7.554736 | 0.0283001 | 124.192 | -7.556125 | 0.02909884 | 124.192 | -7.522082 | 0.06764166
124.1987 | -7.561335 | 0.02829524 | 124.1987 | -7.562714 | 0.02909882 | 124.1987 | -7.528415 | 0.0676236
124.2053 | -7.56731 | 0.02829234 | 124.2053 | -7.570032 | 0.02909785 | 124.2053 | -7.535599 | 0.06760735
124.212 | -7.574276 | 0.02828938 | 124.212 | -7.576034 | 0.029095 | 124.212 | -7.542182 | 0.06759095
124.2187 | -7.581702 | 0.02828914 | 124.2187 | -7.582869 | 0.02909335 | 124.2187 | -7.54914 | 0.06757087
124.2254 | -7.588256 | 0.02828978 | 124.2254 | -7.589794 | 0.02909258 | 124.2254 | -7.555454 | 0.06755344
124.232 | -7.595354 | 0.02828494 | 124.232 | -7.596312 | 0.029092 | 124.232 | -7.563176 | 0.06754082
124.2387 | -7.601936 | 0.02828078 | 124.2387 | -7.603051 | 0.02908895 | 124.2387 | -7.568944 | 0.06752402
124.2453 | -7.608697 | 0.02827838 | 124.2453 | -7.609319 | 0.02909008 | 124.2453 | -7.576124 | 0.06750268
124.252 | -7.615216 | 0.02827895 | 124.252 | -7.616022 | 0.02909375 | 124.252 | -7.582898 | 0.06748304
124.2587 | -7.62126 | 0.02828125 | 124.2587 | -7.622932 | 0.02909184 | 124.2587 | -7.588749 | 0.06746412
124.267 | -7.630366 | 0.02828354 | 124.267 | -7.631042 | 0.02909213 | 124.267 | -7.597434 | 0.06743958
124.2753 | -7.637871 | 0.02828592 | 124.2753 | -7.639411 | 0.02909222 | 124.2753 | -7.605225 | 0.06741772
124.282 | -7.645078 | 0.02828727 | 124.282 | -7.646356 | 0.02908794 | 124.282 | -7.611878 | 0.0674
124.2887 | -7.651484 | 0.02828469 | 124.2887 | -7.652331 | 0.0290901 | 124.2887 | -7.618614 | 0.06738032
124.2953 | -7.6581 | 0.02828286 | 124.2953 | -7.65957 | 0.0290944 | 124.2953 | -7.62535 | 0.0673573
124.302 | -7.664794 | 0.02828297 | 124.302 | -7.665779 | 0.02909418 | 124.302 | -7.632538 | 0.0673368
124.3087 | -7.671289 | 0.02828212 | 124.3087 | -7.6728 | 0.02909086 | 124.3087 | -7.63933 | 0.06731757
124.3153 | -7.67778 | 0.028281 | 124.3153 | -7.679394 | 0.029091 | 124.3153 | -7.645541 | 0.06729702
124.322 | -7.684634 | 0.02828133 | 124.322 | -7.685955 | 0.02909318 | 124.322 | -7.65229 | 0.06727642
124.3287 | -7.691528 | 0.02828208 | 124.3287 | -7.692984 | 0.02909181 | 124.3287 | -7.65937 | 0.06725201
124.3354 | -7.698589 | 0.02827813 | 124.3354 | -7.699497 | 0.02909226 | 124.3354 | -7.665911 | 0.06722828
124.342 | -7.70465 | 0.02827728 | 124.342 | -7.706518 | 0.02909654 | 124.342 | -7.672579 | 0.06720593
124.3486 | -7.711721 | 0.02827774 | 124.3486 | -7.712579 | 0.02909836 | 124.3486 | -7.679374 | 0.06718291
124.3553 | -7.718054 | 0.02827234 | 124.3553 | -7.719936 | 0.02910166 | 124.3553 | -7.686089 | 0.06716299
124.362 | -7.724558 | 0.0282694 | 124.362 | -7.725974 | 0.02910197 | 124.362 | -7.692759 | 0.06714721
124.3687 | -7.731728 | 0.02827106 | 124.3687 | -7.732606 | 0.02910128 | 124.3687 | -7.698848 | 0.06712876
124.3754 | -7.738512 | 0.02827155 | 124.3754 | -7.739903 | 0.0291051 | 124.3754 | -7.705718 | 0.06710071
124.382 | -7.744732 | 0.02827234 | 124.382 | -7.746874 | 0.02910882 | 124.382 | -7.711928 | 0.0670731
124.3903 | -7.752856 | 0.02827096 | 124.3903 | -7.755 | 0.02911088 | 124.3903 | -7.720352 | 0.067044
124.3987 | -7.76164 | 0.0282669 | 124.3987 | -7.763213 | 0.029114 | 124.3987 | -7.728891 | 0.06701249
124.4053 | -7.768236 | 0.02826775 | 124.4053 | -7.770215 | 0.0291164 | 124.4053 | -7.736068 | 0.06699012
124.412 | -7.774585 | 0.02826921 | 124.412 | -7.776272 | 0.02911862 | 124.412 | -7.742401 | 0.06696556
124.4187 | -7.782042 | 0.02826868 | 124.4187 | -7.78338 | 0.0291212 | 124.4187 | -7.749789 | 0.06693726
124.4254 | -7.787985 | 0.02826462 | 124.4254 | -7.790072 | 0.02912316 | 124.4254 | -7.75641 | 0.0669124
124.432 | -7.794838 | 0.02826535 | 124.432 | -7.796966 | 0.0291262 | 124.432 | -7.762582 | 0.06688715
124.4387 | -7.801878 | 0.02827013 | 124.4387 | -7.803132 | 0.02912773 | 124.4387 | -7.769468 | 0.06686287
124.4453 | -7.808206 | 0.02826944 | 124.4453 | -7.809753 | 0.02912976 | 124.4453 | -7.77559 | 0.0668404
124.452 | -7.814218 | 0.02826596 | 124.452 | -7.816661 | 0.0291318 | 124.452 | -7.782716 | 0.06681588
124.4587 | -7.82146 | 0.0282635 | 124.4587 | -7.822444 | 0.02913227 | 124.4587 | -7.788795 | 0.06679144
124.4653 | -7.828294 | 0.02826252 | 124.4653 | -7.829376 | 0.02913376 | 124.4653 | -7.795528 | 0.06676371
124.472 | -7.835852 | 0.02826592 | 124.472 | -7.83598 | 0.02913607 | 124.472 | -7.802474 | 0.06673806
124.4787 | -7.841766 | 0.02826625 | 124.4787 | -7.843218 | 0.02913651 | 124.4787 | -7.809224 | 0.06671468
124.4854 | -7.84791 | 0.02826146 | 124.4854 | -7.849614 | 0.02913467 | 124.4854 | -7.815718 | 0.0666897
124.492 | -7.854614 | 0.02825772 | 124.492 | -7.85647 | 0.02913312 | 124.492 | -7.822244 | 0.06666381
124.4987 | -7.86153 | 0.02825568 | 124.4987 | -7.862976 | 0.02913464 | 124.4987 | -7.829259 | 0.06663776
124.5054 | -7.868735 | 0.02825484 | 124.5054 | -7.870206 | 0.02913582 | 124.5054 | -7.836182 | 0.0666164
124.512 | -7.874619 | 0.02825404 | 124.512 | -7.877212 | 0.02913257 | 124.512 | -7.843 | 0.06659526
124.5203 | -7.883618 | 0.02824962 | 124.5203 | -7.885738 | 0.02913128 | 124.5203 | -7.851538 | 0.06656434
124.5287 | -7.891687 | 0.02824503 | 124.5287 | -7.893782 | 0.02913426 | 124.5287 | -7.859632 | 0.06653461
124.5354 | -7.897964 | 0.0282425 | 124.5354 | -7.899982 | 0.02913746 | 124.5354 | -7.865634 | 0.06651087
124.542 | -7.905204 | 0.02824257 | 124.542 | -7.90625 | 0.02913541 | 124.542 | -7.872859 | 0.06648594
124.5487 | -7.911661 | 0.02824211 | 124.5487 | -7.912984 | 0.02913608 | 124.5487 | -7.879739 | 0.06646491
124.5553 | -7.918147 | 0.02824179 | 124.5553 | -7.919953 | 0.0291397 | 124.5553 | -7.88652 | 0.06644778
124.562 | -7.924646 | 0.0282436 | 124.562 | -7.927118 | 0.0291426 | 124.562 | -7.893159 | 0.06642856
124.5687 | -7.93164 | 0.02824326 | 124.5687 | -7.933816 | 0.0291436 | 124.5687 | -7.899609 | 0.06640691
124.5753 | -7.938126 | 0.02823787 | 124.5753 | -7.940408 | 0.029141 | 124.5753 | -7.906141 | 0.06638272
124.582 | -7.94422 | 0.02823156 | 124.582 | -7.946822 | 0.02913918 | 124.582 | -7.912525 | 0.06635656
124.5887 | -7.951312 | 0.02823079 | 124.5887 | -7.954 | 0.02913992 | 124.5887 | -7.919694 | 0.06633194
124.5953 | -7.958163 | 0.02823187 | 124.5953 | -7.960922 | 0.0291403 | 124.5953 | -7.926226 | 0.06630774
124.602 | -7.964384 | 0.0282314 | 124.602 | -7.96701 | 0.0291387 | 124.602 | -7.933032 | 0.0662802
124.6087 | -7.971292 | 0.02823227 | 124.6087 | -7.973975 | 0.029137 | 124.6087 | -7.939895 | 0.06625292
124.6154 | -7.978244 | 0.0282305 | 124.6154 | -7.980348 | 0.02913706 | 124.6154 | -7.945993 | 0.06622881
124.622 | -7.984199 | 0.02822703 | 124.622 | -7.987568 | 0.02913966 | 124.622 | -7.953132 | 0.06620144
124.6287 | -7.991047 | 0.02822612 | 124.6287 | -7.993702 | 0.02913898 | 124.6287 | -7.9603 | 0.06616999
124.6353 | -7.997772 | 0.02822865 | 124.6353 | -8.000847 | 0.0291395 | 124.6353 | -7.96648 | 0.06614328
124.6437 | -8.006329 | 0.02822703 | 124.6437 | -8.008926 | 0.02914299 | 124.6437 | -7.974706 | 0.06611062
124.652 | -8.014337 | 0.02822464 | 124.652 | -8.017274 | 0.02914475 | 124.652 | -7.982603 | 0.06607569
124.6587 | -8.021484 | 0.02822378 | 124.6587 | -8.02465 | 0.02914639 | 124.6587 | -7.989541 | 0.06605008
124.6653 | -8.027808 | 0.02822328 | 124.6653 | -8.030888 | 0.02914632 | 124.6653 | -7.996556 | 0.06602306
124.672 | -8.034916 | 0.02822835 | 124.672 | -8.03767 | 0.0291477 | 124.672 | -8.003775 | 0.0659964
124.6787 | -8.04149 | 0.02822834 | 124.6787 | -8.044326 | 0.02914876 | 124.6787 | -8.009607 | 0.06596553
124.6853 | -8.047906 | 0.02822492 | 124.6853 | -8.05064 | 0.02914957 | 124.6853 | -8.016644 | 0.06593481
124.692 | -8.054613 | 0.02822309 | 124.692 | -8.058121 | 0.02914688 | 124.692 | -8.022838 | 0.06590838
124.6987 | -8.0609 | 0.02822273 | 124.6987 | -8.065191 | 0.02914675 | 124.6987 | -8.030145 | 0.06588325
124.7053 | -8.068363 | 0.0282236 | 124.7053 | -8.071571 | 0.02915189 | 124.7053 | -8.036397 | 0.06585687
124.712 | -8.074468 | 0.0282232 | 124.712 | -8.078736 | 0.02915323 | 124.712 | -8.043709 | 0.06583175
124.7187 | -8.081566 | 0.02822533 | 124.7187 | -8.084895 | 0.02915242 | 124.7187 | -8.050132 | 0.06580734
124.7254 | -8.08824 | 0.02823066 | 124.7254 | -8.091061 | 0.0291536 | 124.7254 | -8.056515 | 0.06578079
124.732 | -8.09513 | 0.02823313 | 124.732 | -8.09867 | 0.02915886 | 124.732 | -8.063461 | 0.06575286
124.7387 | -8.101425 | 0.02823172 | 124.7387 | -8.104884 | 0.0291614 | 124.7387 | -8.069832 | 0.06572686
124.7453 | -8.108178 | 0.02823335 | 124.7453 | -8.11153 | 0.02916427 | 124.7453 | -8.0771 | 0.06570116
124.752 | -8.114649 | 0.02823604 | 124.752 | -8.11819 | 0.0291692 | 124.752 | -8.08374 | 0.06567636
124.7587 | -8.121514 | 0.02823544 | 124.7587 | -8.124884 | 0.02916894 | 124.7587 | -8.090313 | 0.06565299
124.7653 | -8.128095 | 0.02823444 | 124.7653 | -8.131472 | 0.0291654 | 124.7653 | -8.097015 | 0.0656261
124.7737 | -8.136762 | 0.02823315 | 124.7737 | -8.139645 | 0.02916309 | 124.7737 | -8.105179 | 0.06559449
124.782 | -8.14452 | 0.02823696 | 124.782 | -8.147984 | 0.02916206 | 124.782 | -8.113303 | 0.06556878
124.7887 | -8.151637 | 0.02823404 | 124.7887 | -8.154618 | 0.02916105 | 124.7887 | -8.120389 | 0.06554321
124.7953 | -8.158054 | 0.02823445 | 124.7953 | -8.16172 | 0.02916617 | 124.7953 | -8.127184 | 0.06551771
124.802 | -8.164814 | 0.02823579 | 124.802 | -8.168259 | 0.02917054 | 124.802 | -8.133889 | 0.0654902
124.8087 | -8.171238 | 0.0282341 | 124.8087 | -8.175061 | 0.0291682 | 124.8087 | -8.14018 | 0.06545904
124.8153 | -8.177516 | 0.02823106 | 124.8153 | -8.182268 | 0.02916315 | 124.8153 | -8.14715 | 0.0654285
124.822 | -8.18454 | 0.02822941 | 124.822 | -8.189053 | 0.02916122 | 124.822 | -8.153878 | 0.06540012
124.8287 | -8.191174 | 0.0282289 | 124.8287 | -8.195472 | 0.02916156 | 124.8287 | -8.160193 | 0.06537522
124.8354 | -8.197438 | 0.02822814 | 124.8354 | -8.202363 | 0.02916309 | 124.8354 | -8.167382 | 0.06534843
124.842 | -8.204601 | 0.02822582 | 124.842 | -8.208868 | 0.02916787 | 124.842 | -8.174 | 0.06531696
124.8486 | -8.211195 | 0.02822485 | 124.8486 | -8.215551 | 0.02917261 | 124.8486 | -8.180572 | 0.06529013
124.8553 | -8.2181 | 0.02822588 | 124.8553 | -8.222418 | 0.02917434 | 124.8553 | -8.187506 | 0.06526358
124.862 | -8.22515 | 0.0282273 | 124.862 | -8.228697 | 0.0291759 | 124.862 | -8.193714 | 0.0652365
124.8687 | -8.231361 | 0.02822586 | 124.8687 | -8.236256 | 0.02917787 | 124.8687 | -8.200594 | 0.06521204
124.8754 | -8.238246 | 0.02822121 | 124.8754 | -8.242438 | 0.02918192 | 124.8754 | -8.207022 | 0.0651907
124.882 | -8.245294 | 0.02821571 | 124.882 | -8.248888 | 0.02918524 | 124.882 | -8.2138 | 0.06516674
124.8887 | -8.251728 | 0.02821525 | 124.8887 | -8.255476 | 0.0291825 | 124.8887 | -8.221039 | 0.06514232
124.897 | -8.259634 | 0.02821873 | 124.897 | -8.263861 | 0.02918351 | 124.897 | -8.229285 | 0.06511123
124.9053 | -8.268301 | 0.02822004 | 124.9053 | -8.272549 | 0.02918563 | 124.9053 | -8.237545 | 0.0650788
124.912 | -8.274522 | 0.0282215 | 124.912 | -8.279151 | 0.02918475 | 124.912 | -8.244102 | 0.06505108
124.9187 | -8.281268 | 0.0282222 | 124.9187 | -8.285518 | 0.02918476 | 124.9187 | -8.251 | 0.0650249
124.9254 | -8.288225 | 0.02821998 | 124.9254 | -8.293163 | 0.02918522 | 124.9254 | -8.25746 | 0.06500215
124.932 | -8.294884 | 0.0282173 | 124.932 | -8.299332 | 0.02918592 | 124.932 | -8.264632 | 0.06498038
124.9387 | -8.301556 | 0.02821541 | 124.9387 | -8.306569 | 0.02918506 | 124.9387 | -8.271347 | 0.06495628
124.9453 | -8.308105 | 0.02821276 | 124.9453 | -8.312348 | 0.02918216 | 124.9453 | -8.27789 | 0.06493027
124.952 | -8.313921 | 0.02821128 | 124.952 | -8.319819 | 0.02918259 | 124.952 | -8.284468 | 0.06490176
124.9587 | -8.321428 | 0.02821284 | 124.9587 | -8.32622 | 0.0291828 | 124.9587 | -8.291053 | 0.06487652
124.9653 | -8.328742 | 0.02821289 | 124.9653 | -8.33322 | 0.02917892 | 124.9653 | -8.298292 | 0.06485289
124.972 | -8.335726 | 0.02821138 | 124.972 | -8.33963 | 0.02917728 | 124.972 | -8.304403 | 0.06482649
124.9787 | -8.341442 | 0.02821249 | 124.9787 | -8.345611 | 0.02918041 | 124.9787 | -8.311103 | 0.06480444
124.9854 | -8.34809 | 0.02820914 | 124.9854 | -8.352934 | 0.02917712 | 124.9854 | -8.317876 | 0.06478455
124.992 | -8.354951 | 0.02820555 | 124.992 | -8.359344 | 0.02917315 | 124.992 | -8.325005 | 0.064758
124.9987 | -8.361376 | 0.02821087 | 124.9987 | -8.366211 | 0.0291733 | 124.9987 | -8.331043 | 0.06473111
125.0054 | -8.368468 | 0.02821237 | 125.0054 | -8.373009 | 0.0291717 | 125.0054 | -8.337814 | 0.06470686
125.012 | -8.374499 | 0.02820685 | 125.012 | -8.379505 | 0.02916928 | 125.012 | -8.34491 | 0.0646823
125.0187 | -8.3813 | 0.02820396 | 125.0187 | -8.38607 | 0.02916738 | 125.0187 | -8.351618 | 0.0646565
125.027 | -8.38964 | 0.02820156 | 125.027 | -8.395049 | 0.02916797 | 125.027 | -8.359722 | 0.06462832
125.0354 | -8.39822 | 0.02819988 | 125.0354 | -8.402856 | 0.02916138 | 125.0354 | -8.367978 | 0.06460357
125.042 | -8.405018 | 0.02819901 | 125.042 | -8.409431 | 0.02915516 | 125.042 | -8.37453 | 0.06458072
125.0487 | -8.411622 | 0.02819946 | 125.0487 | -8.416114 | 0.029155 | 125.0487 | -8.3812 | 0.06455668
125.0553 | -8.418312 | 0.02820058 | 125.0553 | -8.422589 | 0.02915353 | 125.0553 | -8.38825 | 0.06453398
125.062 | -8.425215 | 0.02820171 | 125.062 | -8.429574 | 0.02915418 | 125.062 | -8.394782 | 0.06451309
125.0687 | -8.432305 | 0.02820156 | 125.0687 | -8.436119 | 0.0291543 | 125.0687 | -8.401903 | 0.06449478
125.0753 | -8.438544 | 0.02819841 | 125.0753 | -8.44311 | 0.02915059 | 125.0753 | -8.407812 | 0.06447895
125.082 | -8.445362 | 0.02819155 | 125.082 | -8.450064 | 0.02914648 | 125.082 | -8.415148 | 0.06446376
125.0887 | -8.45187 | 0.02818708 | 125.0887 | -8.456632 | 0.02914229 | 125.0887 | -8.42107 | 0.0644465
125.0953 | -8.458253 | 0.02818708 | 125.0953 | -8.462942 | 0.02913812 | 125.0953 | -8.428638 | 0.06443204
125.102 | -8.465078 | 0.02818722 | 125.102 | -8.469489 | 0.02913472 | 125.102 | -8.435022 | 0.064417
125.1087 | -8.47139 | 0.02818844 | 125.1087 | -8.476631 | 0.02913356 | 125.1087 | -8.442626 | 0.06439734
125.1154 | -8.478736 | 0.028188 | 125.1154 | -8.483155 | 0.02913284 | 125.1154 | -8.448645 | 0.06438074
125.122 | -8.484605 | 0.02818556 | 125.122 | -8.489844 | 0.02913095 | 125.122 | -8.455407 | 0.06436668
125.1287 | -8.491272 | 0.02818172 | 125.1287 | -8.49621 | 0.02912508 | 125.1287 | -8.462288 | 0.06434688
125.1353 | -8.497982 | 0.02817559 | 125.1353 | -8.502782 | 0.02912432 | 125.1353 | -8.46875 | 0.06432862
125.142 | -8.504688 | 0.02817394 | 125.142 | -8.509028 | 0.02912349 | 125.142 | -8.475831 | 0.064315
125.1504 | -8.513314 | 0.02817295 | 125.1504 | -8.518203 | 0.02912036 | 125.1504 | -8.483954 | 0.06429962
125.1587 | -8.521212 | 0.02817476 | 125.1587 | -8.525844 | 0.02911684 | 125.1587 | -8.491781 | 0.06428604
125.1653 | -8.528441 | 0.02817974 | 125.1653 | -8.532949 | 0.02911113 | 125.1653 | -8.498944 | 0.06427105
125.172 | -8.535228 | 0.02817881 | 125.172 | -8.539754 | 0.0291094 | 125.172 | -8.505669 | 0.06425307
125.1787 | -8.541482 | 0.0281772 | 125.1787 | -8.546238 | 0.02910791 | 125.1787 | -8.511959 | 0.06423345
125.1853 | -8.54843 | 0.02817313 | 125.1853 | -8.553312 | 0.02910625 | 125.1853 | -8.518059 | 0.06421512
125.192 | -8.554351 | 0.02817041 | 125.192 | -8.559634 | 0.02910295 | 125.192 | -8.525288 | 0.06419892
125.1987 | -8.561359 | 0.02817235 | 125.1987 | -8.566474 | 0.02909852 | 125.1987 | -8.532124 | 0.0641766
125.2053 | -8.568585 | 0.02817375 | 125.2053 | -8.573468 | 0.029096 | 125.2053 | -8.538992 | 0.06415454
125.212 | -8.574918 | 0.02817284 | 125.212 | -8.579788 | 0.02909354 | 125.212 | -8.54553 | 0.06413264
125.2187 | -8.581589 | 0.02817094 | 125.2187 | -8.586975 | 0.02909304 | 125.2187 | -8.552071 | 0.06411291
125.2254 | -8.588243 | 0.02817235 | 125.2254 | -8.593224 | 0.02909184 | 125.2254 | -8.558872 | 0.06409234
125.232 | -8.594765 | 0.0281755 | 125.232 | -8.599228 | 0.0290913 | 125.232 | -8.566319 | 0.06407141
125.2387 | -8.60183 | 0.02817812 | 125.2387 | -8.606439 | 0.02909331 | 125.2387 | -8.572582 | 0.06404976
125.2453 | -8.608491 | 0.02817648 | 125.2453 | -8.612926 | 0.02909426 | 125.2453 | -8.579442 | 0.06402737
125.252 | -8.614804 | 0.02817515 | 125.252 | -8.62053 | 0.0290949 | 125.252 | -8.585747 | 0.0640102
125.2587 | -8.621781 | 0.02817385 | 125.2587 | -8.626918 | 0.02909449 | 125.2587 | -8.592561 | 0.06399662
125.2653 | -8.628195 | 0.02817215 | 125.2653 | -8.634051 | 0.02909008 | 125.2653 | -8.599381 | 0.06398334
125.272 | -8.635457 | 0.02817329 | 125.272 | -8.639741 | 0.02908367 | 125.272 | -8.606212 | 0.06396622
125.2803 | -8.643108 | 0.02817854 | 125.2803 | -8.648746 | 0.02908116 | 125.2803 | -8.614434 | 0.0639418
125.2887 | -8.652164 | 0.0281811 | 125.2887 | -8.656625 | 0.02908145 | 125.2887 | -8.622531 | 0.06392234
125.2953 | -8.658682 | 0.02818083 | 125.2953 | -8.663474 | 0.02907975 | 125.2953 | -8.629172 | 0.06390542
125.302 | -8.665259 | 0.02818394 | 125.302 | -8.670525 | 0.02907908 | 125.302 | -8.636163 | 0.06388542
125.3087 | -8.671384 | 0.0281855 | 125.3087 | -8.676449 | 0.02907799 | 125.3087 | -8.642966 | 0.06386652
125.3153 | -8.678697 | 0.02818377 | 125.3153 | -8.683594 | 0.02907425 | 125.3153 | -8.649395 | 0.06384816
125.322 | -8.685174 | 0.02818406 | 125.322 | -8.689431 | 0.02907684 | 125.322 | -8.656684 | 0.06383132
125.3287 | -8.691879 | 0.02818542 | 125.3287 | -8.696438 | 0.0290757 | 125.3287 | -8.662764 | 0.06381432
125.3354 | -8.698625 | 0.02818602 | 125.3354 | -8.702872 | 0.02906891 | 125.3354 | -8.669474 | 0.06379463
125.342 | -8.705545 | 0.02818535 | 125.342 | -8.710176 | 0.02906572 | 125.342 | -8.675384 | 0.06377568
125.3486 | -8.711892 | 0.02818701 | 125.3486 | -8.715791 | 0.02906129 | 125.3486 | -8.682728 | 0.06376059
125.3553 | -8.718914 | 0.02818883 | 125.3553 | -8.723297 | 0.0290574 | 125.3553 | -8.690228 | 0.06374856
125.362 | -8.725254 | 0.02818699 | 125.362 | -8.730012 | 0.0290508 | 125.362 | -8.695919 | 0.06373039
125.3687 | -8.731739 | 0.02818627 | 125.3687 | -8.736412 | 0.02904689 | 125.3687 | -8.702436 | 0.06371016
125.3754 | -8.738306 | 0.0281909 | 125.3754 | -8.743236 | 0.02904758 | 125.3754 | -8.710501 | 0.06369242
125.382 | -8.745397 | 0.02819094 | 125.382 | -8.750113 | 0.029043 | 125.382 | -8.717055 | 0.06367485
125.3887 | -8.750994 | 0.02818556 | 125.3887 | -8.756735 | 0.02903735 | 125.3887 | -8.722832 | 0.0636579
125.3953 | -8.757922 | 0.02818332 | 125.3953 | -8.76318 | 0.0290369 | 125.3953 | -8.730109 | 0.0636432
125.4037 | -8.767071 | 0.0281864 | 125.4037 | -8.771558 | 0.02903296 | 125.4037 | -8.738394 | 0.06362656
125.412 | -8.77515 | 0.02818997 | 125.412 | -8.77953 | 0.02902896 | 125.412 | -8.746808 | 0.06360302
125.4187 | -8.781961 | 0.02818984 | 125.4187 | -8.786308 | 0.02902972 | 125.4187 | -8.752972 | 0.06358239
125.4254 | -8.788824 | 0.02818908 | 125.4254 | -8.792152 | 0.02902652 | 125.4254 | -8.760349 | 0.06356519
125.432 | -8.795472 | 0.0281881 | 125.432 | -8.799791 | 0.02902242 | 125.432 | -8.767091 | 0.0635468
125.4387 | -8.802274 | 0.0281906 | 125.4387 | -8.80647 | 0.02901915 | 125.4387 | -8.773682 | 0.0635278
125.4453 | -8.808869 | 0.02818968 | 125.4453 | -8.812769 | 0.02901535 | 125.4453 | -8.779882 | 0.0635091
125.452 | -8.815313 | 0.02818813 | 125.452 | -8.81964 | 0.02901289 | 125.452 | -8.786709 | 0.06348952
125.4587 | -8.822555 | 0.02818829 | 125.4587 | -8.826078 | 0.0290124 | 125.4587 | -8.793561 | 0.06347041
125.4653 | -8.82914 | 0.0281858 | 125.4653 | -8.833009 | 0.02900762 | 125.4653 | -8.800262 | 0.06345184
125.472 | -8.835159 | 0.0281843 | 125.472 | -8.839746 | 0.02900065 | 125.472 | -8.805908 | 0.0634306
125.4787 | -8.841976 | 0.0281868 | 125.4787 | -8.84589 | 0.02899667 | 125.4787 | -8.813434 | 0.06341134
125.4854 | -8.848695 | 0.02818701 | 125.4854 | -8.852972 | 0.02899588 | 125.4854 | -8.820244 | 0.06339508
125.492 | -8.855201 | 0.02818569 | 125.492 | -8.859697 | 0.02898992 | 125.492 | -8.827042 | 0.06337441
125.4987 | -8.861892 | 0.02818692 | 125.4987 | -8.866011 | 0.02898466 | 125.4987 | -8.833879 | 0.06335082
125.5054 | -8.86836 | 0.02818484 | 125.5054 | -8.873153 | 0.02898382 | 125.5054 | -8.840707 | 0.06332934
125.512 | -8.875064 | 0.02818154 | 125.512 | -8.878869 | 0.02898016 | 125.512 | -8.846879 | 0.0633102
125.5187 | -8.881778 | 0.02818148 | 125.5187 | -8.886311 | 0.02897292 | 125.5187 | -8.854043 | 0.06329074
125.5253 | -8.888926 | 0.02818356 | 125.5253 | -8.892686 | 0.02896571 | 125.5253 | -8.860476 | 0.0632699
125.5337 | -8.896658 | 0.02817951 | 125.5337 | -8.900878 | 0.02896119 | 125.5337 | -8.868579 | 0.0632452
125.542 | -8.905328 | 0.02817809 | 125.542 | -8.908805 | 0.02895705 | 125.542 | -8.877244 | 0.06321705
125.5487 | -8.911551 | 0.02817736 | 125.5487 | -8.916076 | 0.02895196 | 125.5487 | -8.883575 | 0.06319915
125.5553 | -8.918641 | 0.02817751 | 125.5553 | -8.922205 | 0.028947 | 125.5553 | -8.890506 | 0.06318082
125.562 | -8.924969 | 0.0281769 | 125.562 | -8.929798 | 0.02894328 | 125.562 | -8.897303 | 0.06315928
125.5687 | -8.932053 | 0.02817394 | 125.5687 | -8.936076 | 0.02893739 | 125.5687 | -8.903732 | 0.06313809
125.5753 | -8.938319 | 0.02817203 | 125.5753 | -8.942432 | 0.02893474 | 125.5753 | -8.911082 | 0.06311868
125.582 | -8.945328 | 0.02817342 | 125.582 | -8.949106 | 0.02893262 | 125.582 | -8.916932 | 0.06309724
125.5887 | -8.951601 | 0.02817461 | 125.5887 | -8.955553 | 0.02892887 | 125.5887 | -8.924102 | 0.063075
125.5953 | -8.958564 | 0.02817184 | 125.5953 | -8.962166 | 0.02892532 | 125.5953 | -8.930718 | 0.0630517
125.602 | -8.965249 | 0.02816836 | 125.602 | -8.968957 | 0.02892316 | 125.602 | -8.937241 | 0.0630334
125.6087 | -8.972268 | 0.02816605 | 125.6087 | -8.975632 | 0.02891904 | 125.6087 | -8.944384 | 0.0630121
125.6154 | -8.978478 | 0.02816494 | 125.6154 | -8.982426 | 0.02891458 | 125.6154 | -8.950658 | 0.06298644
125.622 | -8.984907 | 0.0281629 | 125.622 | -8.989532 | 0.02891166 | 125.622 | -8.957144 | 0.06296179
125.6287 | -8.992184 | 0.02816338 | 125.6287 | -8.995426 | 0.02890804 | 125.6287 | -8.964337 | 0.0629404
125.6353 | -8.998303 | 0.02816846 | 125.6353 | -9.002574 | 0.02890432 | 125.6353 | -8.970761 | 0.06292414
125.642 | -9.005075 | 0.02816681 | 125.642 | -9.009151 | 0.02890087 | 125.642 | -8.977707 | 0.06290797
125.6487 | -9.011908 | 0.02816135 | 125.6487 | -9.015519 | 0.02889338 | 125.6487 | -8.984269 | 0.06288886
125.657 | -9.019944 | 0.02816168 | 125.657 | -9.023461 | 0.02888394 | 125.657 | -8.992568 | 0.06286553
125.6653 | -9.028313 | 0.0281638 | 125.6653 | -9.031319 | 0.02888065 | 125.6653 | -9.001163 | 0.06284246
125.672 | -9.034634 | 0.0281625 | 125.672 | -9.038555 | 0.02887881 | 125.672 | -9.007656 | 0.06282268
125.6787 | -9.042337 | 0.02816265 | 125.6787 | -9.044908 | 0.02887504 | 125.6787 | -9.014589 | 0.06280243
125.6853 | -9.049061 | 0.02816234 | 125.6853 | -9.052031 | 0.02886941 | 125.6853 | -9.020812 | 0.06278438
125.692 | -9.055176 | 0.02815904 | 125.692 | -9.058522 | 0.02886373 | 125.692 | -9.027784 | 0.06276617
125.6987 | -9.061157 | 0.02815582 | 125.6987 | -9.065753 | 0.02886006 | 125.6987 | -9.034874 | 0.06274421
125.7053 | -9.068892 | 0.028152 | 125.7053 | -9.071747 | 0.02885809 | 125.7053 | -9.040918 | 0.06272092
125.712 | -9.075194 | 0.02815311 | 125.712 | -9.078421 | 0.02885695 | 125.712 | -9.047359 | 0.06270231
125.7187 | -9.081488 | 0.02815515 | 125.7187 | -9.085662 | 0.02885659 | 125.7187 | -9.053909 | 0.06268824
125.7254 | -9.088508 | 0.02815637 | 125.7254 | -9.091564 | 0.028851 | 125.7254 | -9.061624 | 0.06267021
125.732 | -9.095047 | 0.02815746 | 125.732 | -9.098316 | 0.02884429 | 125.732 | -9.067589 | 0.06264887
125.7387 | -9.101876 | 0.02815584 | 125.7387 | -9.105211 | 0.0288419 | 125.7387 | -9.074402 | 0.06263208
125.7453 | -9.108593 | 0.02815618 | 125.7453 | -9.111798 | 0.02884103 | 125.7453 | -9.081122 | 0.06261484
125.752 | -9.115235 | 0.02815691 | 125.752 | -9.117809 | 0.02883923 | 125.752 | -9.088072 | 0.06259452
125.7587 | -9.121656 | 0.0281551 | 125.7587 | -9.124722 | 0.02883536 | 125.7587 | -9.094438 | 0.06257715
125.7653 | -9.127934 | 0.02815557 | 125.7653 | -9.131149 | 0.02883164 | 125.7653 | -9.101505 | 0.0625627
125.772 | -9.135019 | 0.02815549 | 125.772 | -9.138118 | 0.02882622 | 125.772 | -9.108688 | 0.0625464
125.7787 | -9.141834 | 0.02815841 | 125.7787 | -9.144459 | 0.02882081 | 125.7787 | -9.114628 | 0.06253101
125.787 | -9.150214 | 0.02816468 | 125.787 | -9.153113 | 0.02881708 | 125.787 | -9.12355 | 0.0625082
125.7953 | -9.158208 | 0.0281668 | 125.7953 | -9.161269 | 0.02880727 | 125.7953 | -9.131806 | 0.06248554
125.802 | -9.164947 | 0.02816918 | 125.802 | -9.167472 | 0.02880277 | 125.802 | -9.137848 | 0.06247192
125.8087 | -9.171669 | 0.02817164 | 125.8087 | -9.174084 | 0.02879942 | 125.8087 | -9.144711 | 0.06245916
125.8153 | -9.178507 | 0.02817094 | 125.8153 | -9.181231 | 0.02879484 | 125.8153 | -9.1521 | 0.06244828
125.822 | -9.184945 | 0.02816834 | 125.822 | -9.18772 | 0.0287929 | 125.822 | -9.158453 | 0.06243279
125.8287 | -9.191875 | 0.02817151 | 125.8287 | -9.194811 | 0.02879001 | 125.8287 | -9.165312 | 0.06241668
125.8354 | -9.198649 | 0.02817491 | 125.8354 | -9.201101 | 0.02878595 | 125.8354 | -9.171669 | 0.0624017
125.842 | -9.205251 | 0.02817377 | 125.842 | -9.207691 | 0.02878485 | 125.842 | -9.178153 | 0.0623878
125.8486 | -9.211554 | 0.02817522 | 125.8486 | -9.214444 | 0.02878144 | 125.8486 | -9.185288 | 0.06237508
125.8553 | -9.21836 | 0.02817592 | 125.8553 | -9.220507 | 0.02877308 | 125.8553 | -9.191522 | 0.06236067
125.862 | -9.224781 | 0.02817566 | 125.862 | -9.226866 | 0.02876742 | 125.862 | -9.198035 | 0.0623527
125.8687 | -9.231371 | 0.02817474 | 125.8687 | -9.233691 | 0.02876702 | 125.8687 | -9.20483 | 0.06234126
125.8754 | -9.237922 | 0.02817312 | 125.8754 | -9.240826 | 0.02876516 | 125.8754 | -9.211746 | 0.06232484
125.882 | -9.244965 | 0.02817608 | 125.882 | -9.247106 | 0.02876066 | 125.882 | -9.218491 | 0.06230684
125.8887 | -9.251665 | 0.02817704 | 125.8887 | -9.253961 | 0.02875398 | 125.8887 | -9.225247 | 0.06229268
125.8953 | -9.258053 | 0.0281739 | 125.8953 | -9.260148 | 0.02874884 | 125.8953 | -9.232022 | 0.06228356
125.902 | -9.265196 | 0.02817122 | 125.902 | -9.266992 | 0.02874686 | 125.902 | -9.238012 | 0.06227236
125.9104 | -9.273388 | 0.02817183 | 125.9104 | -9.275431 | 0.02873927 | 125.9104 | -9.246499 | 0.06225566
125.9187 | -9.281803 | 0.02817126 | 125.9187 | -9.283458 | 0.02873096 | 125.9187 | -9.255055 | 0.0622396
125.9254 | -9.288266 | 0.02816696 | 125.9254 | -9.290514 | 0.02873012 | 125.9254 | -9.261766 | 0.06222605
125.932 | -9.294522 | 0.0281667 | 125.932 | -9.296512 | 0.0287258 | 125.932 | -9.268303 | 0.06221497
125.9387 | -9.301766 | 0.0281689 | 125.9387 | -9.302762 | 0.02871924 | 125.9387 | -9.274765 | 0.06220369
125.9453 | -9.308382 | 0.0281672 | 125.9453 | -9.309469 | 0.02871773 | 125.9453 | -9.282196 | 0.0621897
125.952 | -9.314581 | 0.02816648 | 125.952 | -9.3162 | 0.02871285 | 125.952 | -9.288468 | 0.06217611
125.9587 | -9.321491 | 0.02816756 | 125.9587 | -9.323156 | 0.02870114 | 125.9587 | -9.295132 | 0.06216358
125.9653 | -9.328299 | 0.0281673 | 125.9653 | -9.329593 | 0.02869314 | 125.9653 | -9.302311 | 0.06214988
125.972 | -9.334966 | 0.02816438 | 125.972 | -9.336259 | 0.02868891 | 125.972 | -9.309149 | 0.062135
125.9787 | -9.341816 | 0.02816079 | 125.9787 | -9.34288 | 0.02868348 | 125.9787 | -9.315055 | 0.06211962
125.9854 | -9.348407 | 0.02815611 | 125.9854 | -9.348964 | 0.02867941 | 125.9854 | -9.321461 | 0.06210434
125.992 | -9.354688 | 0.02815806 | 125.992 | -9.355938 | 0.02867217 | 125.992 | -9.328507 | 0.06209232
125.9987 | -9.361957 | 0.02815792 | 125.9987 | -9.36322 | 0.02866268 | 125.9987 | -9.335191 | 0.06207744
126.0054 | -9.367905 | 0.02815568 | 126.0054 | -9.369272 | 0.02865512 | 126.0054 | -9.341986 | 0.06206365
126.012 | -9.374861 | 0.02815722 | 126.012 | -9.375836 | 0.02864862 | 126.012 | -9.348962 | 0.06204855
126.0187 | -9.381762 | 0.02815604 | 126.0187 | -9.382405 | 0.02864603 | 126.0187 | -9.355941 | 0.06203106
126.0253 | -9.388528 | 0.028153 | 126.0253 | -9.389038 | 0.02864184 | 126.0253 | -9.361957 | 0.06201441
126.032 | -9.395515 | 0.02815411 | 126.032 | -9.395258 | 0.02863381 | 126.032 | -9.368745 | 0.06199879
126.0403 | -9.403637 | 0.02815362 | 126.0403 | -9.403947 | 0.02862297 | 126.0403 | -9.377064 | 0.06198126
126.0487 | -9.411563 | 0.02815028 | 126.0487 | -9.411806 | 0.02861478 | 126.0487 | -9.3857 | 0.06195441
126.0553 | -9.418561 | 0.02815214 | 126.0553 | -9.418769 | 0.0286128 | 126.0553 | -9.392284 | 0.0619391
126.062 | -9.425618 | 0.02814975 | 126.062 | -9.425861 | 0.02861004 | 126.062 | -9.398398 | 0.0619266
126.0687 | -9.431874 | 0.02814531 | 126.0687 | -9.431959 | 0.02860532 | 126.0687 | -9.405636 | 0.06190784
126.0753 | -9.438402 | 0.02814398 | 126.0753 | -9.439047 | 0.0285992 | 126.0753 | -9.411785 | 0.0618926
126.082 | -9.445219 | 0.02814463 | 126.082 | -9.445731 | 0.02859078 | 126.082 | -9.418876 | 0.06188044
126.0887 | -9.451874 | 0.02814333 | 126.0887 | -9.452247 | 0.02858463 | 126.0887 | -9.425624 | 0.06186426
126.0953 | -9.458526 | 0.0281432 | 126.0953 | -9.459106 | 0.02857948 | 126.0953 | -9.432451 | 0.06184766
126.102 | -9.46534 | 0.02814178 | 126.102 | -9.465024 | 0.028574 | 126.102 | -9.43928 | 0.06182718
126.1087 | -9.472094 | 0.02813789 | 126.1087 | -9.471747 | 0.0285706 | 126.1087 | -9.445738 | 0.06180864
126.1154 | -9.478687 | 0.02813652 | 126.1154 | -9.478661 | 0.02856528 | 126.1154 | -9.452785 | 0.06178986
126.122 | -9.485684 | 0.0281334 | 126.122 | -9.484844 | 0.02855765 | 126.122 | -9.459256 | 0.0617722
126.1287 | -9.492272 | 0.02812944 | 126.1287 | -9.491774 | 0.02855146 | 126.1287 | -9.465889 | 0.06175915
126.1353 | -9.498688 | 0.02812743 | 126.1353 | -9.49808 | 0.02854982 | 126.1353 | -9.472286 | 0.061745
126.142 | -9.505475 | 0.02812635 | 126.142 | -9.504784 | 0.02855004 | 126.142 | -9.479196 | 0.0617314
126.1487 | -9.512069 | 0.02812522 | 126.1487 | -9.511554 | 0.02854894 | 126.1487 | -9.485856 | 0.06171799
126.1553 | -9.518707 | 0.02812051 | 126.1553 | -9.518098 | 0.02854402 | 126.1553 | -9.49241 | 0.06170284
126.1637 | -9.526489 | 0.02811958 | 126.1637 | -9.526629 | 0.02853635 | 126.1637 | -9.500942 | 0.06168253
126.172 | -9.534889 | 0.02811936 | 126.172 | -9.534962 | 0.02852991 | 126.172 | -9.509799 | 0.06166094
126.1787 | -9.541864 | 0.02811602 | 126.1787 | -9.54117 | 0.02852683 | 126.1787 | -9.51667 | 0.061646
126.1853 | -9.54828 | 0.0281144 | 126.1853 | -9.547837 | 0.02852245 | 126.1853 | -9.523064 | 0.06162766
126.192 | -9.55484 | 0.0281107 | 126.192 | -9.554059 | 0.02852097 | 126.192 | -9.529209 | 0.06161052
126.1987 | -9.561903 | 0.02810658 | 126.1987 | -9.561325 | 0.0285221 | 126.1987 | -9.536356 | 0.06159897
126.2053 | -9.568275 | 0.02810421 | 126.2053 | -9.568153 | 0.0285206 | 126.2053 | -9.542897 | 0.06158418
126.212 | -9.57565 | 0.02810386 | 126.212 | -9.574991 | 0.0285188 | 126.212 | -9.549239 | 0.0615675
126.2187 | -9.581941 | 0.02810354 | 126.2187 | -9.581741 | 0.0285133 | 126.2187 | -9.556662 | 0.06155205
126.2254 | -9.588356 | 0.02809972 | 126.2254 | -9.588064 | 0.02850936 | 126.2254 | -9.563129 | 0.0615375
126.232 | -9.594924 | 0.0280978 | 126.232 | -9.595242 | 0.02850881 | 126.232 | -9.569328 | 0.06152115
126.2387 | -9.601672 | 0.02809663 | 126.2387 | -9.601544 | 0.02851076 | 126.2387 | -9.575982 | 0.06150108
126.2453 | -9.608412 | 0.02809541 | 126.2453 | -9.607788 | 0.02851115 | 126.2453 | -9.582598 | 0.06148023
126.252 | -9.61521 | 0.02809275 | 126.252 | -9.615231 | 0.02850957 | 126.252 | -9.589309 | 0.06146046
126.2587 | -9.62166 | 0.02809082 | 126.2587 | -9.621739 | 0.02850862 | 126.2587 | -9.596374 | 0.06144668
126.2653 | -9.628594 | 0.02809046 | 126.2653 | -9.628211 | 0.028507 | 126.2653 | -9.602868 | 0.06143243
126.272 | -9.634906 | 0.02808828 | 126.272 | -9.635041 | 0.02850668 | 126.272 | -9.609719 | 0.0614153
126.2787 | -9.641412 | 0.02808892 | 126.2787 | -9.641439 | 0.02850988 | 126.2787 | -9.615978 | 0.06140247
126.2854 | -9.648199 | 0.02809114 | 126.2854 | -9.648249 | 0.02851595 | 126.2854 | -9.622884 | 0.0613898
126.2937 | -9.657049 | 0.02808872 | 126.2937 | -9.656835 | 0.0285196 | 126.2937 | -9.631426 | 0.06136934
126.302 | -9.664784 | 0.02808618 | 126.302 | -9.664231 | 0.02851902 | 126.302 | -9.639074 | 0.06135191
126.3087 | -9.672024 | 0.02808494 | 126.3087 | -9.671955 | 0.02852093 | 126.3087 | -9.646125 | 0.06133987
126.3153 | -9.678161 | 0.02808028 | 126.3153 | -9.678109 | 0.02852296 | 126.3153 | -9.652688 | 0.06132563
126.322 | -9.685059 | 0.02808057 | 126.322 | -9.684953 | 0.02852354 | 126.322 | -9.660422 | 0.06131009
126.3287 | -9.691702 | 0.02808385 | 126.3287 | -9.691629 | 0.02852427 | 126.3287 | -9.666278 | 0.06129531
126.3354 | -9.698882 | 0.02808502 | 126.3354 | -9.698074 | 0.02852588 | 126.3354 | -9.672982 | 0.06127959
126.342 | -9.705164 | 0.02808344 | 126.342 | -9.704828 | 0.02853182 | 126.342 | -9.679809 | 0.06126874
126.3486 | -9.712088 | 0.0280829 | 126.3486 | -9.711642 | 0.02853574 | 126.3486 | -9.687424 | 0.06125537
126.3553 | -9.718622 | 0.02808286 | 126.3553 | -9.718582 | 0.0285359 | 126.3553 | -9.693043 | 0.06123974
126.362 | -9.724946 | 0.02808095 | 126.362 | -9.724612 | 0.02853736 | 126.362 | -9.699761 | 0.06122509
126.3687 | -9.732134 | 0.02808075 | 126.3687 | -9.731391 | 0.0285424 | 126.3687 | -9.706952 | 0.06121288
126.3754 | -9.738289 | 0.02808122 | 126.3754 | -9.738934 | 0.02854595 | 126.3754 | -9.712909 | 0.06120296
126.382 | -9.744757 | 0.02808345 | 126.382 | -9.74503 | 0.02854882 | 126.382 | -9.720594 | 0.06119051
126.3887 | -9.751891 | 0.02808517 | 126.3887 | -9.751649 | 0.02855137 | 126.3887 | -9.726922 | 0.06117585
126.3953 | -9.758484 | 0.0280846 | 126.3953 | -9.758116 | 0.02855225 | 126.3953 | -9.733108 | 0.06116036
126.402 | -9.765449 | 0.0280859 | 126.402 | -9.765281 | 0.0285551 | 126.402 | -9.739874 | 0.0611444
126.4087 | -9.771591 | 0.02808454 | 126.4087 | -9.771806 | 0.02856272 | 126.4087 | -9.746231 | 0.06113032
126.417 | -9.780338 | 0.02808345 | 126.417 | -9.780061 | 0.02857056 | 126.417 | -9.754999 | 0.0611127
126.4254 | -9.788549 | 0.02808356 | 126.4254 | -9.788508 | 0.02857255 | 126.4254 | -9.763192 | 0.0610963
126.432 | -9.794574 | 0.02808212 | 126.432 | -9.795704 | 0.0285723 | 126.432 | -9.770149 | 0.06108213
126.4387 | -9.801758 | 0.02808246 | 126.4387 | -9.801512 | 0.02857555 | 126.4387 | -9.776489 | 0.0610673
126.4453 | -9.80798 | 0.02808117 | 126.4453 | -9.808884 | 0.02858254 | 126.4453 | -9.783806 | 0.06105589
126.452 | -9.815391 | 0.02807906 | 126.452 | -9.815376 | 0.02858758 | 126.452 | -9.790108 | 0.06103938
126.4587 | -9.821876 | 0.02807906 | 126.4587 | -9.822455 | 0.02858954 | 126.4587 | -9.796879 | 0.06102358
126.4653 | -9.827988 | 0.02807875 | 126.4653 | -9.828626 | 0.02858986 | 126.4653 | -9.803022 | 0.061014
126.472 | -9.83536 | 0.02807605 | 126.472 | -9.835243 | 0.02859502 | 126.472 | -9.810034 | 0.06100419
126.4787 | -9.841418 | 0.02807257 | 126.4787 | -9.842461 | 0.02860072 | 126.4787 | -9.81659 | 0.06099201
126.4854 | -9.8484 | 0.02807019 | 126.4854 | -9.84914 | 0.02860285 | 126.4854 | -9.823181 | 0.06097891
126.492 | -9.855747 | 0.02807052 | 126.492 | -9.855255 | 0.02860412 | 126.492 | -9.830406 | 0.06096853
126.4987 | -9.861945 | 0.02807211 | 126.4987 | -9.862349 | 0.0286078 | 126.4987 | -9.837124 | 0.06095578
126.5054 | -9.868697 | 0.02806921 | 126.5054 | -9.868702 | 0.02861188 | 126.5054 | -9.843368 | 0.06094121
126.512 | -9.875429 | 0.02806894 | 126.512 | -9.875944 | 0.02861414 | 126.512 | -9.850394 | 0.06093201
126.5187 | -9.88186 | 0.02806929 | 126.5187 | -9.882069 | 0.02861386 | 126.5187 | -9.856968 | 0.06092087
126.5253 | -9.887772 | 0.02806637 | 126.5253 | -9.888701 | 0.0286167 | 126.5253 | -9.864282 | 0.06090953
126.532 | -9.895084 | 0.0280684 | 126.532 | -9.894806 | 0.02862178 | 126.532 | -9.869965 | 0.06090368
126.5387 | -9.900908 | 0.02807614 | 126.5387 | -9.901761 | 0.02862775 | 126.5387 | -9.875899 | 0.06090078
126.547 | -9.908726 | 0.02808522 | 126.547 | -9.909038 | 0.02864434 | 126.547 | -9.883728 | 0.0608958
126.5553 | -9.915528 | 0.02809984 | 126.5553 | -9.915182 | 0.02867788 | 126.5553 | -9.89016 | 0.06089265
126.562 | -9.920509 | 0.02811758 | 126.562 | -9.921197 | 0.0287347 | 126.562 | -9.895386 | 0.06088806
126.5687 | -9.926103 | 0.02813558 | 126.5687 | -9.925626 | 0.0287915 | 126.5687 | -9.900543 | 0.060885
126.5753 | -9.930496 | 0.02815262 | 126.5753 | -9.929569 | 0.0288264 | 126.5753 | -9.905663 | 0.06087684
126.582 | -9.934955 | 0.02816723 | 126.582 | -9.934066 | 0.02886542 | 126.582 | -9.909442 | 0.06086012
126.5887 | -9.938522 | 0.02817423 | 126.5887 | -9.937285 | 0.02889586 | 126.5887 | -9.914118 | 0.06082396
126.5953 | -9.942535 | 0.02817852 | 126.5953 | -9.941153 | 0.02892144 | 126.5953 | -9.917694 | 0.06070952
126.602 | -9.94616 | 0.02817397 | 126.602 | -9.945054 | 0.02893768 | 126.602 | -9.921738 | 0.060318
126.6087 | -9.949212 | 0.0281096 | 126.6087 | -9.947325 | 0.02894282 | 126.6087 | -9.924541 | 0.05966988
126.6154 | -9.95263 | 0.02794597 | 126.6154 | -9.950968 | 0.02892652 | 126.6154 | -9.927636 | 0.05882912
126.622 | -9.955506 | 0.0277182 | 126.622 | -9.954132 | 0.02883848 | 126.622 | -9.931343 | 0.05758625
126.6287 | -9.958334 | 0.02731892 | 126.6287 | -9.956056 | 0.02859244 | 126.6287 | -9.934149 | 0.05632654
126.6353 | -9.961178 | 0.02664132 | 126.6353 | -9.959408 | 0.02814245 | 126.6353 | -9.93734 | 0.05512459
126.642 | -9.963886 | 0.02592768 | 126.642 | -9.962189 | 0.02758636 | 126.642 | -9.940324 | 0.05393069
126.6487 | -9.966548 | 0.02523012 | 126.6487 | -9.964475 | 0.02703798 | 126.6487 | -9.942715 | 0.05301004
126.6553 | -9.969351 | 0.02432219 | 126.6553 | -9.966785 | 0.02631218 | 126.6553 | -9.944886 | 0.05202956
126.662 | -9.971386 | 0.02353366 | 126.662 | -9.969422 | 0.02542476 | 126.662 | -9.948212 | 0.05098105
126.6703 | -9.973984 | 0.02280808 | 126.6703 | -9.971991 | 0.02451889 | 126.6703 | -9.951051 | 0.04976469
126.6787 | -9.97704 | 0.02193298 | 126.6787 | -9.974708 | 0.02378934 | 126.6787 | -9.95371 | 0.04829016
126.6853 | -9.979087 | 0.02111724 | 126.6853 | -9.977639 | 0.02312656 | 126.6853 | -9.956903 | 0.04734734
126.692 | -9.981125 | 0.02069725 | 126.692 | -9.978251 | 0.0224193 | 126.692 | -9.958806 | 0.04646914
126.6987 | -9.983255 | 0.02008542 | 126.6987 | -9.980518 | 0.02174904 | 126.6987 | -9.9612 | 0.04535635
126.7053 | -9.984718 | 0.01941091 | 126.7053 | -9.982389 | 0.02105701 | 126.7053 | -9.963281 | 0.04407578
126.712 | -9.986778 | 0.0189137 | 126.712 | -9.984579 | 0.02038692 | 126.712 | -9.965468 | 0.04313515
126.7187 | -9.988356 | 0.01832674 | 126.7187 | -9.985546 | 0.0198526 | 126.7187 | -9.966708 | 0.04227972
126.7254 | -9.990314 | 0.0176874 | 126.7254 | -9.987766 | 0.01930861 | 126.7254 | -9.968993 | 0.04123605
126.732 | -9.991489 | 0.01714956 | 126.732 | -9.988562 | 0.01868626 | 126.732 | -9.970906 | 0.04025272
126.7387 | -9.993168 | 0.01661264 | 126.7387 | -9.989841 | 0.01811587 | 126.7387 | -9.972569 | 0.03930291
126.7453 | -9.994353 | 0.01597331 | 126.7453 | -9.991436 | 0.01755028 | 126.7453 | -9.973972 | 0.03826213
126.752 | -9.995324 | 0.01536326 | 126.752 | -9.992889 | 0.01697499 | 126.752 | -9.975639 | 0.03735478
126.7587 | -9.996835 | 0.0148756 | 126.7587 | -9.993806 | 0.01646548 | 126.7587 | -9.977831 | 0.03637246
126.7653 | -9.997662 | 0.01430398 | 126.7653 | -9.995445 | 0.01577185 | 126.7653 | -9.979102 | 0.03546746
126.772 | -9.998972 | 0.01377269 | 126.772 | -9.996102 | 0.01515703 | 126.772 | -9.980164 | 0.03462694
126.7787 | -10.00007 | 0.0133804 | 126.7787 | -9.998009 | 0.01466531 | 126.7787 | -9.98215 | 0.03371633
126.7854 | -10.00188 | 0.01294381 | 126.7854 | -9.999026 | 0.01423069 | 126.7854 | -9.983359 | 0.03286822
126.792 | -10.00235 | 0.01242973 | 126.792 | -9.999742 | 0.01370274 | 126.792 | -9.984472 | 0.031933
126.8004 | -10.00372 | 0.01188816 | 126.8004 | -10.00091 | 0.01306196 | 126.8004 | -9.986376 | 0.03076975
126.8087 | -10.00502 | 0.01129154 | 126.8087 | -10.00208 | 0.01252234 | 126.8087 | -9.987518 | 0.02989466
126.8153 | -10.00592 | 0.01077121 | 126.8153 | -10.00345 | 0.01214104 | 126.8153 | -9.988551 | 0.02927438
126.822 | -10.00582 | 0.01036238 | 126.822 | -10.00449 | 0.01176431 | 126.822 | -9.989876 | 0.028476
126.8287 | -10.00787 | 0.01009792 | 126.8287 | -10.00517 | 0.01118637 | 126.8287 | -9.991098 | 0.0275722
126.8354 | -10.0084 | 0.009770562 | 126.8354 | -10.00562 | 0.01067149 | 126.8354 | -9.992401 | 0.02688532
126.842 | -10.00918 | 0.009400293 | 126.842 | -10.00664 | 0.01033015 | 126.842 | -9.993066 | 0.02605843
126.8486 | -10.00963 | 0.009035194 | 126.8486 | -10.00744 | 0.01001201 | 126.8486 | -9.993972 | 0.02534408
126.8553 | -10.01071 | 0.008663326 | 126.8553 | -10.00793 | 0.009679666 | 126.8553 | -9.99503 | 0.02478938
126.862 | -10.01186 | 0.008315125 | 126.862 | -10.00851 | 0.009329926 | 126.862 | -9.996136 | 0.02395442
126.8687 | -10.01204 | 0.00801373 | 126.8687 | -10.00886 | 0.008912694 | 126.8687 | -9.996658 | 0.0233676
126.8754 | -10.01243 | 0.007785099 | 126.8754 | -10.01002 | 0.008573878 | 126.8754 | -9.9986 | 0.02306175
126.882 | -10.0125 | 0.00749579 | 126.882 | -10.0102 | 0.00820646 | 126.882 | -9.999019 | 0.0223158
126.8887 | -10.014 | 0.00719872 | 126.8887 | -10.01085 | 0.00786547 | 126.8887 | -9.999731 | 0.02161728
126.8953 | -10.0142 | 0.006884278 | 126.8953 | -10.01132 | 0.007559476 | 126.8953 | -10.00014 | 0.0210873
126.902 | -10.01466 | 0.006586419 | 126.902 | -10.01232 | 0.007304038 | 126.902 | -10.00189 | 0.02047054
126.9087 | -10.0152 | 0.006365747 | 126.9087 | -10.01268 | 0.006968847 | 126.9087 | -10.00145 | 0.02003562
126.9153 | -10.01628 | 0.006125232 | 126.9153 | -10.01331 | 0.006651586 | 126.9153 | -10.00222 | 0.01959784
126.9237 | -10.01648 | 0.005829089 | 126.9237 | -10.01357 | 0.006388139 | 126.9237 | -10.00328 | 0.01884367
126.932 | -10.01735 | 0.005527057 | 126.932 | -10.01444 | 0.006110836 | 126.932 | -10.00422 | 0.01816099
126.9387 | -10.0178 | 0.005319897 | 126.9387 | -10.01528 | 0.005890725 | 126.9387 | -10.00429 | 0.01775161
126.9453 | -10.01796 | 0.005090284 | 126.9453 | -10.01554 | 0.005643359 | 126.9453 | -10.00527 | 0.01739381
126.952 | -10.01804 | 0.004894442 | 126.952 | -10.01578 | 0.00545125 | 126.952 | -10.00612 | 0.01688207
126.9587 | -10.01876 | 0.004761178 | 126.9587 | -10.01603 | 0.005288362 | 126.9587 | -10.00665 | 0.01643137
126.9653 | -10.01902 | 0.00461187 | 126.9653 | -10.01696 | 0.005123455 | 126.9653 | -10.00714 | 0.01606895
126.972 | -10.0189 | 0.004439974 | 126.972 | -10.01624 | 0.004901226 | 126.972 | -10.00775 | 0.01570031
126.9787 | -10.01972 | 0.004228935 | 126.9787 | -10.01675 | 0.00471492 | 126.9787 | -10.00859 | 0.01527159
126.9854 | -10.01989 | 0.004020076 | 126.9854 | -10.01754 | 0.004602455 | 126.9854 | -10.00853 | 0.01482806
126.992 | -10.02104 | 0.00389167 | 126.992 | -10.01773 | 0.004436716 | 126.992 | -10.00883 | 0.01443386
126.9987 | -10.02056 | 0.00376921 | 126.9987 | -10.01813 | 0.004214558 | 126.9987 | -10.01019 | 0.014074
127.0054 | -10.02096 | 0.003620087 | 127.0054 | -10.01859 | 0.004009856 | 127.0054 | -10.01056 | 0.01378998
127.012 | -10.0212 | 0.003482316 | 127.012 | -10.01903 | 0.003870176 | 127.012 | -10.01073 | 0.01347089
127.0187 | -10.02144 | 0.003375062 | 127.0187 | -10.01938 | 0.003767734 | 127.0187 | -10.01134 | 0.01314907
127.0253 | -10.02187 | 0.003234944 | 127.0253 | -10.01963 | 0.003667114 | 127.0253 | -10.01177 | 0.01289131
127.032 | -10.02142 | 0.003090244 | 127.032 | -10.01926 | 0.00359556 | 127.032 | -10.01218 | 0.0125344
127.0387 | -10.02193 | 0.003016104 | 127.0387 | -10.0204 | 0.003518459 | 127.0387 | -10.01219 | 0.01223772
127.0453 | -10.02206 | 0.002941991 | 127.0453 | -10.02042 | 0.003416713 | 127.0453 | -10.01299 | 0.01194421
127.0537 | -10.02309 | 0.002856778 | 127.0537 | -10.02069 | 0.003269785 | 127.0537 | -10.01337 | 0.01151657
127.062 | -10.02319 | 0.002719077 | 127.062 | -10.02038 | 0.003142059 | 127.062 | -10.01395 | 0.01125388
127.0687 | -10.02367 | 0.002610522 | 127.0687 | -10.02097 | 0.003072768 | 127.0687 | -10.0144 | 0.01107216
127.0753 | -10.02338 | 0.002527584 | 127.0753 | -10.02092 | 0.003011894 | 127.0753 | -10.01436 | 0.01079791
127.082 | -10.02395 | 0.00246871 | 127.082 | -10.02145 | 0.002918218 | 127.082 | -10.01508 | 0.01053516
127.0887 | -10.0243 | 0.002420142 | 127.0887 | -10.02178 | 0.00283021 | 127.0887 | -10.01574 | 0.01027819
127.0953 | -10.02435 | 0.002340445 | 127.0953 | -10.0221 | 0.002734826 | 127.0953 | -10.01546 | 0.01005713
127.102 | -10.0241 | 0.002293637 | 127.102 | -10.02211 | 0.002644678 | 127.102 | -10.01625 | 0.009865299
127.1087 | -10.0245 | 0.002250325 | 127.1087 | -10.02275 | 0.002567573 | 127.1087 | -10.01589 | 0.009666974
127.1154 | -10.02408 | 0.002207985 | 127.1154 | -10.02291 | 0.002474121 | 127.1154 | -10.01626 | 0.009509337
127.122 | -10.02417 | 0.002154612 | 127.122 | -10.02269 | 0.002380786 | 127.122 | -10.01632 | 0.009280891
127.1287 | -10.02436 | 0.002080828 | 127.1287 | -10.02277 | 0.002323866 | 127.1287 | -10.01669 | 0.009008197
127.1353 | -10.02494 | 0.002032256 | 127.1353 | -10.02306 | 0.002278856 | 127.1353 | -10.01753 | 0.00888047
127.142 | -10.02522 | 0.001973053 | 127.142 | -10.02344 | 0.002234422 | 127.142 | -10.01721 | 0.008758438
127.1487 | -10.0253 | 0.001907072 | 127.1487 | -10.02371 | 0.002183955 | 127.1487 | -10.01805 | 0.008536882
127.1553 | -10.02549 | 0.001850735 | 127.1553 | -10.02352 | 0.002137026 | 127.1553 | -10.01778 | 0.008321634
127.162 | -10.02523 | 0.001804086 | 127.162 | -10.024 | 0.002091627 | 127.162 | -10.01797 | 0.008144349
127.1687 | -10.02575 | 0.001756479 | 127.1687 | -10.02409 | 0.002027512 | 127.1687 | -10.01796 | 0.008033916
127.177 | -10.02569 | 0.001698436 | 127.177 | -10.02397 | 0.001937328 | 127.177 | -10.01863 | 0.007859968
127.1853 | -10.02603 | 0.001641745 | 127.1853 | -10.02443 | 0.001874832 | 127.1853 | -10.0191 | 0.007600794
127.192 | -10.02571 | 0.001591985 | 127.192 | -10.02417 | 0.001825848 | 127.192 | -10.01948 | 0.007470359
127.1987 | -10.02646 | 0.001540913 | 127.1987 | -10.02452 | 0.001776182 | 127.1987 | -10.01871 | 0.007383962
127.2053 | -10.02566 | 0.001491958 | 127.2053 | -10.02411 | 0.001726588 | 127.2053 | -10.01982 | 0.00728499
127.212 | -10.02548 | 0.0014464 | 127.212 | -10.0245 | 0.001675234 | 127.212 | -10.01942 | 0.007191895
127.2187 | -10.02627 | 0.001398154 | 127.2187 | -10.02469 | 0.001623504 | 127.2187 | -10.02001 | 0.007042828
127.2254 | -10.02633 | 0.001347473 | 127.2254 | -10.02464 | 0.001571315 | 127.2254 | -10.01962 | 0.006898778
127.232 | -10.02617 | 0.001297461 | 127.232 | -10.02436 | 0.001515753 | 127.232 | -10.01956 | 0.006836374
127.2387 | -10.02662 | 0.001249903 | 127.2387 | -10.0253 | 0.001458608 | 127.2387 | -10.0208 | 0.006764245
127.2453 | -10.02686 | 0.001203214 | 127.2453 | -10.02519 | 0.001408233 | 127.2453 | -10.02059 | 0.006665864
127.252 | -10.0265 | 0.001154812 | 127.252 | -10.02528 | 0.00135774 | 127.252 | -10.02081 | 0.006589074
127.2587 | -10.02645 | 0.00110778 | 127.2587 | -10.02562 | 0.001306302 | 127.2587 | -10.02088 | 0.006515536
127.2653 | -10.02704 | 0.001062822 | 127.2653 | -10.02534 | 0.001255299 | 127.2653 | -10.02114 | 0.006403316
127.272 | -10.02768 | 0.001019375 | 127.272 | -10.02538 | 0.0012045 | 127.272 | -10.02093 | 0.006331762
127.2787 | -10.02725 | 0.0009741995 | 127.2787 | -10.0254 | 0.001152892 | 127.2787 | -10.02162 | 0.006269812
127.2854 | -10.02741 | 0.0009271203 | 127.2854 | -10.02547 | 0.001099333 | 127.2854 | -10.02134 | 0.006178974
127.292 | -10.02715 | 0.0008780895 | 127.292 | -10.02574 | 0.001052441 | 127.292 | -10.02229 | 0.006111265
127.2987 | -10.02701 | 0.0008344218 | 127.2987 | -10.02538 | 0.001010502 | 127.2987 | -10.02194 | 0.00604321
127.307 | -10.02653 | 0.0007835225 | 127.307 | -10.02554 | 0.0009532719 | 127.307 | -10.02177 | 0.005916163
127.3153 | -10.0274 | 0.0007344547 | 127.3153 | -10.02605 | 0.0008968503 | 127.3153 | -10.02254 | 0.005837553
127.322 | -10.02713 | 0.000691504 | 127.322 | -10.02611 | 0.0008502064 | 127.322 | -10.02236 | 0.00577169
127.3287 | -10.0273 | 0.0006428409 | 127.3287 | -10.02633 | 0.0007999978 | 127.3287 | -10.02238 | 0.005711956
127.3354 | -10.02704 | 0.0006001151 | 127.3354 | -10.02593 | 0.0007496094 | 127.3354 | -10.02231 | 0.005655742
127.342 | -10.02803 | 0.0005611236 | 127.342 | -10.02609 | 0.0007013491 | 127.342 | -10.02251 | 0.005591646
127.3486 | -10.02762 | 0.0005173352 | 127.3486 | -10.02617 | 0.0006583051 | 127.3486 | -10.02254 | 0.005491676
127.3553 | -10.02752 | 0.0004757613 | 127.3553 | -10.02652 | 0.0006175914 | 127.3553 | -10.02238 | 0.005411075
127.362 | -10.02789 | 0.0004360899 | 127.362 | -10.02605 | 0.0005735024 | 127.362 | -10.02286 | 0.005347674
127.3687 | -10.02722 | 0.000394133 | 127.3687 | -10.02591 | 0.0005284157 | 127.3687 | -10.0232 | 0.005275495
127.3754 | -10.0278 | 0.0003537266 | 127.3754 | -10.02634 | 0.0004849284 | 127.3754 | -10.02306 | 0.005178278
127.382 | -10.02774 | 0.0003147803 | 127.382 | -10.02604 | 0.0004418766 | 127.382 | -10.02305 | 0.005114185
127.3887 | -10.0275 | 0.0002765346 | 127.3887 | -10.02635 | 0.0003998344 | 127.3887 | -10.02326 | 0.005054496
127.3953 | -10.02805 | 0.0002420592 | 127.3953 | -10.02657 | 0.000359849 | 127.3953 | -10.0232 | 0.004994275
127.402 | -10.02811 | 0.000206369 | 127.402 | -10.02687 | 0.00031873 | 127.402 | -10.02326 | 0.004929737
127.4087 | -10.02837 | 0.000169624 | 127.4087 | -10.02677 | 0.0002792768 | 127.4087 | -10.0238 | 0.004864773
127.4153 | -10.02763 | 0.0001379778 | 127.4153 | -10.02696 | 0.0002392455 | 127.4153 | -10.0242 | 0.004802726
127.422 | -10.02805 | 0.0001071846 | 127.422 | -10.02703 | 0.0001998644 | 127.422 | -10.02385 | 0.004740484
127.4303 | -10.02858 | 6.661925e-05 | 127.4303 | -10.02674 | 0.0001558648 | 127.4303 | -10.02442 | 0.004665682
127.4387 | -10.02783 | 2.319567e-05 | 127.4387 | -10.02666 | 0.0001124248 | 127.4387 | -10.02423 | 0.004595572
127.4453 | -10.02866 | -9.965141e-06 | 127.4453 | -10.02689 | 7.772076e-05 | 127.4453 | -10.02403 | 0.004537639
127.452 | -10.02806 | -3.93856e-05 | 127.452 | -10.0271 | 4.501772e-05 | 127.452 | -10.02436 | 0.004478832
127.4587 | -10.02817 | -7.23665e-05 | 127.4587 | -10.02722 | 1.013589e-05 | 127.4587 | -10.02372 | 0.004420676
127.4653 | -10.02829 | -0.000105952 | 127.4653 | -10.02708 | -2.428888e-05 | 127.4653 | -10.02409 | 0.004361713
127.472 | -10.02798 | -0.0001368949 | 127.472 | -10.0273 | -5.686156e-05 | 127.472 | -10.02413 | 0.004298688
127.4787 | -10.02785 | -0.0001668498 | 127.4787 | -10.02705 | -8.901338e-05 | 127.4787 | -10.02414 | 0.004232083
127.4854 | -10.0287 | -0.0001984853 | 127.4854 | -10.02723 | -0.000119166 | 127.4854 | -10.02472 | 0.004168408
127.492 | -10.02868 | -0.0002287536 | 127.492 | -10.02733 | -0.0001528241 | 127.492 | -10.02468 | 0.004108482
127.5004 | -10.02838 | -0.0002617262 | 127.5004 | -10.02683 | -0.0001937119 | 127.5004 | -10.02454 | 0.004034451
127.507 | -10.02856 | -0.0002854976 | 127.507 | -10.02754 | -0.0002232762 | 127.507 | -10.02491 | 0.003975647
127.5153 | -10.02889 | -0.000318527 | 127.5153 | -10.02661 | -0.0002581022 | 127.5153 | -10.02472 | 0.003905326
127.522 | -10.02804 | -0.0003381182 | 127.522 | -10.02605 | -0.000278726 | 127.522 | -10.02374 | 0.003854141
127.5287 | -10.0267 | -0.000346595 | 127.5287 | -10.02422 | -0.0002773305 | 127.5287 | -10.02203 | 0.003815742
127.5354 | -10.02378 | -0.0002966186 | 127.5354 | -10.02079 | 8.502976e-06 | 127.5354 | -10.0184 | 0.0037794
127.542 | -10.01791 | 0.0001883264 | 127.542 | -10.01501 | 0.001330244 | 127.542 | -10.01298 | 0.003836164
127.5487 | -10.01085 | 0.001431902 | 127.5487 | -10.00603 | 0.003839264 | 127.5487 | -10.00533 | 0.004068662
127.5553 | -10.00037 | 0.003202675 | 127.5553 | -9.99447 | 0.006330008 | 127.5553 | -9.993836 | 0.00447359
127.562 | -9.986166 | 0.004597004 | 127.562 | -9.979224 | 0.008408672 | 127.562 | -9.979751 | 0.00477334
127.5687 | -9.968672 | 0.005255894 | 127.5687 | -9.960387 | 0.009950589 | 127.5687 | -9.961811 | 0.004813269
127.5753 | -9.947929 | 0.005381641 | 127.5753 | -9.93785 | 0.01106858 | 127.5753 | -9.941355 | 0.004750454
127.582 | -9.923649 | 0.005173048 | 127.582 | -9.912358 | 0.01125602 | 127.582 | -9.916961 | 0.00330674
127.5887 | -9.896944 | 0.004777641 | 127.5887 | -9.883609 | 0.01072535 | 127.5887 | -9.890397 | -0.001805084
127.5953 | -9.86718 | 0.003117228 | 127.5953 | -9.852341 | 0.0094149 | 127.5953 | -9.86121 | -0.006751786
127.602 | -9.835124 | -0.002132224 | 127.602 | -9.819351 | 0.008529678 | 127.602 | -9.82991 | -0.0118219
127.6087 | -9.801758 | -0.006457708 | 127.6087 | -9.784195 | 0.004436467 | 127.6087 | -9.797624 | -0.01793932
127.6154 | -9.766486 | -0.01095661 | 127.6154 | -9.748352 | -0.0009509259 | 127.6154 | -9.763476 | -0.02456364
127.622 | -9.730305 | -0.01591696 | 127.622 | -9.710418 | -0.005769406 | 127.622 | -9.727966 | -0.0316749
127.6303 | -9.682845 | -0.02275579 | 127.6303 | -9.661461 | -0.01236777 | 127.6303 | -9.681525 | -0.04123062
127.6387 | -9.634045 | -0.029963 | 127.6387 | -9.61129 | -0.0193866 | 127.6387 | -9.633259 | -0.05122504
127.6453 | -9.593334 | -0.03591702 | 127.6453 | -9.5698 | -0.0254107 | 127.6453 | -9.593692 | -0.05941902
127.652 | -9.552347 | -0.04190982 | 127.652 | -9.527618 | -0.03154514 | 127.652 | -9.552978 | -0.06795406
127.6587 | -9.509906 | -0.04796728 | 127.6587 | -9.483906 | -0.03739734 | 127.6587 | -9.51225 | -0.07676538
127.6653 | -9.465938 | -0.05426397 | 127.6653 | -9.440449 | -0.04360144 | 127.6653 | -9.469676 | -0.08577234
127.672 | -9.422238 | -0.06057656 | 127.672 | -9.394504 | -0.0498612 | 127.672 | -9.426955 | -0.09488629
127.6787 | -9.377071 | -0.06698554 | 127.6787 | -9.348951 | -0.05609185 | 127.6787 | -9.383069 | -0.1038377
127.6853 | -9.33014 | -0.07322045 | 127.6853 | -9.30188 | -0.06247984 | 127.6853 | -9.337066 | -0.1129222
127.692 | -9.282832 | -0.079299 | 127.692 | -9.255004 | -0.06908093 | 127.692 | -9.291894 | -0.1221107
127.6987 | -9.235297 | -0.0853136 | 127.6987 | -9.20633 | -0.0754852 | 127.6987 | -9.245139 | -0.1317492
127.7053 | -9.18692 | -0.09132009 | 127.7053 | -9.157024 | -0.08168987 | 127.7053 | -9.198312 | -0.141165
127.712 | -9.136954 | -0.09733705 | 127.712 | -9.106624 | -0.08774395 | 127.712 | -9.150469 | -0.1505389
127.7187 | -9.086132 | -0.1032762 | 127.7187 | -9.056116 | -0.09383839 | 127.7187 | -9.102075 | -0.1601595
127.7254 | -9.035749 | -0.1093428 | 127.7254 | -9.00537 | -0.1000167 | 127.7254 | -9.052716 | -0.169822
127.732 | -8.983676 | -0.1152387 | 127.732 | -8.95341 | -0.1059604 | 127.732 | -9.003253 | -0.17946
127.7387 | -8.931112 | -0.1209969 | 127.7387 | -8.901184 | -0.1120987 | 127.7387 | -8.953009 | -0.1890119
127.7453 | -8.877814 | -0.1266977 | 127.7453 | -8.847866 | -0.1181526 | 127.7453 | -8.902168 | -0.1983066
127.752 | -8.824726 | -0.132142 | 127.752 | -8.794165 | -0.1239692 | 127.752 | -8.851149 | -0.2074687
127.7604 | -8.757244 | -0.1389548 | 127.7604 | -8.726231 | -0.131166 | 127.7604 | -8.786699 | -0.2190515
127.7687 | -8.688458 | -0.145354 | 127.7687 | -8.657538 | -0.138011 | 127.7687 | -8.721671 | -0.230604
127.7753 | -8.633251 | -0.1506572 | 127.7753 | -8.602628 | -0.1434356 | 127.7753 | -8.669018 | -0.2394682
127.782 | -8.578601 | -0.1557415 | 127.782 | -8.546916 | -0.148717 | 127.782 | -8.615655 | -0.2483176
127.7887 | -8.521534 | -0.1606163 | 127.7887 | -8.490906 | -0.1540399 | 127.7887 | -8.562908 | -0.2569658
127.7953 | -8.464613 | -0.1653031 | 127.7953 | -8.43443 | -0.1591093 | 127.7953 | -8.508392 | -0.2656328
127.802 | -8.408515 | -0.1698586 | 127.802 | -8.377199 | -0.1638654 | 127.802 | -8.454469 | -0.2739424
127.8087 | -8.35105 | -0.174306 | 127.8087 | -8.320739 | -0.1687611 | 127.8087 | -8.399962 | -0.2821114
127.8153 | -8.293674 | -0.178606 | 127.8153 | -8.262619 | -0.1736594 | 127.8153 | -8.344937 | -0.2901892
127.822 | -8.235688 | -0.1828232 | 127.822 | -8.204305 | -0.1781841 | 127.822 | -8.289403 | -0.298001
127.8287 | -8.177194 | -0.1869942 | 127.8287 | -8.145881 | -0.1824172 | 127.8287 | -8.23428 | -0.3059964
127.8354 | -8.117951 | -0.1908344 | 127.8354 | -8.0883 | -0.1868417 | 127.8354 | -8.177702 | -0.3135858
127.842 | -8.059705 | -0.1947599 | 127.842 | -8.028842 | -0.1910758 | 127.842 | -8.122131 | -0.3210151
127.8487 | -8.000553 | -0.1985293 | 127.8487 | -7.969939 | -0.1950475 | 127.8487 | -8.065563 | -0.3282907
127.8553 | -7.940772 | -0.2022188 | 127.8553 | -7.91072 | -0.199025 | 127.8553 | -8.008943 | -0.3356402
127.862 | -7.880897 | -0.2055926 | 127.862 | -7.850124 | -0.2029497 | 127.862 | -7.951085 | -0.3425906
127.8687 | -7.820863 | -0.2090564 | 127.8687 | -7.789518 | -0.2065464 | 127.8687 | -7.894345 | -0.3494828
127.8754 | -7.759464 | -0.2122956 | 127.8754 | -7.72981 | -0.2101658 | 127.8754 | -7.8363 | -0.3567106
127.8837 | -7.683947 | -0.2163348 | 127.8837 | -7.65454 | -0.2144845 | 127.8837 | -7.763679 | -0.3647163
127.892 | -7.607622 | -0.2201431 | 127.892 | -7.578622 | -0.2188095 | 127.892 | -7.691206 | -0.3727393
127.8987 | -7.546452 | -0.2231661 | 127.8987 | -7.51751 | -0.222189 | 127.8987 | -7.632407 | -0.3792113
127.9053 | -7.484803 | -0.2259075 | 127.9053 | -7.455644 | -0.2253006 | 127.9053 | -7.574005 | -0.3855267
127.912 | -7.42304 | -0.228686 | 127.912 | -7.394862 | -0.2282727 | 127.912 | -7.51522 | -0.3916079
127.9187 | -7.361464 | -0.2314415 | 127.9187 | -7.332578 | -0.2312847 | 127.9187 | -7.455968 | -0.397486
127.9254 | -7.299434 | -0.2338507 | 127.9254 | -7.270941 | -0.2340966 | 127.9254 | -7.396575 | -0.4034773
127.932 | -7.237328 | -0.2362534 | 127.932 | -7.209399 | -0.2368726 | 127.932 | -7.337397 | -0.4091804
127.9387 | -7.174869 | -0.2387186 | 127.9387 | -7.147439 | -0.2394313 | 127.9387 | -7.277402 | -0.4147537
127.9453 | -7.112652 | -0.2411734 | 127.9453 | -7.084486 | -0.2420542 | 127.9453 | -7.21792 | -0.4202563
127.952 | -7.049636 | -0.2433184 | 127.952 | -7.021713 | -0.2447162 | 127.952 | -7.15814 | -0.4256309
127.9587 | -6.986984 | -0.2452168 | 127.9587 | -6.95901 | -0.247009 | 127.9587 | -7.097762 | -0.430938
127.9654 | -6.924326 | -0.2474256 | 127.9654 | -6.896726 | -0.249217 | 127.9654 | -7.037 | -0.436126
127.972 | -6.861245 | -0.2495117 | 127.972 | -6.833684 | -0.2515346 | 127.972 | -6.976536 | -0.4411274
127.9787 | -6.798051 | -0.251377 | 127.9787 | -6.771328 | -0.2538158 | 127.9787 | -6.916703 | -0.4459697
127.9854 | -6.73456 | -0.2532738 | 127.9854 | -6.707988 | -0.2559672 | 127.9854 | -6.856255 | -0.4510664
127.992 | -6.670704 | -0.2549206 | 127.992 | -6.644093 | -0.2579626 | 127.992 | -6.794992 | -0.4557634
127.9987 | -6.607676 | -0.2567899 | 127.9987 | -6.581232 | -0.2597958 | 127.9987 | -6.734107 | -0.4603928
128.0053 | -6.543374 | -0.2584982 | 128.0053 | -6.517276 | -0.2618065 | 128.0053 | -6.672556 | -0.4652424
128.0137 | -6.463958 | -0.2602455 | 128.0137 | -6.438008 | -0.26414 | 128.0137 | -6.596389 | -0.4710296
128.022 | -6.383965 | -0.262227 | 128.022 | -6.358526 | -0.2662596 | 128.022 | -6.520063 | -0.4764797
128.0287 | -6.319664 | -0.2638604 | 128.0287 | -6.294032 | -0.2680938 | 128.0287 | -6.457519 | -0.4810302
128.0354 | -6.256066 | -0.2653684 | 128.0354 | -6.230244 | -0.2696386 | 128.0354 | -6.396416 | -0.4853693
128.042 | -6.191223 | -0.2665918 | 128.042 | -6.166554 | -0.2712056 | 128.042 | -6.334606 | -0.489606
128.0486 | -6.12627 | -0.2679709 | 128.0486 | -6.102354 | -0.2728958 | 128.0486 | -6.2729 | -0.4939239
128.0553 | -6.062882 | -0.2692575 | 128.0553 | -6.037788 | -0.274357 | 128.0553 | -6.211079 | -0.49812
128.062 | -5.998188 | -0.2704388 | 128.062 | -5.973307 | -0.2758855 | 128.062 | -6.148809 | -0.5023621
128.0687 | -5.933506 | -0.2715788 | 128.0687 | -5.9092 | -0.277301 | 128.0687 | -6.08715 | -0.5065634
128.0753 | -5.869265 | -0.2728277 | 128.0753 | -5.844492 | -0.2786413 | 128.0753 | -6.025089 | -0.5107556
128.082 | -5.804389 | -0.2740098 | 128.082 | -5.780052 | -0.2799681 | 128.082 | -5.962904 | -0.5147738
128.0886 | -5.739438 | -0.2750149 | 128.0886 | -5.71588 | -0.2811041 | 128.0886 | -5.90063 | -0.5188458
128.0953 | -5.674584 | -0.2760957 | 128.0953 | -5.651696 | -0.2822908 | 128.0953 | -5.8385 | -0.5229044
128.102 | -5.60971 | -0.27709 | 128.102 | -5.586202 | -0.2835476 | 128.102 | -5.776458 | -0.5267788
128.1086 | -5.544268 | -0.2780016 | 128.1086 | -5.521988 | -0.2847596 | 128.1086 | -5.713584 | -0.5308008
128.1153 | -5.479497 | -0.2789209 | 128.1153 | -5.456791 | -0.2858331 | 128.1153 | -5.651329 | -0.5347193
128.122 | -5.414963 | -0.279841 | 128.122 | -5.392229 | -0.2870854 | 128.122 | -5.588888 | -0.5385618
128.1287 | -5.349342 | -0.2807966 | 128.1287 | -5.32688 | -0.2881087 | 128.1287 | -5.526669 | -0.5425669
128.137 | -5.26844 | -0.2818122 | 128.137 | -5.245562 | -0.2891416 | 128.137 | -5.448606 | -0.5474758
128.1453 | -5.186467 | -0.2828448 | 128.1453 | -5.163994 | -0.290549 | 128.1453 | -5.370321 | -0.5519711
128.152 | -5.121571 | -0.283561 | 128.152 | -5.099408 | -0.2914606 | 128.152 | -5.307478 | -0.5557682
128.1587 | -5.055883 | -0.2843242 | 128.1587 | -5.033468 | -0.2923376 | 128.1587 | -5.244712 | -0.5595635
128.1653 | -4.990804 | -0.2851033 | 128.1653 | -4.968772 | -0.2933199 | 128.1653 | -5.181871 | -0.5632276
128.172 | -4.925128 | -0.2857385 | 128.172 | -4.902534 | -0.2942282 | 128.172 | -5.119204 | -0.5668145
128.1787 | -4.859834 | -0.2863219 | 128.1787 | -4.837456 | -0.2950215 | 128.1787 | -5.057354 | -0.5704274
128.1853 | -4.794476 | -0.287056 | 128.1853 | -4.773004 | -0.2958738 | 128.1853 | -4.993914 | -0.5740414
128.192 | -4.728548 | -0.2877504 | 128.192 | -4.707256 | -0.2965063 | 128.192 | -4.930744 | -0.5773848
128.1987 | -4.663238 | -0.2882584 | 128.1987 | -4.642061 | -0.297266 | 128.1987 | -4.867734 | -0.5808716
128.2053 | -4.597928 | -0.2889553 | 128.2053 | -4.576257 | -0.2981012 | 128.2053 | -4.80501 | -0.584365
128.212 | -4.532003 | -0.2894834 | 128.212 | -4.510816 | -0.2988182 | 128.212 | -4.741608 | -0.587816
128.2186 | -4.466022 | -0.29004 | 128.2186 | -4.445694 | -0.2994795 | 128.2186 | -4.678853 | -0.5911806
128.2253 | -4.400713 | -0.2905922 | 128.2253 | -4.379416 | -0.3002002 | 128.2253 | -4.61591 | -0.5943914
128.232 | -4.334844 | -0.2910895 | 128.232 | -4.314139 | -0.3009226 | 128.232 | -4.552112 | -0.5976666
128.2387 | -4.269485 | -0.2917284 | 128.2387 | -4.248465 | -0.30149 | 128.2387 | -4.489506 | -0.6009624
128.2453 | -4.203628 | -0.2922708 | 128.2453 | -4.182633 | -0.3020383 | 128.2453 | -4.426021 | -0.6041265
128.252 | -4.137035 | -0.2926594 | 128.252 | -4.117081 | -0.3027512 | 128.252 | -4.362952 | -0.6072984
128.2587 | -4.071552 | -0.2929631 | 128.2587 | -4.051087 | -0.3033819 | 128.2587 | -4.299216 | -0.6104951
128.267 | -3.989292 | -0.2935734 | 128.267 | -3.969538 | -0.3039685 | 128.267 | -4.220039 | -0.6142902
128.2753 | -3.907141 | -0.2942593 | 128.2753 | -3.887239 | -0.3047732 | 128.2753 | -4.141086 | -0.6181562
128.282 | -3.8413 | -0.2947058 | 128.282 | -3.820941 | -0.3052578 | 128.282 | -4.077798 | -0.621416
128.2887 | -3.775094 | -0.2952041 | 128.2887 | -3.755652 | -0.3057996 | 128.2887 | -4.014221 | -0.62432
128.2953 | -3.708828 | -0.2954885 | 128.2953 | -3.689102 | -0.3063418 | 128.2953 | -3.950575 | -0.6272308
128.302 | -3.64332 | -0.2957024 | 128.302 | -3.623434 | -0.3068938 | 128.302 | -3.886908 | -0.6300684
128.3086 | -3.576913 | -0.296132 | 128.3086 | -3.556744 | -0.3073942 | 128.3086 | -3.823354 | -0.6328902
128.3153 | -3.511266 | -0.2965868 | 128.3153 | -3.491378 | -0.3076714 | 128.3153 | -3.759545 | -0.635895
128.322 | -3.445442 | -0.2969638 | 128.322 | -3.42547 | -0.3081411 | 128.322 | -3.695865 | -0.6387726
128.3287 | -3.379413 | -0.2973946 | 128.3287 | -3.360153 | -0.3088272 | 128.3287 | -3.63165 | -0.6416032
128.3353 | -3.31308 | -0.2976231 | 128.3353 | -3.293794 | -0.3092972 | 128.3353 | -3.568222 | -0.644501
128.342 | -3.246512 | -0.2978348 | 128.342 | -3.227911 | -0.3096472 | 128.342 | -3.504755 | -0.647079
128.3486 | -3.181302 | -0.2981774 | 128.3486 | -3.161356 | -0.3099978 | 128.3486 | -3.440477 | -0.6497376
128.3553 | -3.115404 | -0.2985655 | 128.3553 | -3.096002 | -0.310376 | 128.3553 | -3.376826 | -0.6524
128.362 | -3.048111 | -0.2988746 | 128.362 | -3.030196 | -0.310771 | 128.362 | -3.312943 | -0.6549982
128.3686 | -2.982676 | -0.2990465 | 128.3686 | -2.96365 | -0.31122 | 128.3686 | -3.249413 | -0.6575866
128.3754 | -2.916646 | -0.299387 | 128.3754 | -2.89752 | -0.3115948 | 128.3754 | -3.185287 | -0.6601332
128.382 | -2.849802 | -0.2998209 | 128.382 | -2.831446 | -0.3119639 | 128.382 | -3.121332 | -0.6628088
128.3903 | -2.767446 | -0.3001295 | 128.3903 | -2.748607 | -0.3123735 | 128.3903 | -3.041024 | -0.6657451
128.3986 | -2.68495 | -0.3004946 | 128.3986 | -2.665835 | -0.3128343 | 128.3986 | -2.960395 | -0.6688678
128.4053 | -2.618738 | -0.3008198 | 128.4053 | -2.600461 | -0.3131925 | 128.4053 | -2.896815 | -0.671289
128.412 | -2.55228 | -0.3010867 | 128.412 | -2.534375 | -0.3135468 | 128.412 | -2.832408 | -0.6738196
128.4187 | -2.48651 | -0.3013418 | 128.4187 | -2.468443 | -0.3139192 | 128.4187 | -2.76814 | -0.676469
128.4253 | -2.41949 | -0.3015669 | 128.4253 | -2.401605 | -0.3142888 | 128.4253 | -2.703681 | -0.6788175
128.432 | -2.354279 | -0.3018472 | 128.432 | -2.334924 | -0.3146332 | 128.432 | -2.639827 | -0.6813255
128.4387 | -2.287475 | -0.3020844 | 128.4387 | -2.269416 | -0.3150322 | 128.4387 | -2.575373 | -0.6840684
128.4453 | -2.221053 | -0.3022642 | 128.4453 | -2.203434 | -0.3154062 | 128.4453 | -2.511516 | -0.6867898
128.452 | -2.154914 | -0.3025238 | 128.452 | -2.136427 | -0.3156948 | 128.452 | -2.447485 | -0.6894622
128.4587 | -2.089138 | -0.3027854 | 128.4587 | -2.071162 | -0.315949 | 128.4587 | -2.383099 | -0.6920343
128.4653 | -2.022164 | -0.3030028 | 128.4653 | -2.003798 | -0.3163229 | 128.4653 | -2.319149 | -0.6947769
128.472 | -1.95582 | -0.3032204 | 128.472 | -1.938227 | -0.3167151 | 128.472 | -2.255254 | -0.6977168
128.4787 | -1.890008 | -0.3034157 | 128.4787 | -1.871565 | -0.3169701 | 128.4787 | -2.191234 | -0.7008041
128.4853 | -1.82348 | -0.3036778 | 128.4853 | -1.805891 | -0.3172207 | 128.4853 | -2.127494 | -0.7040176
128.492 | -1.756919 | -0.3039344 | 128.492 | -1.739193 | -0.317491 | 128.492 | -2.063316 | -0.7070312
128.4986 | -1.69074 | -0.3041098 | 128.4986 | -1.672772 | -0.3177034 | 128.4986 | -1.999277 | -0.7100255
128.5053 | -1.624587 | -0.3042837 | 128.5053 | -1.607451 | -0.3179718 | 128.5053 | -1.935542 | -0.7133035
128.512 | -1.558577 | -0.3045344 | 128.512 | -1.54099 | -0.3183576 | 128.512 | -1.872147 | -0.716624
128.5203 | -1.475286 | -0.3048736 | 128.5203 | -1.457722 | -0.3187889 | 128.5203 | -1.792474 | -0.7208651
128.5287 | -1.392396 | -0.305175 | 128.5287 | -1.375083 | -0.3191235 | 128.5287 | -1.712834 | -0.7251342
128.5354 | -1.32546 | -0.3053388 | 128.5354 | -1.308298 | -0.3193844 | 128.5354 | -1.649018 | -0.7288653
128.542 | -1.258965 | -0.305459 | 128.542 | -1.24192 | -0.3196515 | 128.542 | -1.585956 | -0.7328034
128.5486 | -1.193643 | -0.3056747 | 128.5486 | -1.17568 | -0.3198826 | 128.5486 | -1.521994 | -0.7365088
128.5553 | -1.126458 | -0.3059065 | 128.5553 | -1.109928 | -0.3200976 | 128.5553 | -1.459199 | -0.7402603
128.562 | -1.0605 | -0.306058 | 128.562 | -1.042902 | -0.3203726 | 128.562 | -1.3962 | -0.744378
128.5687 | -0.9941303 | -0.3062434 | 128.5687 | -0.9769913 | -0.3207134 | 128.5687 | -1.332708 | -0.7485359
128.5753 | -0.9274486 | -0.3064633 | 128.5753 | -0.9105466 | -0.3210133 | 128.5753 | -1.26964 | -0.7524782
128.582 | -0.8619949 | -0.3066394 | 128.582 | -0.8441879 | -0.3211984 | 128.582 | -1.207116 | -0.7567588
128.5886 | -0.7952942 | -0.3068462 | 128.5886 | -0.7782837 | -0.3214518 | 128.5886 | -1.14411 | -0.7611118
128.5953 | -0.7289891 | -0.3070045 | 128.5953 | -0.7119587 | -0.3217086 | 128.5953 | -1.08144 | -0.7653655
128.602 | -0.6626584 | -0.307196 | 128.602 | -0.6457703 | -0.321956 | 128.602 | -1.018497 | -0.7694436
128.6086 | -0.596702 | -0.3073855 | 128.6086 | -0.5797326 | -0.322312 | 128.6086 | -0.9555542 | -0.7735004
128.6153 | -0.5303059 | -0.3075374 | 128.6153 | -0.5130098 | -0.3225816 | 128.6153 | -0.8932651 | -0.7775071
128.622 | -0.4638616 | -0.3077221 | 128.622 | -0.4475312 | -0.322746 | 128.622 | -0.8300155 | -0.7815266
128.6287 | -0.3972516 | -0.3079392 | 128.6287 | -0.3811094 | -0.3230152 | 128.6287 | -0.7678918 | -0.7852407
128.6353 | -0.3313576 | -0.3081643 | 128.6353 | -0.314092 | -0.3233105 | 128.6353 | -0.7043732 | -0.7889249
128.6437 | -0.2475707 | -0.308356 | 128.6437 | -0.2314558 | -0.3235414 | 128.6437 | -0.6258717 | -0.792935
128.652 | -0.1646822 | -0.3085587 | 128.652 | -0.148598 | -0.3238363 | 128.652 | -0.5471151 | -0.7963368
128.6587 | -0.09825676 | -0.3087384 | 128.6587 | -0.08218728 | -0.3240719 | 128.6587 | -0.4836902 | -0.7986082
128.6653 | -0.0320364 | -0.3089376 | 128.6653 | -0.01561934 | -0.3243356 | 128.6653 | -0.419671 | -0.8006962
128.672 | 0.0341594 | -0.3090948 | 128.672 | 0.05110082 | -0.3245904 | 128.672 | -0.3551395 | -0.8022019
128.6787 | 0.1014896 | -0.3092714 | 128.6787 | 0.1171802 | -0.3247934 | 128.6787 | -0.2911691 | -0.802978
128.6853 | 0.1671553 | -0.3094789 | 128.6853 | 0.183336 | -0.325044 | 128.6853 | -0.2264006 | -0.8032545
128.692 | 0.2335508 | -0.3096872 | 128.692 | 0.2490562 | -0.325329 | 128.692 | -0.1610218 | -0.8032993
128.6987 | 0.3000373 | -0.3099484 | 128.6987 | 0.3158384 | -0.3256204 | 128.6987 | -0.09599575 | -0.802409
128.7053 | 0.36578 | -0.3101736 | 128.7053 | 0.3819226 | -0.3258842 | 128.7053 | -0.0295667 | -0.801044
128.712 | 0.4329359 | -0.3103401 | 128.712 | 0.4488146 | -0.3261606 | 128.712 | 0.0367544 | -0.7992382
128.7186 | 0.4992488 | -0.310523 | 128.7186 | 0.5147934 | -0.3264883 | 128.7186 | 0.1039111 | -0.7965384
128.7253 | 0.5655838 | -0.3106765 | 128.7253 | 0.5812859 | -0.326803 | 128.7253 | 0.171442 | -0.7934799
128.732 | 0.6321894 | -0.3108235 | 128.732 | 0.6474694 | -0.3269889 | 128.732 | 0.2393433 | -0.7901819
128.7387 | 0.6982407 | -0.3109834 | 128.7387 | 0.7137349 | -0.3271409 | 128.7387 | 0.3084352 | -0.7860692
128.7453 | 0.7653313 | -0.3111372 | 128.7453 | 0.7803931 | -0.3274269 | 128.7453 | 0.3766848 | -0.781626
128.752 | 0.8314288 | -0.3112966 | 128.752 | 0.8461222 | -0.3277142 | 128.752 | 0.4464462 | -0.7770746
128.7587 | 0.8975087 | -0.3114795 | 128.7587 | 0.9125825 | -0.3279554 | 128.7587 | 0.5161487 | -0.7722038
128.7653 | 0.9639415 | -0.3116968 | 128.7653 | 0.9793874 | -0.3281512 | 128.7653 | 0.5862344 | -0.7670551
128.7737 | 1.046999 | -0.3119007 | 128.7737 | 1.06215 | -0.3284344 | 128.7737 | 0.6745546 | -0.7602454
128.782 | 1.129921 | -0.3120794 | 128.782 | 1.145266 | -0.3287384 | 128.782 | 0.7633004 | -0.7532239
128.7887 | 1.196426 | -0.3122446 | 128.7887 | 1.211434 | -0.3290128 | 128.7887 | 0.8337068 | -0.7478425
128.7953 | 1.262571 | -0.3123822 | 128.7953 | 1.277407 | -0.3292672 | 128.7953 | 0.9051056 | -0.7422668
128.802 | 1.328881 | -0.3125624 | 128.802 | 1.344723 | -0.329534 | 128.802 | 0.9768126 | -0.7364364
128.8086 | 1.395525 | -0.3128375 | 128.8086 | 1.41075 | -0.3298565 | 128.8086 | 1.04814 | -0.7306912
128.8153 | 1.462386 | -0.3130396 | 128.8153 | 1.477522 | -0.3300991 | 128.8153 | 1.120192 | -0.7249592
128.822 | 1.528691 | -0.3131987 | 128.822 | 1.543959 | -0.3302983 | 128.822 | 1.191925 | -0.7191118
128.8287 | 1.595101 | -0.3134068 | 128.8287 | 1.6095 | -0.3305244 | 128.8287 | 1.264057 | -0.7134184
128.8353 | 1.661294 | -0.313584 | 128.8353 | 1.676422 | -0.3307637 | 128.8353 | 1.336186 | -0.7077156
128.842 | 1.727585 | -0.3137247 | 128.842 | 1.742651 | -0.3310789 | 128.842 | 1.408171 | -0.7022153
128.8486 | 1.794444 | -0.3139222 | 128.8486 | 1.807774 | -0.3313992 | 128.8486 | 1.480644 | -0.6967395
128.8553 | 1.8607 | -0.3140996 | 128.8553 | 1.875495 | -0.3316317 | 128.8553 | 1.552258 | -0.6914043
128.862 | 1.927415 | -0.314276 | 128.862 | 1.941768 | -0.3318653 | 128.862 | 1.624823 | -0.686264
128.8686 | 1.994042 | -0.3144933 | 128.8686 | 2.008242 | -0.3321516 | 128.8686 | 1.695282 | -0.6810337
128.8754 | 2.060654 | -0.3146701 | 128.8754 | 2.074368 | -0.3323634 | 128.8754 | 1.767813 | -0.6760536
128.882 | 2.126763 | -0.314856 | 128.882 | 2.140361 | -0.3325247 | 128.882 | 1.838697 | -0.6714593
128.8887 | 2.193213 | -0.3151408 | 128.8887 | 2.206047 | -0.3327661 | 128.8887 | 1.910282 | -0.6667038
128.897 | 2.276192 | -0.3154854 | 128.897 | 2.290123 | -0.3331622 | 128.897 | 1.99924 | -0.6610191
128.9053 | 2.359016 | -0.3156835 | 128.9053 | 2.372858 | -0.3335352 | 128.9053 | 2.088897 | -0.6557763
128.912 | 2.425813 | -0.315799 | 128.912 | 2.439526 | -0.333812 | 128.912 | 2.16023 | -0.6514563
128.9187 | 2.491671 | -0.3159732 | 128.9187 | 2.506152 | -0.33412 | 128.9187 | 2.230753 | -0.6476828
128.9253 | 2.55818 | -0.3161718 | 128.9253 | 2.57254 | -0.3343548 | 128.9253 | 2.301985 | -0.64379
128.932 | 2.62439 | -0.3163135 | 128.932 | 2.638074 | -0.334604 | 128.932 | 2.372586 | -0.6399754
128.9387 | 2.69152 | -0.3164482 | 128.9387 | 2.704756 | -0.3349093 | 128.9387 | 2.4422 | -0.636499
128.9453 | 2.757492 | -0.3166308 | 128.9453 | 2.771072 | -0.3352274 | 128.9453 | 2.513436 | -0.6331032
128.952 | 2.824043 | -0.316869 | 128.952 | 2.83744 | -0.335466 | 128.952 | 2.583647 | -0.6296587
128.9587 | 2.890911 | -0.3170463 | 128.9587 | 2.904344 | -0.3357222 | 128.9587 | 2.653454 | -0.6265024
128.9653 | 2.957344 | -0.317156 | 128.9653 | 2.970491 | -0.335976 | 128.9653 | 2.724373 | -0.6234345
128.972 | 3.023789 | -0.3172977 | 128.972 | 3.036803 | -0.336213 | 128.972 | 2.794056 | -0.6203699
128.9787 | 3.090262 | -0.3175032 | 128.9787 | 3.103256 | -0.3364786 | 128.9787 | 2.864532 | -0.6174446
128.9853 | 3.157117 | -0.3177076 | 128.9853 | 3.168837 | -0.3367357 | 128.9853 | 2.934186 | -0.61464
128.992 | 3.223208 | -0.3179738 | 128.992 | 3.23598 | -0.3370657 | 128.992 | 3.003664 | -0.6120388
128.9986 | 3.289828 | -0.3182168 | 128.9986 | 3.302359 | -0.3374363 | 128.9986 | 3.073376 | -0.6095765
129.0053 | 3.355986 | -0.3184022 | 129.0053 | 3.368757 | -0.337657 | 129.0053 | 3.142824 | -0.6070424
129.012 | 3.422398 | -0.3185935 | 129.012 | 3.434067 | -0.337879 | 129.012 | 3.21261 | -0.6045922
129.0187 | 3.489237 | -0.318775 | 129.0187 | 3.501763 | -0.3382417 | 129.0187 | 3.280788 | -0.60213
129.027 | 3.57182 | -0.318977 | 129.027 | 3.584256 | -0.3385534 | 129.027 | 3.367856 | -0.5992702
129.0354 | 3.655039 | -0.319202 | 129.0354 | 3.667035 | -0.3389022 | 129.0354 | 3.4539 | -0.5967684
129.042 | 3.721471 | -0.3194332 | 129.042 | 3.73391 | -0.3392079 | 129.042 | 3.522803 | -0.594632
129.0486 | 3.788104 | -0.3196181 | 129.0486 | 3.799701 | -0.33944 | 129.0486 | 3.591633 | -0.5925422
129.0553 | 3.854532 | -0.3197774 | 129.0553 | 3.866878 | -0.3397215 | 129.0553 | 3.660844 | -0.5906826
129.062 | 3.92099 | -0.3199431 | 129.062 | 3.933388 | -0.3401158 | 129.062 | 3.729072 | -0.588758
129.0687 | 3.987533 | -0.3201224 | 129.0687 | 3.999373 | -0.3404538 | 129.0687 | 3.798124 | -0.5870459
129.0753 | 4.053931 | -0.3203157 | 129.0753 | 4.065161 | -0.3406411 | 129.0753 | 3.866511 | -0.5853586
129.082 | 4.1199 | -0.3205052 | 129.082 | 4.131728 | -0.3408419 | 129.082 | 3.93476 | -0.5837413
129.0886 | 4.185967 | -0.3206997 | 129.0886 | 4.198736 | -0.3411926 | 129.0886 | 4.003174 | -0.5821926
129.0953 | 4.25366 | -0.3208846 | 129.0953 | 4.265019 | -0.3415696 | 129.0953 | 4.072064 | -0.5805382
129.102 | 4.32003 | -0.3210547 | 129.102 | 4.331296 | -0.341903 | 129.102 | 4.140302 | -0.5790592
129.1086 | 4.386194 | -0.321259 | 129.1086 | 4.397838 | -0.3422298 | 129.1086 | 4.208384 | -0.57771
129.1153 | 4.452744 | -0.3214697 | 129.1153 | 4.464113 | -0.3425019 | 129.1153 | 4.275869 | -0.5763241
129.122 | 4.519336 | -0.3216656 | 129.122 | 4.53019 | -0.3427438 | 129.122 | 4.344397 | -0.5751776
129.1287 | 4.585904 | -0.3218568 | 129.1287 | 4.59649 | -0.3430044 | 129.1287 | 4.412766 | -0.5740321
129.1353 | 4.651934 | -0.3220375 | 129.1353 | 4.663317 | -0.3432994 | 129.1353 | 4.480968 | -0.5729297
129.142 | 4.718376 | -0.3222508 | 129.142 | 4.729626 | -0.3436512 | 129.142 | 4.549507 | -0.57174
129.1503 | 4.801896 | -0.3224863 | 129.1503 | 4.812246 | -0.3440334 | 129.1503 | 4.634132 | -0.5705326
129.1587 | 4.884947 | -0.3227324 | 129.1587 | 4.895044 | -0.3444307 | 129.1587 | 4.71863 | -0.5692504
129.1653 | 4.951092 | -0.3229294 | 129.1653 | 4.960876 | -0.3447439 | 129.1653 | 4.786394 | -0.56825
129.172 | 5.017682 | -0.3230941 | 129.172 | 5.028044 | -0.3450428 | 129.172 | 4.854101 | -0.5675882
129.1787 | 5.08375 | -0.3232429 | 129.1787 | 5.094484 | -0.3453681 | 129.1787 | 4.921668 | -0.5670307
129.1853 | 5.150713 | -0.323434 | 129.1853 | 5.160669 | -0.3456538 | 129.1853 | 4.989416 | -0.5663139
129.192 | 5.216648 | -0.3236314 | 129.192 | 5.226624 | -0.345923 | 129.192 | 5.056918 | -0.5656276
129.1987 | 5.283505 | -0.3238577 | 129.1987 | 5.29372 | -0.3461538 | 129.1987 | 5.123898 | -0.5649734
129.2053 | 5.350022 | -0.324096 | 129.2053 | 5.35967 | -0.3464258 | 129.2053 | 5.191682 | -0.5644493
129.212 | 5.416191 | -0.3242594 | 129.212 | 5.425962 | -0.3467913 | 129.212 | 5.258538 | -0.5639662
129.2186 | 5.48271 | -0.324488 | 129.2186 | 5.491938 | -0.3471543 | 129.2186 | 5.326301 | -0.5634125
129.2253 | 5.549582 | -0.3246796 | 129.2253 | 5.55802 | -0.3473922 | 129.2253 | 5.393494 | -0.5629871
129.232 | 5.615524 | -0.3248223 | 129.232 | 5.625186 | -0.3477912 | 129.232 | 5.460513 | -0.5627922
129.2387 | 5.682286 | -0.325072 | 129.2387 | 5.691258 | -0.348201 | 129.2387 | 5.52776 | -0.562469
129.2453 | 5.748222 | -0.3253262 | 129.2453 | 5.757598 | -0.3485172 | 129.2453 | 5.5948 | -0.562185
129.252 | 5.815761 | -0.325479 | 129.252 | 5.824326 | -0.3488064 | 129.252 | 5.662391 | -0.5619774
129.2587 | 5.881554 | -0.3256129 | 129.2587 | 5.890256 | -0.3491315 | 129.2587 | 5.729257 | -0.5618019
129.2653 | 5.947822 | -0.3258332 | 129.2653 | 5.956568 | -0.349463 | 129.2653 | 5.796389 | -0.5616429
129.272 | 6.014755 | -0.3260974 | 129.272 | 6.023479 | -0.3497828 | 129.272 | 5.862744 | -0.561568
129.2803 | 6.098183 | -0.3263486 | 129.2803 | 6.105865 | -0.350261 | 129.2803 | 5.947034 | -0.561554
129.2887 | 6.181045 | -0.3265632 | 129.2887 | 6.189 | -0.3506959 | 129.2887 | 6.030524 | -0.561546
129.2953 | 6.246552 | -0.3267621 | 129.2953 | 6.255054 | -0.3510515 | 129.2953 | 6.09754 | -0.561531
129.302 | 6.313982 | -0.3269856 | 129.302 | 6.321656 | -0.3514284 | 129.302 | 6.16377 | -0.5615184
129.3086 | 6.380235 | -0.327224 | 129.3086 | 6.3883 | -0.3516934 | 129.3086 | 6.230868 | -0.5615089
129.3153 | 6.446258 | -0.3274136 | 129.3153 | 6.45464 | -0.3519559 | 129.3153 | 6.297597 | -0.5615447
129.322 | 6.513232 | -0.32764 | 129.322 | 6.52091 | -0.3523371 | 129.322 | 6.36381 | -0.561628
129.3287 | 6.579684 | -0.3278787 | 129.3287 | 6.587 | -0.352749 | 129.3287 | 6.430329 | -0.5617139
129.3353 | 6.646014 | -0.3281133 | 129.3353 | 6.65366 | -0.3531531 | 129.3353 | 6.49664 | -0.5618061
129.342 | 6.712648 | -0.3283428 | 129.342 | 6.720088 | -0.3535113 | 129.342 | 6.563178 | -0.5619231
129.3486 | 6.77972 | -0.3285452 | 129.3486 | 6.78661 | -0.3538962 | 129.3486 | 6.630176 | -0.5620714
129.3553 | 6.846338 | -0.3287554 | 129.3553 | 6.852848 | -0.3542584 | 129.3553 | 6.696944 | -0.5622701
129.362 | 6.912371 | -0.3289297 | 129.362 | 6.918828 | -0.3545752 | 129.362 | 6.76316 | -0.5625088
129.3686 | 6.979211 | -0.3291231 | 129.3686 | 6.984676 | -0.354941 | 129.3686 | 6.829839 | -0.5628276
129.3754 | 7.045563 | -0.3293206 | 129.3754 | 7.051641 | -0.3554134 | 129.3754 | 6.896258 | -0.5633021
129.382 | 7.111626 | -0.3294903 | 129.382 | 7.118743 | -0.3557898 | 129.382 | 6.962602 | -0.563926
129.3887 | 7.178403 | -0.3296775 | 129.3887 | 7.184234 | -0.3560933 | 129.3887 | 7.028609 | -0.5644824
129.3953 | 7.244326 | -0.3299188 | 129.3953 | 7.250512 | -0.3563926 | 129.3953 | 7.095505 | -0.5652002
129.4037 | 7.327935 | -0.3301575 | 129.4037 | 7.333239 | -0.356889 | 129.4037 | 7.178087 | -0.5662436
129.412 | 7.411124 | -0.3304336 | 129.412 | 7.416962 | -0.3574207 | 129.412 | 7.260699 | -0.5673199
129.4187 | 7.477163 | -0.3306843 | 129.4187 | 7.482919 | -0.3578699 | 129.4187 | 7.327326 | -0.5680406
129.4253 | 7.543914 | -0.3309196 | 129.4253 | 7.549507 | -0.3581706 | 129.4253 | 7.393362 | -0.5686542
129.432 | 7.610131 | -0.3311135 | 129.432 | 7.615321 | -0.3584182 | 129.432 | 7.458536 | -0.569609
129.4387 | 7.676702 | -0.331311 | 129.4387 | 7.681381 | -0.3587976 | 129.4387 | 7.525244 | -0.570536
129.4453 | 7.743119 | -0.3315511 | 129.4453 | 7.747891 | -0.359238 | 129.4453 | 7.591564 | -0.5711593
129.452 | 7.80975 | -0.3317709 | 129.452 | 7.814155 | -0.3596917 | 129.452 | 7.657689 | -0.5720936
129.4587 | 7.876142 | -0.3319748 | 129.4587 | 7.880593 | -0.3600418 | 129.4587 | 7.724009 | -0.5730462
129.4653 | 7.942036 | -0.3321589 | 129.4653 | 7.9464 | -0.3603836 | 129.4653 | 7.78945 | -0.57389
129.472 | 8.00876 | -0.3323584 | 129.472 | 8.012669 | -0.3608391 | 129.472 | 7.855561 | -0.5749347
129.4787 | 8.075022 | -0.3325869 | 129.4787 | 8.079059 | -0.3613263 | 129.4787 | 7.921356 | -0.575847
129.4853 | 8.141547 | -0.3328558 | 129.4853 | 8.14564 | -0.3617518 | 129.4853 | 7.98763 | -0.5767876
129.492 | 8.208682 | -0.3331504 | 129.492 | 8.21166 | -0.3620947 | 129.492 | 8.053066 | -0.577899
129.4986 | 8.274494 | -0.3334166 | 129.4986 | 8.278174 | -0.36255 | 129.4986 | 8.11925 | -0.5788579
129.5053 | 8.341545 | -0.3336282 | 129.5053 | 8.344636 | -0.3630207 | 129.5053 | 8.184691 | -0.5798916
129.512 | 8.407509 | -0.3338064 | 129.512 | 8.411225 | -0.3634661 | 129.512 | 8.250976 | -0.5810918
129.5187 | 8.473738 | -0.3340537 | 129.5187 | 8.477003 | -0.3638696 | 129.5187 | 8.316251 | -0.582337
129.5253 | 8.540397 | -0.3343579 | 129.5253 | 8.543369 | -0.3642597 | 129.5253 | 8.382335 | -0.5832696
129.5337 | 8.623941 | -0.3346731 | 129.5337 | 8.626155 | -0.3648207 | 129.5337 | 8.464201 | -0.5846657
129.542 | 8.706538 | -0.3349555 | 129.542 | 8.709408 | -0.365454 | 129.542 | 8.546594 | -0.586413
129.5486 | 8.773297 | -0.3352197 | 129.5486 | 8.775831 | -0.3659424 | 129.5486 | 8.61186 | -0.5876452
129.5553 | 8.839825 | -0.3354939 | 129.5553 | 8.841711 | -0.3664034 | 129.5553 | 8.677772 | -0.5889582
129.562 | 8.906015 | -0.3357454 | 129.562 | 8.908011 | -0.366796 | 129.562 | 8.743141 | -0.5903454
129.5687 | 8.972406 | -0.3359728 | 129.5687 | 8.973778 | -0.36726 | 129.5687 | 8.809326 | -0.5916776
129.5753 | 9.038765 | -0.3362248 | 129.5753 | 9.039918 | -0.3677441 | 129.5753 | 8.874205 | -0.5930596
129.582 | 9.105137 | -0.3364755 | 129.582 | 9.106514 | -0.3681494 | 129.582 | 8.939525 | -0.5944355
129.5886 | 9.171841 | -0.3367488 | 129.5886 | 9.172644 | -0.3685963 | 129.5886 | 9.005469 | -0.5959346
129.5953 | 9.238481 | -0.3370097 | 129.5953 | 9.239102 | -0.3692139 | 129.5953 | 9.07115 | -0.5975021
129.602 | 9.305171 | -0.3371935 | 129.602 | 9.306228 | -0.3696438 | 129.602 | 9.135898 | -0.5990551
129.6086 | 9.370899 | -0.3374102 | 129.6086 | 9.371338 | -0.3699229 | 129.6086 | 9.201778 | -0.6005668
129.6153 | 9.43745 | -0.3376665 | 129.6153 | 9.437459 | -0.3704285 | 129.6153 | 9.266639 | -0.6022738
129.622 | 9.504241 | -0.3379407 | 129.622 | 9.504272 | -0.3709991 | 129.622 | 9.332562 | -0.6040196
129.6287 | 9.570553 | -0.3381848 | 129.6287 | 9.570609 | -0.371504 | 129.6287 | 9.398086 | -0.6056884
129.6353 | 9.637084 | -0.3384041 | 129.6353 | 9.636505 | -0.3720458 | 129.6353 | 9.463028 | -0.6074271
129.642 | 9.703899 | -0.3386106 | 129.642 | 9.702921 | -0.3725294 | 129.642 | 9.528241 | -0.6090896
129.6486 | 9.769688 | -0.3388675 | 129.6486 | 9.769256 | -0.372965 | 129.6486 | 9.593176 | -0.6110184
129.657 | 9.853055 | -0.3391971 | 129.657 | 9.851444 | -0.3735612 | 129.657 | 9.675086 | -0.6134951
129.6653 | 9.936225 | -0.3395045 | 129.6653 | 9.934638 | -0.3742717 | 129.6653 | 9.756598 | -0.6157753
129.672 | 10.00223 | -0.3397671 | 129.672 | 10.00092 | -0.3748165 | 129.672 | 9.821251 | -0.6177221
129.6787 | 10.06875 | -0.3400351 | 129.6787 | 10.06725 | -0.3753952 | 129.6787 | 9.886092 | -0.6199522
129.6853 | 10.13543 | -0.3402844 | 129.6853 | 10.13311 | -0.3759028 | 129.6853 | 9.95147 | -0.6218443
129.692 | 10.20199 | -0.3405141 | 129.692 | 10.1991 | -0.3763234 | 129.692 | 10.0162 | -0.6239669
129.6987 | 10.26841 | -0.3407814 | 129.6987 | 10.26522 | -0.376788 | 129.6987 | 10.08084 | -0.6262402
129.7053 | 10.33411 | -0.3410469 | 129.7053 | 10.3314 | -0.3772524 | 129.7053 | 10.14518 | -0.6284693
129.712 | 10.40082 | -0.3413269 | 129.712 | 10.3981 | -0.3777969 | 129.712 | 10.21034 | -0.6308207
129.7186 | 10.46767 | -0.3415943 | 129.7186 | 10.46416 | -0.3782491 | 129.7186 | 10.27554 | -0.6331938
129.7253 | 10.5337 | -0.3418788 | 129.7253 | 10.5304 | -0.3788504 | 129.7253 | 10.3402 | -0.6355095
129.732 | 10.6001 | -0.3421313 | 129.732 | 10.59674 | -0.379424 | 129.732 | 10.40476 | -0.6380175
129.7387 | 10.66657 | -0.3423944 | 129.7387 | 10.66296 | -0.3799076 | 129.7387 | 10.46949 | -0.6403619
129.7453 | 10.73283 | -0.342678 | 129.7453 | 10.7287 | -0.3806203 | 129.7453 | 10.53398 | -0.6429693
129.752 | 10.79967 | -0.342927 | 129.752 | 10.79489 | -0.3811818 | 129.752 | 10.59836 | -0.6457324
129.7587 | 10.86653 | -0.3431472 | 129.7587 | 10.86112 | -0.3816546 | 129.7587 | 10.66296 | -0.6484184
129.7653 | 10.933 | -0.3433962 | 129.7653 | 10.92715 | -0.382245 | 129.7653 | 10.72712 | -0.6510468
129.772 | 10.99922 | -0.3437355 | 129.772 | 10.99378 | -0.3828038 | 129.772 | 10.79127 | -0.6537919
129.7787 | 11.06554 | -0.3440244 | 129.7787 | 11.05912 | -0.3833162 | 129.7787 | 10.85569 | -0.6567242
129.787 | 11.14846 | -0.3443762 | 129.787 | 11.1424 | -0.3840097 | 129.787 | 10.93594 | -0.6603503
129.7953 | 11.23138 | -0.3446924 | 129.7953 | 11.22498 | -0.3847216 | 129.7953 | 11.01686 | -0.6641469
129.802 | 11.29806 | -0.3449764 | 129.802 | 11.29113 | -0.3852469 | 129.802 | 11.08035 | -0.6672389
129.8086 | 11.36465 | -0.3453492 | 129.8086 | 11.35732 | -0.3858818 | 129.8086 | 11.14469 | -0.670292
129.8153 | 11.43082 | -0.3456684 | 129.8153 | 11.42307 | -0.3865307 | 129.8153 | 11.20851 | -0.673498
129.822 | 11.49727 | -0.345878 | 129.822 | 11.48925 | -0.3870998 | 129.822 | 11.27211 | -0.6767078
129.8287 | 11.56408 | -0.3461481 | 129.8287 | 11.55608 | -0.387731 | 129.8287 | 11.33646 | -0.6800011
129.8353 | 11.62977 | -0.3464011 | 129.8353 | 11.62185 | -0.388282 | 129.8353 | 11.39943 | -0.6832764
129.842 | 11.69629 | -0.3466658 | 129.842 | 11.68805 | -0.3887305 | 129.842 | 11.46375 | -0.6866009
129.8486 | 11.76298 | -0.3469846 | 129.8486 | 11.75442 | -0.3893036 | 129.8486 | 11.52777 | -0.690065
129.8553 | 11.82939 | -0.3472969 | 129.8553 | 11.82022 | -0.3900408 | 129.8553 | 11.59116 | -0.6935857
129.862 | 11.89521 | -0.3476365 | 129.862 | 11.88634 | -0.390636 | 129.862 | 11.65477 | -0.69703
129.8686 | 11.96243 | -0.3479171 | 129.8686 | 11.95122 | -0.3911836 | 129.8686 | 11.7188 | -0.7003816
129.8754 | 12.02845 | -0.3481283 | 129.8754 | 12.01789 | -0.3919861 | 129.8754 | 11.78245 | -0.7039501
129.882 | 12.09435 | -0.348375 | 129.882 | 12.08393 | -0.3926076 | 129.882 | 11.84529 | -0.7075308
129.8887 | 12.16167 | -0.348606 | 129.8887 | 12.1502 | -0.3931906 | 129.8887 | 11.90913 | -0.7108384
129.8953 | 12.22736 | -0.348962 | 129.8953 | 12.21579 | -0.393826 | 129.8953 | 11.97292 | -0.7142666
129.902 | 12.29404 | -0.349346 | 129.902 | 12.28168 | -0.394481 | 129.902 | 12.03572 | -0.7181748
129.9103 | 12.37732 | -0.3497051 | 129.9103 | 12.36479 | -0.3953414 | 129.9103 | 12.11546 | -0.722429
129.9187 | 12.46053 | -0.3501716 | 129.9187 | 12.44759 | -0.3962864 | 129.9187 | 12.19514 | -0.7266808
129.9253 | 12.52666 | -0.3505389 | 129.9253 | 12.51296 | -0.3969736 | 129.9253 | 12.25836 | -0.7302428
129.932 | 12.59294 | -0.350795 | 129.932 | 12.57922 | -0.3977296 | 129.932 | 12.32188 | -0.733515
129.9387 | 12.65944 | -0.3510632 | 129.9387 | 12.64562 | -0.3985306 | 129.9387 | 12.38586 | -0.7367626
129.9453 | 12.72606 | -0.3514485 | 129.9453 | 12.7112 | -0.3993847 | 129.9453 | 12.44906 | -0.7399112
129.952 | 12.79186 | -0.351784 | 129.952 | 12.77702 | -0.4002969 | 129.952 | 12.5129 | -0.7425145
129.9587 | 12.85844 | -0.3520578 | 129.9587 | 12.8435 | -0.4009292 | 129.9587 | 12.57684 | -0.7446996
129.9653 | 12.92536 | -0.3523738 | 129.9653 | 12.90957 | -0.4015984 | 129.9653 | 12.64117 | -0.7463432
129.972 | 12.99101 | -0.3527234 | 129.972 | 12.97554 | -0.4025824 | 129.972 | 12.70548 | -0.7472849
129.9787 | 13.05734 | -0.353091 | 129.9787 | 13.04095 | -0.403535 | 129.9787 | 12.76981 | -0.747919
129.9853 | 13.12411 | -0.353487 | 129.9853 | 13.10719 | -0.4043865 | 129.9853 | 12.83526 | -0.748063
129.992 | 13.19022 | -0.3538246 | 129.992 | 13.17307 | -0.4053246 | 129.992 | 12.90042 | -0.7478442
129.9986 | 13.25708 | -0.3541847 | 129.9986 | 13.23883 | -0.4061762 | 129.9986 | 12.96596 | -0.7478038
130.0053 | 13.32315 | -0.3544672 | 130.0053 | 13.30434 | -0.4070317 | 130.0053 | 13.03243 | -0.7477378
130.012 | 13.38986 | -0.3547332 | 130.012 | 13.36978 | -0.4080444 | 130.012 | 13.09897 | -0.7477307
130.0187 | 13.45576 | -0.3551669 | 130.0187 | 13.43601 | -0.4090943 | 130.0187 | 13.16506 | -0.7480969
130.0253 | 13.52245 | -0.355611 | 130.0253 | 13.50239 | -0.4099926 | 130.0253 | 13.2314 | -0.7487074
130.032 | 13.58862 | -0.3559799 | 130.032 | 13.56769 | -0.4108159 | 130.032 | 13.29808 | -0.7497051
130.0403 | 13.67116 | -0.3564594 | 130.0403 | 13.65002 | -0.412254 | 130.0403 | 13.38039 | -0.7509656
130.0486 | 13.7545 | -0.3568528 | 130.0486 | 13.7315 | -0.413538 | 130.0486 | 13.463 | -0.7523294
130.0553 | 13.82069 | -0.3571279 | 130.0553 | 13.79763 | -0.4146762 | 130.0553 | 13.5289 | -0.7538228
130.062 | 13.88693 | -0.3575512 | 130.062 | 13.86326 | -0.4158109 | 130.062 | 13.5948 | -0.7553274
130.0687 | 13.9539 | -0.3579306 | 130.0687 | 13.92904 | -0.4168204 | 130.0687 | 13.66032 | -0.7570234
130.0753 | 14.01964 | -0.3582014 | 130.0753 | 13.99458 | -0.4181305 | 130.0753 | 13.72559 | -0.758826
130.082 | 14.08602 | -0.3585691 | 130.082 | 14.06031 | -0.4193014 | 130.082 | 13.79109 | -0.7604585
130.0886 | 14.15228 | -0.3590968 | 130.0886 | 14.12621 | -0.4204078 | 130.0886 | 13.85646 | -0.7623395
130.0953 | 14.21843 | -0.35955 | 130.0953 | 14.19122 | -0.4216998 | 130.0953 | 13.9217 | -0.7642462
130.102 | 14.28508 | -0.3598378 | 130.102 | 14.25582 | -0.4232589 | 130.102 | 13.98727 | -0.7662528
130.1086 | 14.35066 | -0.3602348 | 130.1086 | 14.32212 | -0.4245184 | 130.1086 | 14.05168 | -0.7685256
130.1153 | 14.41782 | -0.3606248 | 130.1153 | 14.38724 | -0.4255828 | 130.1153 | 14.11755 | -0.7706786
130.122 | 14.48389 | -0.3609724 | 130.122 | 14.45374 | -0.4271016 | 130.122 | 14.18244 | -0.7727632
130.1287 | 14.54988 | -0.3614336 | 130.1287 | 14.51832 | -0.4286522 | 130.1287 | 14.24707 | -0.7753739
130.1353 | 14.61646 | -0.3619375 | 130.1353 | 14.58418 | -0.4299952 | 130.1353 | 14.3119 | -0.7779636
130.142 | 14.68266 | -0.362363 | 130.142 | 14.64867 | -0.4314504 | 130.142 | 14.37672 | -0.7805303
130.1486 | 14.74874 | -0.3627872 | 130.1486 | 14.71401 | -0.4330724 | 130.1486 | 14.44144 | -0.7831804
130.1553 | 14.81538 | -0.3632703 | 130.1553 | 14.77957 | -0.434643 | 130.1553 | 14.5058 | -0.7857387
130.1636 | 14.89789 | -0.3637711 | 130.1636 | 14.86139 | -0.4364576 | 130.1636 | 14.58655 | -0.789373
130.172 | 14.98048 | -0.3643694 | 130.172 | 14.94251 | -0.4387622 | 130.172 | 14.66648 | -0.7930626
130.1787 | 15.04714 | -0.3649524 | 130.1787 | 15.0071 | -0.440493 | 130.1787 | 14.73055 | -0.7961862
130.1853 | 15.11324 | -0.3652708 | 130.1853 | 15.07278 | -0.4421182 | 130.1853 | 14.79502 | -0.7992965
130.192 | 15.17985 | -0.3656672 | 130.192 | 15.13782 | -0.4439815 | 130.192 | 14.85928 | -0.8023432
130.1987 | 15.24606 | -0.3662834 | 130.1987 | 15.20342 | -0.4460004 | 130.1987 | 14.92295 | -0.8058096
130.2053 | 15.31283 | -0.3667496 | 130.2053 | 15.26787 | -0.4478964 | 130.2053 | 14.98697 | -0.8091758
130.212 | 15.37834 | -0.3671265 | 130.212 | 15.33298 | -0.4498789 | 130.212 | 15.05081 | -0.8126972
130.2186 | 15.44477 | -0.3676304 | 130.2186 | 15.39706 | -0.4521802 | 130.2186 | 15.11532 | -0.8164619
130.2253 | 15.51122 | -0.3682817 | 130.2253 | 15.46203 | -0.4542978 | 130.2253 | 15.17834 | -0.8200676
130.232 | 15.57661 | -0.3688962 | 130.232 | 15.52695 | -0.4564176 | 130.232 | 15.24213 | -0.8238119
130.2387 | 15.64275 | -0.3695221 | 130.2387 | 15.59153 | -0.4587297 | 130.2387 | 15.30582 | -0.8276821
130.2453 | 15.70935 | -0.3701045 | 130.2453 | 15.65593 | -0.46087 | 130.2453 | 15.3691 | -0.8318094
130.252 | 15.77586 | -0.3706754 | 130.252 | 15.72059 | -0.4632662 | 130.252 | 15.43224 | -0.8357868
130.2587 | 15.84159 | -0.3711656 | 130.2587 | 15.78523 | -0.4658488 | 130.2587 | 15.4954 | -0.8399074
130.2653 | 15.90766 | -0.3716861 | 130.2653 | 15.84974 | -0.4684472 | 130.2653 | 15.55886 | -0.8442632
130.272 | 15.97391 | -0.3723234 | 130.272 | 15.91341 | -0.4710993 | 130.272 | 15.6218 | -0.8487218
130.2787 | 16.0403 | -0.3731188 | 130.2787 | 15.97749 | -0.4737903 | 130.2787 | 15.68528 | -0.8531156
130.2854 | 16.10634 | -0.3737639 | 130.2854 | 16.04167 | -0.4767134 | 130.2854 | 15.74783 | -0.8577697
130.2936 | 16.18861 | -0.3745434 | 130.2936 | 16.1218 | -0.48054 | 130.2936 | 15.82625 | -0.8637047
130.302 | 16.27128 | -0.3754424 | 130.302 | 16.20176 | -0.4841974 | 130.302 | 15.90441 | -0.8695959
130.3086 | 16.3372 | -0.3762024 | 130.3086 | 16.26606 | -0.4873803 | 130.3086 | 15.96705 | -0.8745907
130.3153 | 16.4031 | -0.376905 | 130.3153 | 16.32965 | -0.4907182 | 130.3153 | 16.02991 | -0.8797293
130.322 | 16.46903 | -0.3776398 | 130.322 | 16.3925 | -0.4941289 | 130.322 | 16.0918 | -0.8848892
130.3287 | 16.53522 | -0.3784105 | 130.3287 | 16.45665 | -0.497764 | 130.3287 | 16.15453 | -0.8902824
130.3353 | 16.60135 | -0.3791504 | 130.3353 | 16.51942 | -0.5014736 | 130.3353 | 16.21626 | -0.8955559
130.342 | 16.66722 | -0.3800312 | 130.342 | 16.58256 | -0.5053196 | 130.342 | 16.27868 | -0.9012038
130.3486 | 16.73272 | -0.380997 | 130.3486 | 16.64642 | -0.5092974 | 130.3486 | 16.33978 | -0.9068542
130.3553 | 16.79922 | -0.381814 | 130.3553 | 16.7093 | -0.513313 | 130.3553 | 16.40241 | -0.9126203
130.362 | 16.86527 | -0.3826308 | 130.362 | 16.77225 | -0.5175472 | 130.362 | 16.46338 | -0.9186906
130.3686 | 16.9305 | -0.3835039 | 130.3686 | 16.83482 | -0.5219598 | 130.3686 | 16.52574 | -0.9246744
130.3754 | 16.99688 | -0.3844695 | 130.3754 | 16.89803 | -0.5264606 | 130.3754 | 16.5869 | -0.9308628
130.382 | 17.0627 | -0.3855244 | 130.382 | 16.96021 | -0.5311512 | 130.382 | 16.64874 | -0.9372444
130.3887 | 17.12792 | -0.38656 | 130.3887 | 17.02212 | -0.5361344 | 130.3887 | 16.70964 | -0.9435796
130.3953 | 17.19354 | -0.3875012 | 130.3953 | 17.08383 | -0.5412838 | 130.3953 | 16.77092 | -0.9501644
130.402 | 17.2592 | -0.388597 | 130.402 | 17.14622 | -0.5467351 | 130.402 | 16.83192 | -0.9569586
130.4087 | 17.32514 | -0.3897562 | 130.4087 | 17.208 | -0.5522114 | 130.4087 | 16.89244 | -0.9637274
130.417 | 17.40706 | -0.3910928 | 130.417 | 17.28461 | -0.5594111 | 130.417 | 16.96816 | -0.9725801
130.4253 | 17.48938 | -0.3926776 | 130.4253 | 17.36077 | -0.5668786 | 130.4253 | 17.04448 | -0.9817676
130.432 | 17.55488 | -0.3940686 | 130.432 | 17.42209 | -0.5731674 | 130.432 | 17.10504 | -0.9889822
130.4387 | 17.61977 | -0.3953188 | 130.4387 | 17.48304 | -0.5797951 | 130.4387 | 17.16481 | -0.9964179
130.4453 | 17.68544 | -0.3964768 | 130.4453 | 17.54318 | -0.5866171 | 130.4453 | 17.22516 | -1.004221
130.452 | 17.75069 | -0.3977628 | 130.452 | 17.6028 | -0.5939365 | 130.452 | 17.28527 | -1.01189
130.4587 | 17.81595 | -0.3993357 | 130.4587 | 17.6643 | -0.6013408 | 130.4587 | 17.34463 | -1.019799
130.4653 | 17.88173 | -0.4007648 | 130.4653 | 17.72395 | -0.6089186 | 130.4653 | 17.40491 | -1.028144
130.472 | 17.9471 | -0.4023604 | 130.472 | 17.78341 | -0.617082 | 130.472 | 17.464 | -1.036643
130.4787 | 18.01189 | -0.4039546 | 130.4787 | 17.84299 | -0.625421 | 130.4787 | 17.52356 | -1.044986
130.4853 | 18.07716 | -0.4055126 | 130.4853 | 17.90186 | -0.633909 | 130.4853 | 17.58315 | -1.053452
130.492 | 18.1426 | -0.4073275 | 130.492 | 17.95948 | -0.6430918 | 130.492 | 17.64208 | -1.06229
130.4986 | 18.20729 | -0.4089691 | 130.4986 | 18.01835 | -0.6526744 | 130.4986 | 17.70165 | -1.07142
130.5053 | 18.27232 | -0.4106509 | 130.5053 | 18.07666 | -0.6623335 | 130.5053 | 17.76019 | -1.080486
130.512 | 18.33688 | -0.4126238 | 130.512 | 18.13378 | -0.672282 | 130.512 | 17.81901 | -1.089671
130.5187 | 18.40244 | -0.414729 | 130.5187 | 18.19066 | -0.6829656 | 130.5187 | 17.87781 | -1.099044
130.5253 | 18.46671 | -0.4166536 | 130.5253 | 18.24816 | -0.694036 | 130.5253 | 17.93588 | -1.108621
130.532 | 18.53157 | -0.4187926 | 130.532 | 18.30423 | -0.7054332 | 130.532 | 17.99437 | -1.118199
130.5387 | 18.59588 | -0.4211096 | 130.5387 | 18.36064 | -0.7172662 | 130.5387 | 18.05319 | -1.12805
130.547 | 18.67634 | -0.423987 | 130.547 | 18.42966 | -0.7324244 | 130.547 | 18.12541 | -1.140593
130.5553 | 18.75712 | -0.4271303 | 130.5553 | 18.49939 | -0.748431 | 130.5553 | 18.19736 | -1.153445
130.562 | 18.82172 | -0.4295294 | 130.562 | 18.55349 | -0.761973 | 130.562 | 18.25514 | -1.163802
130.5687 | 18.88534 | -0.4323428 | 130.5687 | 18.60767 | -0.7757681 | 130.5687 | 18.31285 | -1.174631
130.5753 | 18.94991 | -0.4352232 | 130.5753 | 18.66117 | -0.7899822 | 130.5753 | 18.37024 | -1.185522
130.582 | 19.01311 | -0.4383524 | 130.582 | 18.71455 | -0.804866 | 130.582 | 18.42732 | -1.196472
130.5886 | 19.07709 | -0.441958 | 130.5886 | 18.7668 | -0.8205476 | 130.5886 | 18.48446 | -1.20752
130.5953 | 19.14084 | -0.4455733 | 130.5953 | 18.8199 | -0.8366837 | 130.5953 | 18.54133 | -1.218879
130.602 | 19.20479 | -0.4493393 | 130.602 | 18.87147 | -0.8532019 | 130.602 | 18.59848 | -1.230619
130.6086 | 19.26775 | -0.4535438 | 130.6086 | 18.92244 | -0.8703348 | 130.6086 | 18.65481 | -1.242457
130.6153 | 19.3308 | -0.4577309 | 130.6153 | 18.97262 | -0.8880555 | 130.6153 | 18.71126 | -1.25429
130.622 | 19.39404 | -0.4619564 | 130.622 | 19.02342 | -0.9062051 | 130.622 | 18.76804 | -1.266233
130.6287 | 19.45665 | -0.466586 | 130.6287 | 19.07341 | -0.9247602 | 130.6287 | 18.82408 | -1.278312
130.6353 | 19.51845 | -0.4715194 | 130.6353 | 19.12151 | -0.9437325 | 130.6353 | 18.88008 | -1.29064
130.642 | 19.58102 | -0.4766174 | 130.642 | 19.17136 | -0.9632637 | 130.642 | 18.93587 | -1.303201
130.6486 | 19.64324 | -0.4818065 | 130.6486 | 19.2188 | -0.983322 | 130.6486 | 18.99178 | -1.315669
130.6553 | 19.70513 | -0.4872647 | 130.6553 | 19.26642 | -1.003848 | 130.6553 | 19.04765 | -1.328398
130.662 | 19.76606 | -0.4931801 | 130.662 | 19.31394 | -1.025026 | 130.662 | 19.10297 | -1.341312
130.6703 | 19.84358 | -0.501039 | 130.6703 | 19.37241 | -1.051974 | 130.6703 | 19.17245 | -1.357636
130.6787 | 19.91962 | -0.5092582 | 130.6787 | 19.43033 | -1.079587 | 130.6787 | 19.24136 | -1.374173
130.6853 | 19.9799 | -0.516184 | 130.6853 | 19.47538 | -1.102274 | 130.6853 | 19.29701 | -1.387621
130.692 | 20.04052 | -0.5236168 | 130.692 | 19.52008 | -1.125395 | 130.692 | 19.35176 | -1.40098
130.6987 | 20.1007 | -0.5316414 | 130.6987 | 19.56464 | -1.148992 | 130.6987 | 19.40604 | -1.414627
130.7053 | 20.16054 | -0.539862 | 130.7053 | 19.6089 | -1.172902 | 130.7053 | 19.46084 | -1.428621
130.712 | 20.21878 | -0.5485812 | 130.712 | 19.65215 | -1.197234 | 130.712 | 19.51514 | -1.442689
130.7186 | 20.27797 | -0.5577056 | 130.7186 | 19.69529 | -1.222014 | 130.7186 | 19.56966 | -1.456735
130.7253 | 20.33568 | -0.5674128 | 130.7253 | 19.73742 | -1.247191 | 130.7253 | 19.62381 | -1.47083
130.732 | 20.39405 | -0.5776545 | 130.732 | 19.77936 | -1.272689 | 130.732 | 19.67804 | -1.485274
130.7387 | 20.45112 | -0.5882941 | 130.7387 | 19.82227 | -1.298594 | 130.7387 | 19.73204 | -1.499916
130.7453 | 20.50756 | -0.5995147 | 130.7453 | 19.8635 | -1.324794 | 130.7453 | 19.78592 | -1.514514
130.752 | 20.56443 | -0.6114501 | 130.752 | 19.90471 | -1.351333 | 130.752 | 19.83961 | -1.52925
130.7587 | 20.61972 | -0.623872 | 130.7587 | 19.94541 | -1.378292 | 130.7587 | 19.89306 | -1.544258
130.7653 | 20.67527 | -0.6370639 | 130.7653 | 19.98515 | -1.40546 | 130.7653 | 19.94642 | -1.559156
130.772 | 20.72992 | -0.6508861 | 130.772 | 20.02503 | -1.43297 | 130.772 | 19.9991 | -1.574351
130.7787 | 20.78397 | -0.6651612 | 130.7787 | 20.06461 | -1.460851 | 130.7787 | 20.0534 | -1.589857
130.7854 | 20.83732 | -0.6801441 | 130.7854 | 20.1044 | -1.488781 | 130.7854 | 20.10667 | -1.605222
130.792 | 20.88976 | -0.6959712 | 130.792 | 20.14263 | -1.517 | 130.792 | 20.15919 | -1.620825
130.8003 | 20.95429 | -0.7166982 | 130.8003 | 20.1908 | -1.552898 | 130.8003 | 20.22531 | -1.640505
130.8086 | 21.01826 | -0.7383574 | 130.8086 | 20.23897 | -1.588922 | 130.8086 | 20.29151 | -1.660371
130.8153 | 21.06851 | -0.7566782 | 130.8153 | 20.27604 | -1.617968 | 130.8153 | 20.34402 | -1.676355
130.822 | 21.11823 | -0.7756868 | 130.822 | 20.31441 | -1.647363 | 130.822 | 20.39652 | -1.692454
130.8287 | 21.16691 | -0.7953526 | 130.8287 | 20.35189 | -1.676653 | 130.8287 | 20.44892 | -1.708678
130.8353 | 21.21476 | -0.81573 | 130.8353 | 20.38904 | -1.706212 | 130.8353 | 20.50133 | -1.725017

## PCM - viscosity
RT21 | [6 empty] | CR21 | [6 empty] | CR19
Point No. | Time | Shear Rate | Shear Stress | Viscosity | Torque | Status | Point No. | Time | Shear Rate | Shear Stress | Viscosity | Torque | Status | Point No. | Time | Shear Rate | Shear Stress | Viscosity | Torque | Status
| Constant component | [6 empty] | Constant component | [6 empty] | Constant component
| [s] | [1/s] | [Pa] | [mPa·s] | [mN·m] |  |  | [s] | [1/s] | [Pa] | [mPa·s] | [mN·m] |  |  | [s] | [1/s] | [Pa] | [mPa·s] | [mN·m]
1 | 10 | 1 | -0.018619 | -18.6 | -8.5685e-05 | Dy_auto | 1 | 10 | 1 | -0.0099983 | -10 | -4.6012e-05 | Dy_auto | 1 | 10 | 1 | -0.0067709 | -6.8 | -3.1159e-05 | Dy_auto
2 | 19.91 | 2 | 0.0069039 | 3.5 | 3.1771e-05 | Dy_auto | 2 | 19.91 | 2 | -0.005377 | -2.7 | -2.4745e-05 | Dy_auto | 2 | 19.91 | 2 | -0.0098219 | -4.9 | -4.52e-05 | Dy_auto
3 | 29.728 | 3 | 0.010963 | 3.7 | 5.045e-05 | Dy_auto | 3 | 29.728 | 3 | -0.010819 | -3.6 | -4.9786e-05 | Dy_auto | 3 | 29.728 | 3 | -0.0048528 | -1.6 | -2.2332e-05 | Dy_auto
4 | 39.455 | 4 | 0.012958 | 3.2 | 5.9631e-05 | Dy_auto | 4 | 39.455 | 4 | -0.010317 | -2.6 | -4.7478e-05 | Dy_auto | 4 | 39.455 | 4 | -0.01924 | -4.8 | -8.8542e-05 | Dy_auto
5 | 49.091 | 5 | 0.029005 | 5.8 | 0.00013348 | Dy_auto | 5 | 49.091 | 5 | -0.015302 | -3.1 | -7.0419e-05 | Dy_auto | 5 | 49.091 | 5 | -0.011206 | -2.2 | -5.1567e-05 | Dy_auto
6 | 58.637 | 6 | 0.036622 | 6.1 | 0.00016853 | Dy_auto | 6 | 58.637 | 6 | -0.0052625 | -0.9 | -2.4218e-05 | Dy_auto | 6 | 58.637 | 6 | 0.013571 | 2.3 | 6.2452e-05 | Dy_auto
7 | 68.091 | 7 | 0.06342 | 9.1 | 0.00029186 | Dy_auto | 7 | 68.091 | 7 | 0.0085241 | 1.2 | 3.9228e-05 | Dy_auto | 7 | 68.091 | 7 | 0.023675 | 3.4 | 0.00010895 | Dy_auto
8 | 77.455 | 8 | 0.066575 | 8.3 | 0.00030637 | Dy_auto | 8 | 77.455 | 8 | 0.0082514 | 1 | 3.7972e-05 | Dy_auto | 8 | 77.455 | 8 | 0.025512 | 3.2 | 0.00011741 | Dy_auto
9 | 86.728 | 9 | 0.063366 | 7 | 0.00029161 | Dy_auto | 9 | 86.728 | 9 | 0.002909 | 0.3 | 1.3387e-05 | Dy_auto | 9 | 86.728 | 9 | 0.016482 | 1.8 | 7.5847e-05 | Dy_auto
10 | 95.91 | 10 | 0.10795 | 10.8 | 0.00049678 | Dy_auto | 10 | 95.91 | 10 | 0.021426 | 2.1 | 9.8603e-05 | Dy_auto | 10 | 95.91 | 10 | 0.036588 | 3.7 | 0.00016838 | Dy_auto
11 | 105 | 11 | 0.11148 | 10.1 | 0.00051302 | Dy_auto | 11 | 105 | 11 | 0.03732 | 3.4 | 0.00017174 | Dy_auto | 11 | 105 | 11 | 0.040459 | 3.7 | 0.00018619 | Dy_auto
12 | 114 | 12 | 0.12758 | 10.6 | 0.00058713 | Dy_auto | 12 | 114 | 12 | 0.026406 | 2.2 | 0.00012152 | Dy_auto | 12 | 114 | 12 | 0.035888 | 3 | 0.00016515 | Dy_auto
13 | 122.91 | 13 | 0.14862 | 11.4 | 0.00068392 | Dy_auto | 13 | 122.91 | 13 | 0.040948 | 3.1 | 0.00018844 | Dy_auto | 13 | 122.91 | 13 | 0.059991 | 4.6 | 0.00027608 | Dy_auto
14 | 131.728 | 14 | 0.12437 | 8.9 | 0.00057235 | Dy_auto | 14 | 131.728 | 14 | 0.04086 | 2.9 | 0.00018803 | Dy_auto | 14 | 131.728 | 14 | 0.04968 | 3.5 | 0.00022862 | Dy_auto
15 | 140.455 | 15 | 0.18204 | 12.1 | 0.00083775 | Dy_auto | 15 | 140.455 | 15 | 0.057796 | 3.9 | 0.00026598 | Dy_auto | 15 | 140.455 | 15 | 0.065968 | 4.4 | 0.00030358 | Dy_auto
16 | 149.091 | 16 | 0.17277 | 10.8 | 0.00079508 | Dy_auto | 16 | 149.091 | 16 | 0.052184 | 3.3 | 0.00024015 | Dy_auto | 16 | 149.091 | 16 | 0.061263 | 3.8 | 0.00028193 | Dy_auto
17 | 157.637 | 17 | 0.1973 | 11.6 | 0.00090794 | Dy_auto | 17 | 157.637 | 17 | 0.069254 | 4.1 | 0.0003187 | Dy_auto | 17 | 157.637 | 17 | 0.087965 | 5.2 | 0.00040481 | Dy_auto
18 | 166.091 | 18 | 0.1918 | 10.7 | 0.00088264 | Dy_auto | 18 | 166.091 | 18 | 0.056814 | 3.2 | 0.00026145 | Dy_auto | 18 | 166.091 | 18 | 0.086104 | 4.8 | 0.00039624 | Dy_auto
19 | 174.455 | 19 | 0.22185 | 11.7 | 0.0010209 | Dy_auto | 19 | 174.455 | 19 | 0.068266 | 3.6 | 0.00031416 | Dy_auto | 19 | 174.455 | 19 | 0.092896 | 4.9 | 0.0004275 | Dy_auto
20 | 182.728 | 20 | 0.23664 | 11.8 | 0.001089 | Dy_auto | 20 | 182.728 | 20 | 0.080659 | 4 | 0.00037119 | Dy_auto | 20 | 182.728 | 20 | 0.10072 | 5 | 0.0004635 | Dy_auto
21 | 190.91 | 21 | 0.23791 | 11.3 | 0.0010948 | Dy_auto | 21 | 190.91 | 21 | 0.077811 | 3.7 | 0.00035808 | Dy_auto | 21 | 190.91 | 21 | 0.097773 | 4.7 | 0.00044995 | Dy_auto
22 | 199 | 22 | 0.26303 | 12 | 0.0012104 | Dy_auto | 22 | 199 | 22 | 0.090826 | 4.1 | 0.00041798 | Dy_auto | 22 | 199 | 22 | 0.10946 | 5 | 0.00050372 | Dy_auto
23 | 207 | 23 | 0.29113 | 12.7 | 0.0013397 | Dy_auto | 23 | 207 | 23 | 0.1028 | 4.5 | 0.00047308 | Dy_auto | 23 | 207 | 23 | 0.11877 | 5.2 | 0.00054659 | Dy_auto
24 | 214.91 | 24 | 0.26958 | 11.2 | 0.0012406 | Dy_auto | 24 | 214.91 | 24 | 0.086629 | 3.6 | 0.00039866 | Dy_auto | 24 | 214.91 | 24 | 0.12014 | 5 | 0.00055286 | Dy_auto
25 | 222.728 | 25 | 0.28544 | 11.4 | 0.0013136 | Dy_auto | 25 | 222.728 | 25 | 0.092992 | 3.7 | 0.00042794 | Dy_auto | 25 | 222.728 | 25 | 0.12295 | 4.9 | 0.00056579 | Dy_auto
26 | 230.455 | 26 | 0.30674 | 11.8 | 0.0014116 | Dy_auto | 26 | 230.455 | 26 | 0.11812 | 4.5 | 0.0005436 | Dy_auto | 26 | 230.455 | 26 | 0.14072 | 5.4 | 0.0006476 | Dy_auto
27 | 238.091 | 27 | 0.3457 | 12.8 | 0.0015909 | Dy_auto | 27 | 238.091 | 27 | 0.11726 | 4.3 | 0.00053962 | Dy_auto | 27 | 238.091 | 27 | 0.14577 | 5.4 | 0.00067082 | Dy_auto
28 | 245.637 | 28 | 0.34133 | 12.2 | 0.0015708 | Dy_auto | 28 | 245.637 | 28 | 0.11459 | 4.1 | 0.00052732 | Dy_auto | 28 | 245.637 | 28 | 0.14658 | 5.2 | 0.00067454 | Dy_auto
29 | 253.091 | 29 | 0.36355 | 12.5 | 0.001673 | Dy_auto | 29 | 253.091 | 29 | 0.12843 | 4.4 | 0.00059104 | Dy_auto | 29 | 253.091 | 29 | 0.14827 | 5.1 | 0.00068233 | Dy_auto
30 | 260.455 | 30 | 0.35263 | 11.8 | 0.0016228 | Dy_auto | 30 | 260.455 | 30 | 0.12483 | 4.2 | 0.00057444 | Dy_auto | 30 | 260.455 | 30 | 0.16635 | 5.5 | 0.00076553 | Dy_auto
31 | 267.728 | 31 | 0.38139 | 12.3 | 0.0017552 | Dy_auto | 31 | 267.728 | 31 | 0.14907 | 4.8 | 0.000686 | Dy_auto | 31 | 267.728 | 31 | 0.16254 | 5.2 | 0.00074802 | Dy_auto
32 | 274.91 | 32 | 0.40408 | 12.6 | 0.0018596 | Dy_auto | 32 | 274.91 | 32 | 0.15036 | 4.7 | 0.00069195 | Dy_auto | 32 | 274.91 | 32 | 0.18045 | 5.6 | 0.00083044 | Dy_auto
33 | 282.001 | 33 | 0.39902 | 12.1 | 0.0018363 | Dy_auto | 33 | 282.001 | 33 | 0.16033 | 4.9 | 0.00073784 | Dy_auto | 33 | 282.001 | 33 | 0.18472 | 5.6 | 0.00085006 | Dy_auto
34 | 289.001 | 34 | 0.43679 | 12.8 | 0.0020101 | Dy_auto | 34 | 289.001 | 34 | 0.14624 | 4.3 | 0.00067297 | Dy_auto | 34 | 289.001 | 34 | 0.19449 | 5.7 | 0.00089502 | Dy_auto
35 | 295.91 | 35 | 0.43326 | 12.4 | 0.0019938 | Dy_auto | 35 | 295.91 | 35 | 0.16193 | 4.6 | 0.00074522 | Dy_auto | 35 | 295.91 | 35 | 0.19998 | 5.7 | 0.00092029 | Dy_auto
36 | 302.728 | 36 | 0.43155 | 12 | 0.001986 | Dy_auto | 36 | 302.728 | 36 | 0.16192 | 4.5 | 0.00074513 | Dy_auto | 36 | 302.728 | 36 | 0.20044 | 5.6 | 0.00092242 | Dy_auto
37 | 309.455 | 37 | 0.46132 | 12.5 | 0.002123 | Dy_auto | 37 | 309.455 | 37 | 0.18218 | 4.9 | 0.0008384 | Dy_auto | 37 | 309.455 | 37 | 0.20811 | 5.6 | 0.0009577 | Dy_auto
38 | 316.091 | 38 | 0.47091 | 12.4 | 0.0021671 | Dy_auto | 38 | 316.091 | 38 | 0.18228 | 4.8 | 0.00083886 | Dy_auto | 38 | 316.091 | 38 | 0.20346 | 5.4 | 0.00093632 | Dy_auto
39 | 322.637 | 39 | 0.49041 | 12.6 | 0.0022568 | Dy_auto | 39 | 322.637 | 39 | 0.17477 | 4.5 | 0.00080429 | Dy_auto | 39 | 322.637 | 39 | 0.21406 | 5.5 | 0.0009851 | Dy_auto
40 | 329.091 | 40 | 0.50452 | 12.6 | 0.0023218 | Dy_auto | 40 | 329.091 | 40 | 0.18663 | 4.7 | 0.00085887 | Dy_auto | 40 | 329.091 | 40 | 0.22691 | 5.7 | 0.0010442 | Dy_auto
41 | 335.455 | 41 | 0.51227 | 12.5 | 0.0023574 | Dy_auto | 41 | 335.455 | 41 | 0.19791 | 4.8 | 0.00091076 | Dy_auto | 41 | 335.455 | 41 | 0.23644 | 5.8 | 0.0010881 | Dy_auto
42 | 341.728 | 42 | 0.52917 | 12.6 | 0.0024352 | Dy_auto | 42 | 341.728 | 42 | 0.19185 | 4.6 | 0.0008829 | Dy_auto | 42 | 341.728 | 42 | 0.22521 | 5.4 | 0.0010364 | Dy_auto
43 | 347.91 | 43 | 0.54867 | 12.8 | 0.0025249 | Dy_auto | 43 | 347.91 | 43 | 0.19543 | 4.5 | 0.00089936 | Dy_auto | 43 | 347.91 | 43 | 0.24588 | 5.7 | 0.0011315 | Dy_auto
44 | 354.001 | 44 | 0.55915 | 12.7 | 0.0025732 | Dy_auto | 44 | 354.001 | 44 | 0.21955 | 5 | 0.0010104 | Dy_auto | 44 | 354.001 | 44 | 0.25236 | 5.7 | 0.0011613 | Dy_auto
45 | 360.001 | 45 | 0.58276 | 13 | 0.0026818 | Dy_auto | 45 | 360.001 | 45 | 0.22068 | 4.9 | 0.0010155 | Dy_auto | 45 | 360.001 | 45 | 0.25632 | 5.7 | 0.0011796 | Dy_auto
46 | 365.91 | 46 | 0.58695 | 12.8 | 0.0027011 | Dy_auto | 46 | 365.91 | 46 | 0.22977 | 5 | 0.0010574 | Dy_auto | 46 | 365.91 | 46 | 0.26619 | 5.8 | 0.001225 | Dy_auto
47 | 371.728 | 47 | 0.59745 | 12.7 | 0.0027494 | Dy_auto | 47 | 371.728 | 47 | 0.23286 | 5 | 0.0010716 | Dy_auto | 47 | 371.728 | 47 | 0.27456 | 5.8 | 0.0012635 | Dy_auto
48 | 377.455 | 48 | 0.60647 | 12.6 | 0.002791 | Dy_auto | 48 | 377.455 | 48 | 0.21722 | 4.5 | 0.00099965 | Dy_auto | 48 | 377.455 | 48 | 0.27757 | 5.8 | 0.0012774 | Dy_auto
49 | 383.091 | 49 | 0.62279 | 12.7 | 0.0028661 | Dy_auto | 49 | 383.091 | 49 | 0.24079 | 4.9 | 0.0011081 | Dy_auto | 49 | 383.091 | 49 | 0.28637 | 5.8 | 0.0013179 | Dy_auto
50 | 388.637 | 50 | 0.64813 | 13 | 0.0029827 | Dy_auto | 50 | 388.637 | 50 | 0.2465 | 4.9 | 0.0011344 | Dy_auto | 50 | 388.637 | 50 | 0.29953 | 6 | 0.0013784 | Dy_auto
51 | 394.091 | 51 | 0.63247 | 12.4 | 0.0029106 | Dy_auto | 51 | 394.091 | 51 | 0.25488 | 5 | 0.001173 | Dy_auto | 51 | 394.091 | 51 | 0.30137 | 5.9 | 0.0013869 | Dy_auto
52 | 399.455 | 52 | 0.66569 | 12.8 | 0.0030635 | Dy_auto | 52 | 399.455 | 52 | 0.25523 | 4.9 | 0.0011745 | Dy_auto | 52 | 399.455 | 52 | 0.28844 | 5.5 | 0.0013274 | Dy_auto
53 | 404.728 | 53 | 0.6722 | 12.7 | 0.0030934 | Dy_auto | 53 | 404.728 | 53 | 0.27001 | 5.1 | 0.0012426 | Dy_auto | 53 | 404.728 | 53 | 0.30503 | 5.8 | 0.0014037 | Dy_auto
54 | 409.91 | 54 | 0.6854 | 12.7 | 0.0031542 | Dy_auto | 54 | 409.91 | 54 | 0.2699 | 5 | 0.0012421 | Dy_auto | 54 | 409.91 | 54 | 0.31253 | 5.8 | 0.0014382 | Dy_auto
55 | 415.001 | 55 | 0.69084 | 12.6 | 0.0031792 | Dy_auto | 55 | 415.001 | 55 | 0.27779 | 5.1 | 0.0012784 | Dy_auto | 55 | 415.001 | 55 | 0.32917 | 6 | 0.0015148 | Dy_auto
56 | 420.001 | 56 | 0.71309 | 12.7 | 0.0032816 | Dy_auto | 56 | 420.001 | 56 | 0.28237 | 5 | 0.0012994 | Dy_auto | 56 | 420.001 | 56 | 0.33954 | 6.1 | 0.0015625 | Dy_auto
57 | 424.91 | 57 | 0.7206 | 12.6 | 0.0033162 | Dy_auto | 57 | 424.91 | 57 | 0.27981 | 4.9 | 0.0012877 | Dy_auto | 57 | 424.91 | 57 | 0.34195 | 6 | 0.0015736 | Dy_auto
58 | 429.728 | 58 | 0.7287 | 12.6 | 0.0033535 | Dy_auto | 58 | 429.728 | 58 | 0.29753 | 5.1 | 0.0013692 | Dy_auto | 58 | 429.728 | 58 | 0.34077 | 5.9 | 0.0015682 | Dy_auto
59 | 434.455 | 59 | 0.74044 | 12.5 | 0.0034075 | Dy_auto | 59 | 434.455 | 59 | 0.28628 | 4.9 | 0.0013174 | Dy_auto | 59 | 434.455 | 59 | 0.31498 | 5.3 | 0.0014495 | Dy_auto
60 | 439.091 | 60 | 0.76738 | 12.8 | 0.0035314 | Dy_auto | 60 | 439.091 | 60 | 0.30501 | 5.1 | 0.0014036 | Dy_auto | 60 | 439.091 | 60 | 0.36312 | 6.1 | 0.001671 | Dy_auto
61 | 443.637 | 61 | 0.77743 | 12.7 | 0.0035777 | Dy_auto | 61 | 443.637 | 61 | 0.31342 | 5.1 | 0.0014423 | Dy_auto | 61 | 443.637 | 61 | 0.38152 | 6.3 | 0.0017557 | Dy_auto
62 | 448.091 | 62 | 0.77042 | 12.4 | 0.0035454 | Dy_auto | 62 | 448.091 | 62 | 0.31205 | 5 | 0.001436 | Dy_auto | 62 | 448.091 | 62 | 0.41896 | 6.8 | 0.001928 | Dy_auto
63 | 452.455 | 63 | 0.8072 | 12.8 | 0.0037147 | Dy_auto | 63 | 452.455 | 63 | 0.33358 | 5.3 | 0.0015351 | Dy_auto | 63 | 452.455 | 63 | 0.40623 | 6.4 | 0.0018694 | Dy_auto
64 | 456.728 | 64 | 0.8218 | 12.8 | 0.0037819 | Dy_auto | 64 | 456.728 | 64 | 0.32826 | 5.1 | 0.0015106 | Dy_auto | 64 | 456.728 | 64 | 0.37926 | 5.9 | 0.0017453 | Dy_auto
65 | 460.91 | 65 | 0.82612 | 12.7 | 0.0038018 | Dy_auto | 65 | 460.91 | 65 | 0.32568 | 5 | 0.0014988 | Dy_auto | 65 | 460.91 | 65 | 0.38726 | 6 | 0.0017821 | Dy_auto
66 | 465.001 | 66 | 0.83962 | 12.7 | 0.0038639 | Dy_auto | 66 | 465.001 | 66 | 0.33545 | 5.1 | 0.0015437 | Dy_auto | 66 | 465.001 | 66 | 0.38908 | 5.9 | 0.0017905 | Dy_auto
67 | 469.001 | 67 | 0.84989 | 12.7 | 0.0039111 | Dy_auto | 67 | 469.001 | 67 | 0.34504 | 5.2 | 0.0015879 | Dy_auto | 67 | 469.001 | 67 | 0.39715 | 5.9 | 0.0018277 | Dy_auto
68 | 472.91 | 68 | 0.85671 | 12.6 | 0.0039425 | Dy_auto | 68 | 472.91 | 68 | 0.34695 | 5.1 | 0.0015966 | Dy_auto | 68 | 472.91 | 68 | 0.41388 | 6.1 | 0.0019046 | Dy_auto
69 | 476.728 | 69 | 0.88455 | 12.8 | 0.0040706 | Dy_auto | 69 | 476.728 | 69 | 0.35508 | 5.1 | 0.0016341 | Dy_auto | 69 | 476.728 | 69 | 0.41074 | 6 | 0.0018902 | Dy_auto
70 | 480.455 | 70 | 0.8956 | 12.8 | 0.0041215 | Dy_auto | 70 | 480.455 | 70 | 0.3484 | 5 | 0.0016033 | Dy_auto | 70 | 480.455 | 70 | 0.43641 | 6.2 | 0.0020084 | Dy_auto
71 | 484.091 | 71 | 0.89223 | 12.6 | 0.004106 | Dy_auto | 71 | 484.091 | 71 | 0.36961 | 5.2 | 0.0017009 | Dy_auto | 71 | 484.091 | 71 | 0.4219 | 5.9 | 0.0019416 | Dy_auto
72 | 487.637 | 72 | 0.9191 | 12.8 | 0.0042296 | Dy_auto | 72 | 487.637 | 72 | 0.37468 | 5.2 | 0.0017243 | Dy_auto | 72 | 487.637 | 72 | 0.43121 | 6 | 0.0019844 | Dy_auto
73 | 491.091 | 73 | 0.93126 | 12.8 | 0.0042856 | Dy_auto | 73 | 491.091 | 73 | 0.37839 | 5.2 | 0.0017414 | Dy_auto | 73 | 491.091 | 73 | 0.42538 | 5.8 | 0.0019576 | Dy_auto
74 | 494.455 | 74 | 0.9352 | 12.6 | 0.0043037 | Dy_auto | 74 | 494.455 | 74 | 0.38211 | 5.2 | 0.0017585 | Dy_auto | 74 | 494.455 | 74 | 0.45409 | 6.1 | 0.0020897 | Dy_auto
75 | 497.728 | 75 | 0.95997 | 12.8 | 0.0044177 | Dy_auto | 75 | 497.728 | 75 | 0.38804 | 5.2 | 0.0017857 | Dy_auto | 75 | 497.728 | 75 | 0.46013 | 6.1 | 0.0021175 | Dy_auto
76 | 500.91 | 76 | 0.98132 | 12.9 | 0.004516 | Dy_auto | 76 | 500.91 | 76 | 0.39069 | 5.1 | 0.0017979 | Dy_auto | 76 | 500.91 | 76 | 0.45658 | 6 | 0.0021011 | Dy_auto
77 | 504.001 | 77 | 0.97154 | 12.6 | 0.004471 | Dy_auto | 77 | 504.001 | 77 | 0.40045 | 5.2 | 0.0018428 | Dy_auto | 77 | 504.001 | 77 | 0.46621 | 6.1 | 0.0021455 | Dy_auto
78 | 507.001 | 78 | 0.99085 | 12.7 | 0.0045598 | Dy_auto | 78 | 507.001 | 78 | 0.40997 | 5.3 | 0.0018866 | Dy_auto | 78 | 507.001 | 78 | 0.47846 | 6.1 | 0.0022018 | Dy_auto
79 | 509.91 | 79 | 0.99133 | 12.5 | 0.0045621 | Dy_auto | 79 | 509.91 | 79 | 0.41148 | 5.2 | 0.0018936 | Dy_auto | 79 | 509.91 | 79 | 0.45589 | 5.8 | 0.002098 | Dy_auto
80 | 512.728 | 80 | 1.0192 | 12.7 | 0.0046904 | Dy_auto | 80 | 512.728 | 80 | 0.41437 | 5.2 | 0.0019069 | Dy_auto | 80 | 512.728 | 80 | 0.48407 | 6.1 | 0.0022277 | Dy_auto
81 | 515.455 | 81 | 1.007 | 12.4 | 0.0046343 | Dy_auto | 81 | 515.455 | 81 | 0.41306 | 5.1 | 0.0019009 | Dy_auto | 81 | 515.455 | 81 | 0.49972 | 6.2 | 0.0022997 | Dy_auto
82 | 518.091 | 82 | 1.0584 | 12.9 | 0.0048708 | Dy_auto | 82 | 518.091 | 82 | 0.41833 | 5.1 | 0.0019251 | Dy_auto | 82 | 518.091 | 82 | 0.47548 | 5.8 | 0.0021881 | Dy_auto
83 | 520.637 | 83 | 1.0516 | 12.7 | 0.0048394 | Dy_auto | 83 | 520.637 | 83 | 0.45006 | 5.4 | 0.0020711 | Dy_auto | 83 | 520.637 | 83 | 0.48683 | 5.9 | 0.0022404 | Dy_auto
84 | 523.091 | 84 | 1.0578 | 12.6 | 0.004868 | Dy_auto | 84 | 523.091 | 84 | 0.44355 | 5.3 | 0.0020412 | Dy_auto | 84 | 523.091 | 84 | 0.50915 | 6.1 | 0.0023431 | Dy_auto
85 | 525.455 | 85 | 1.0721 | 12.6 | 0.0049339 | Dy_auto | 85 | 525.455 | 85 | 0.43539 | 5.1 | 0.0020037 | Dy_auto | 85 | 525.455 | 85 | 0.51661 | 6.1 | 0.0023774 | Dy_auto
86 | 527.728 | 86 | 1.0698 | 12.4 | 0.0049232 | Dy_auto | 86 | 527.728 | 86 | 0.45322 | 5.3 | 0.0020857 | Dy_auto | 86 | 527.728 | 86 | 0.52121 | 6.1 | 0.0023986 | Dy_auto
87 | 529.91 | 87 | 1.0925 | 12.6 | 0.0050277 | Dy_auto | 87 | 529.91 | 87 | 0.45458 | 5.2 | 0.0020919 | Dy_auto | 87 | 529.91 | 87 | 0.53859 | 6.2 | 0.0024786 | Dy_auto
88 | 532 | 88 | 1.1148 | 12.7 | 0.0051304 | Dy_auto | 88 | 532 | 88 | 0.46557 | 5.3 | 0.0021425 | Dy_auto | 88 | 532 | 88 | 0.54782 | 6.2 | 0.002521 | Dy_auto
89 | 534 | 89 | 1.1176 | 12.6 | 0.0051432 | Dy_auto | 89 | 534 | 89 | 0.45732 | 5.1 | 0.0021046 | Dy_auto | 89 | 534 | 89 | 0.54501 | 6.1 | 0.0025081 | Dy_auto
90 | 535.91 | 90 | 1.1366 | 12.6 | 0.0052305 | Dy_auto | 90 | 535.91 | 90 | 0.46279 | 5.1 | 0.0021298 | Dy_auto | 90 | 535.91 | 90 | 0.55194 | 6.1 | 0.00254 | Dy_auto
91 | 537.728 | 91 | 1.1728 | 12.9 | 0.0053973 | Dy_auto | 91 | 537.728 | 91 | 0.48035 | 5.3 | 0.0022105 | Dy_auto | 91 | 537.728 | 91 | 0.57016 | 6.3 | 0.0026239 | Dy_auto
92 | 539.455 | 92 | 1.1398 | 12.4 | 0.0052452 | Dy_auto | 92 | 539.455 | 92 | 0.4753 | 5.2 | 0.0021873 | Dy_auto | 92 | 539.455 | 92 | 0.55454 | 6 | 0.002552 | Dy_auto
93 | 541.091 | 93 | 1.1834 | 12.7 | 0.0054459 | Dy_auto | 93 | 541.091 | 93 | 0.49498 | 5.3 | 0.0022779 | Dy_auto | 93 | 541.091 | 93 | 0.56622 | 6.1 | 0.0026057 | Dy_auto
94 | 542.637 | 94 | 1.1794 | 12.5 | 0.0054276 | Dy_auto | 94 | 542.637 | 94 | 0.497 | 5.3 | 0.0022872 | Dy_auto | 94 | 542.637 | 94 | 0.56819 | 6 | 0.0026148 | Dy_auto
95 | 544.091 | 95 | 1.1882 | 12.5 | 0.0054678 | Dy_auto | 95 | 544.091 | 95 | 0.50354 | 5.3 | 0.0023172 | Dy_auto | 95 | 544.091 | 95 | 0.5833 | 6.1 | 0.0026843 | Dy_auto
96 | 545.455 | 96 | 1.1955 | 12.5 | 0.0055015 | Dy_auto | 96 | 545.455 | 96 | 0.50528 | 5.3 | 0.0023253 | Dy_auto | 96 | 545.455 | 96 | 0.5791 | 6 | 0.002665 | Dy_auto
97 | 546.728 | 97 | 1.2389 | 12.8 | 0.0057013 | Dy_auto | 97 | 546.728 | 97 | 0.52745 | 5.4 | 0.0024273 | Dy_auto | 97 | 546.728 | 97 | 0.58482 | 6 | 0.0026913 | Dy_auto
98 | 547.91 | 98 | 1.2273 | 12.5 | 0.0056481 | Dy_auto | 98 | 547.91 | 98 | 0.50526 | 5.2 | 0.0023252 | Dy_auto | 98 | 547.91 | 98 | 0.58941 | 6 | 0.0027124 | Dy_auto
99 | 549 | 99 | 1.2468 | 12.6 | 0.0057377 | Dy_auto | 99 | 549 | 99 | 0.54743 | 5.5 | 0.0025192 | Dy_auto | 99 | 549 | 99 | 0.61508 | 6.2 | 0.0028306 | Dy_auto
100 | 550 | 100 | 1.2561 | 12.6 | 0.0057807 | Dy_auto | 100 | 550 | 100 | 0.5236 | 5.2 | 0.0024096 | Dy_auto | 100 | 550 | 100 | 0.5977 | 6 | 0.0027506 | Dy_auto

## Mortar physical properties
| TEST RESULTS |  |  | CALCULATIONS
Sample | mD (g) | mW (g) | mS (g) | P0 (%) | ρApp (kg/m3) | ρB (kg/m3)
LWAM - 1 | 419.96 | 504.6 | 246.1 | 32.74275 | 2415.507 | 1624.603
LWAM - 2 | 415.46 | 501.11 | 242.7 | 33.145 | 2404.839 | 1607.755
LWAM - 3 | 419.3 | 503.74 | 245.9 | 32.74899 | 2418.108 | 1626.202
LWAM - 4 | 410.03 | 495.35 | 239.1 | 33.29561 | 2398.818 | 1600.117
LWAM - 5 | 412.68 | 498.23 | 242.3 | 33.42711 | 2422.115 | 1612.472
LWAM - 6 | 412.62 | 498.5 | 241.1 | 33.36441 | 2405.667 | 1603.03
RCAM - 1 | 529.38 | 579.53 | 319 | 19.24922 | 2516.304 | 2031.935
RCAM - 2 | 526.47 | 576.83 | 317 | 19.3819 | 2513.343 | 2026.209
RCAM - 3 | 526.22 | 574.95 | 316.5 | 18.85471 | 2509.155 | 2036.061
RCAM - 4 | 531.16 | 582.69 | 320.6 | 19.66119 | 2522.606 | 2026.632
RCAM - 5 | 529.73 | 573.97 | 313.2 | 16.96514 | 2446.451 | 2031.407
RCAM - 6 | 518.36 | 567.79 | 320.1 | 19.9564 | 2614.547 | 2092.777
NAM -1 | 544.53 | 589.02 | 329.7 | 17.15641 | 2534.702 | 2099.838
NAM -2 | 542.52 | 588.22 | 330.1 | 17.70494 | 2553.997 | 2101.813
NAM -3 | 538.02 | 584.98 | 326.8 | 18.18886 | 2547.202 | 2083.895

## Pore size
NAM - 1 |  | NAM - 2 |  | NAM - 3 |  | RCAM - 1 |  | RCAM - 2 |  | RCAM - 3 |  | LWAM - 1 |  | LWAM - 2 |  | LWAM - 3
Identifyer | Ap (cm2) | Identifyer | Ap (cm2) | Identifyer | Ap (cm2) | Identifyer | Ap (cm2) | Identifyer | Ap (cm2) | Identifyer | Ap (cm2) | Identifyer | Ap (cm2) | Identifyer | Ap (cm2) | Identifyer | Ap (cm2)
123 | 0.02 | 526 | 0.027 | 1097 | 0.012 | 455 | 0.041 | 608 | 0.036 | 212 | 0.067 | 1 | 0.108 | 705 | 0.117 | 1236 | 0.211
1636 | 0.014 | 896 | 0.016 | 1502 | 0.007 | 877 | 0.024 | 627 | 0.023 | 1350 | 0.031 | 2786 | 0.091 | 289 | 0.084 | 3313 | 0.097
785 | 0.006 | 472 | 0.009 | 886 | 0.006 | 1464 | 0.022 | 1202 | 0.017 | 276 | 0.017 | 2270 | 0.059 | 521 | 0.08 | 929 | 0.09
1460 | 0.006 | 425 | 0.006 | 1044 | 0.005 | 453 | 0.017 | 1 | 0.014 | 1058 | 0.017 | 1444 | 0.058 | 972 | 0.061 | 2642 | 0.09
2149 | 0.006 | 886 | 0.005 | 51 | 0.004 | 525 | 0.015 | 919 | 0.014 | 1167 | 0.015 | 978 | 0.057 | 1070 | 0.06 | 3643 | 0.085
820 | 0.004 | 426 | 0.003 | 805 | 0.004 | 560 | 0.013 | 2247 | 0.01 | 177 | 0.013 | 1686 | 0.048 | 2293 | 0.059 | 2066 | 0.08
1483 | 0.004 | 764 | 0.003 | 153 | 0.002 | 265 | 0.011 | 7 | 0.009 | 825 | 0.012 | 1823 | 0.042 | 604 | 0.055 | 1989 | 0.073
1522 | 0.004 | 783 | 0.003 | 709 | 0.002 | 350 | 0.01 | 239 | 0.009 | 1121 | 0.01 | 2076 | 0.039 | 470 | 0.054 | 3773 | 0.062
1688 | 0.004 | 859 | 0.003 | 808 | 0.002 | 477 | 0.009 | 1929 | 0.006 | 111 | 0.009 | 262 | 0.032 | 1983 | 0.051 | 2335 | 0.06
115 | 0.003 | 975 | 0.003 | 1110 | 0.002 | 1449 | 0.009 | 2323 | 0.006 | 208 | 0.009 | 3305 | 0.031 | 727 | 0.049 | 2396 | 0.06
1303 | 0.003 | 12 | 0.002 | 1120 | 0.002 | 499 | 0.008 | 2640 | 0.006 | 770 | 0.009 | 93 | 0.024 | 669 | 0.048 | 946 | 0.058
1463 | 0.003 | 98 | 0.002 | 1204 | 0.002 | 220 | 0.007 | 859 | 0.005 | 532 | 0.007 | 1308 | 0.024 | 385 | 0.046 | 3421 | 0.057
1676 | 0.003 | 163 | 0.002 | 38 | 0.001 | 535 | 0.007 | 1337 | 0.005 | 631 | 0.006 | 350 | 0.023 | 548 | 0.045 | 2540 | 0.055
2102 | 0.003 | 198 | 0.002 | 74 | 0.001 | 68 | 0.006 | 2174 | 0.005 | 616 | 0.005 | 46 | 0.022 | 445 | 0.042 | 2655 | 0.044
5 | 0.002 | 333 | 0.002 | 560 | 0.001 | 614 | 0.006 | 155 | 0.004 | 946 | 0.005 | 840 | 0.022 | 1151 | 0.042 | 2633 | 0.042
25 | 0.002 | 387 | 0.002 | 690 | 0.001 | 1355 | 0.006 | 472 | 0.004 | 213 | 0.004 | 1400 | 0.016 | 2476 | 0.04 | 3848 | 0.04
302 | 0.002 | 893 | 0.002 | 702 | 0.001 | 1451 | 0.006 | 552 | 0.004 | 1532 | 0.004 | 2231 | 0.014 | 478 | 0.038 | 3103 | 0.037
331 | 0.002 | 938 | 0.002 | 762 | 0.001 | 288 | 0.005 | 624 | 0.004 | 1626 | 0.004 | 2467 | 0.014 | 1777 | 0.038 | 3183 | 0.035
959 | 0.002 | 125 | 0.001 | 765 | 0.001 | 757 | 0.005 | 1262 | 0.004 | 1733 | 0.004 | 927 | 0.013 | 667 | 0.037 | 2860 | 0.034
1649 | 0.002 | 180 | 0.001 | 1339 | 0.001 | 893 | 0.004 | 1501 | 0.004 | 691 | 0.003 | 728 | 0.011 | 1161 | 0.034 | 1677 | 0.032
1728 | 0.002 | 258 | 0.001 | 1541 | 0.001 | 193 | 0.003 | 85 | 0.003 | 903 | 0.003 | 156 | 0.01 | 1595 | 0.034 | 1361 | 0.03
1852 | 0.002 | 267 | 0.001 | 1630 | 0.001 | 212 | 0.003 | 218 | 0.003 | 1281 | 0.003 | 388 | 0.01 | 940 | 0.033 | 539 | 0.028
2094 | 0.002 | 271 | 0.001 | 1862 | 0.001 | 248 | 0.003 | 265 | 0.003 | 1327 | 0.003 | 467 | 0.01 | 1838 | 0.032 | 1671 | 0.027
2120 | 0.002 | 350 | 0.001 | 1914 | 0.001 | 439 | 0.003 | 329 | 0.003 | 1554 | 0.003 | 569 | 0.01 | 270 | 0.031 | 3370 | 0.026
2240 | 0.002 | 391 | 0.001 | 2048 | 0.001 | 849 | 0.003 | 500 | 0.003 | 1790 | 0.003 | 1521 | 0.01 | 674 | 0.031 | 3546 | 0.026
241 | 0.001 | 612 | 0.001 | 402 | 0.0009986 | 1289 | 0.003 | 538 | 0.003 | 25 | 0.002 | 42 | 0.008 | 761 | 0.031 | 1277 | 0.022
386 | 0.001 | 1122 | 0.001 | 1557 | 0.0009639 | 1336 | 0.003 | 656 | 0.003 | 155 | 0.002 | 936 | 0.008 | 2559 | 0.031 | 3738 | 0.022
753 | 0.001 | 1133 | 0.001 | 1000 | 0.0008233 | 1407 | 0.003 | 800 | 0.003 | 322 | 0.002 | 1280 | 0.008 | 434 | 0.03 | 565 | 0.02
1020 | 0.001 | 1027 | 0.0009868 | 1295 | 0.0007907 | 1408 | 0.003 | 898 | 0.003 | 402 | 0.002 | 1759 | 0.008 | 1043 | 0.03 | 3425 | 0.017
1023 | 0.001 | 870 | 0.0009653 | 1617 | 0.0007887 | 1462 | 0.003 | 1158 | 0.003 | 453 | 0.002 | 497 | 0.007 | 2016 | 0.03 | 698 | 0.016
1349 | 0.001 | 119 | 0.0009633 | 934 | 0.0007622 | 1483 | 0.003 | 1611 | 0.003 | 628 | 0.002 | 31 | 0.006 | 502 | 0.029 | 2324 | 0.015
1402 | 0.001 | 339 | 0.0008812 | 408 | 0.0007581 | 103 | 0.002 | 2488 | 0.003 | 803 | 0.002 | 1993 | 0.006 | 1438 | 0.028 | 1562 | 0.014
1653 | 0.001 | 644 | 0.0008031 | 481 | 0.0007581 | 166 | 0.002 | 2641 | 0.003 | 843 | 0.002 | 30 | 0.005 | 1129 | 0.026 | 1863 | 0.014
1816 | 0.001 | 372 | 0.0007679 | 1615 | 0.0007235 | 227 | 0.002 | 10 | 0.002 | 861 | 0.002 | 323 | 0.005 | 69 | 0.025 | 1905 | 0.014
1818 | 0.001 | 536 | 0.0007523 | 1786 | 0.0006725 | 267 | 0.002 | 171 | 0.002 | 863 | 0.002 | 324 | 0.005 | 1298 | 0.024 | 3712 | 0.014
1851 | 0.001 | 927 | 0.0007367 | 740 | 0.0006582 | 419 | 0.002 | 321 | 0.002 | 878 | 0.002 | 1030 | 0.005 | 2340 | 0.024 | 2423 | 0.012
1872 | 0.001 | 898 | 0.0007347 | 1505 | 0.0006521 | 570 | 0.002 | 348 | 0.002 | 980 | 0.002 | 1449 | 0.005 | 1456 | 0.023 | 3357 | 0.012
1896 | 0.001 | 67 | 0.0007288 | 1765 | 0.000646 | 627 | 0.002 | 421 | 0.002 | 1044 | 0.002 | 1703 | 0.005 | 204 | 0.021 | 1115 | 0.011
194 | 0.0009787 | 672 | 0.0007034 | 969 | 0.000644 | 731 | 0.002 | 484 | 0.002 | 1257 | 0.002 | 1822 | 0.005 | 725 | 0.019 | 1585 | 0.011
130 | 0.0009683 | 567 | 0.000678 | 1309 | 0.0006195 | 819 | 0.002 | 657 | 0.002 | 1296 | 0.002 | 1923 | 0.005 | 1408 | 0.019 | 3390 | 0.011
1386 | 0.0009515 | 37 | 0.0006644 | 71 | 0.0006154 | 888 | 0.002 | 1042 | 0.002 | 1370 | 0.002 | 2722 | 0.005 | 1508 | 0.019 | 1537 | 0.009
1791 | 0.0009327 | 1009 | 0.0006585 | 1103 | 0.0006114 | 906 | 0.002 | 1185 | 0.002 | 1547 | 0.002 | 3433 | 0.005 | 1662 | 0.019 | 1215 | 0.008
2145 | 0.0009055 | 226 | 0.0006487 | 653 | 0.0006093 | 1004 | 0.002 | 1198 | 0.002 | 1647 | 0.002 | 33 | 0.004 | 925 | 0.018 | 1353 | 0.008
657 | 0.0008867 | 1066 | 0.0006487 | 898 | 0.0006053 | 1006 | 0.002 | 1288 | 0.002 | 1676 | 0.002 | 311 | 0.004 | 1503 | 0.018 | 1527 | 0.008
2251 | 0.0008532 | 1051 | 0.0006272 | 1366 | 0.0006012 | 1097 | 0.002 | 1325 | 0.002 | 1734 | 0.002 | 707 | 0.004 | 281 | 0.016 | 1870 | 0.008
1502 | 0.0008386 | 993 | 0.000594 | 787 | 0.0005808 | 1108 | 0.002 | 1491 | 0.002 | 1789 | 0.002 | 785 | 0.004 | 1625 | 0.015 | 2474 | 0.008
1396 | 0.0008282 | 814 | 0.0005686 | 982 | 0.0005808 | 1114 | 0.002 | 2054 | 0.002 | 1806 | 0.002 | 2820 | 0.004 | 28 | 0.014 | 2594 | 0.008
918 | 0.0008177 | 209 | 0.0005667 | 161 | 0.0005706 | 1147 | 0.002 | 2175 | 0.002 | 75 | 0.001 | 419 | 0.003 | 1671 | 0.014 | 3397 | 0.008
863 | 0.0008135 | 458 | 0.0005667 | 425 | 0.0005665 | 1238 | 0.002 | 2366 | 0.002 | 117 | 0.001 | 570 | 0.003 | 2564 | 0.014 | 718 | 0.007
585 | 0.0008051 | 301 | 0.0005471 | 1414 | 0.0005665 | 1258 | 0.002 | 2552 | 0.002 | 144 | 0.001 | 613 | 0.003 | 1562 | 0.013 | 2910 | 0.007
699 | 0.0007382 | 679 | 0.0005334 | 7 | 0.0005441 | 1266 | 0.002 | 3 | 0.001 | 260 | 0.001 | 657 | 0.003 | 2136 | 0.011 | 3928 | 0.007
98 | 0.0007361 | 246 | 0.0005295 | 790 | 0.0005237 | 1279 | 0.002 | 20 | 0.001 | 304 | 0.001 | 676 | 0.003 | 2474 | 0.011 | 318 | 0.006
1548 | 0.0007361 | 1074 | 0.0005256 | 1292 | 0.0005217 | 1299 | 0.002 | 35 | 0.001 | 584 | 0.001 | 1204 | 0.003 | 1142 | 0.01 | 2157 | 0.006
1284 | 0.0007173 | 185 | 0.0005237 | 673 | 0.0005136 | 1346 | 0.002 | 438 | 0.001 | 668 | 0.001 | 1641 | 0.003 | 1816 | 0.01 | 2210 | 0.006
163 | 0.000711 | 437 | 0.0005178 | 907 | 0.0005136 | 1391 | 0.002 | 526 | 0.001 | 866 | 0.001 | 1749 | 0.003 | 400 | 0.009 | 2775 | 0.006
329 | 0.000688 | 494 | 0.0005159 | 1079 | 0.0005136 | 1437 | 0.002 | 555 | 0.001 | 1061 | 0.001 | 2069 | 0.003 | 1058 | 0.009 | 3861 | 0.006
2129 | 0.000688 | 406 | 0.0005041 | 1796 | 0.0005115 | 1453 | 0.002 | 573 | 0.001 | 1175 | 0.001 | 2078 | 0.003 | 900 | 0.007 | 366 | 0.005
358 | 0.0006776 | 523 | 0.0004983 | 1521 | 0.0005054 | 1504 | 0.002 | 667 | 0.001 | 1216 | 0.001 | 2826 | 0.003 | 1358 | 0.007 | 1075 | 0.005
648 | 0.0006776 | 177 | 0.0004865 | 1812 | 0.0005054 | 1 | 0.001 | 781 | 0.001 | 1271 | 0.001 | 2850 | 0.003 | 1575 | 0.007 | 1771 | 0.005
2109 | 0.0006776 | 176 | 0.0004768 | 1338 | 0.0005034 | 181 | 0.001 | 1082 | 0.001 | 1272 | 0.001 | 3241 | 0.003 | 1683 | 0.007 | 2245 | 0.005
1675 | 0.0006755 | 178 | 0.0004768 | 18 | 0.0004952 | 246 | 0.001 | 1166 | 0.001 | 1342 | 0.001 | 3306 | 0.003 | 1873 | 0.007 | 3231 | 0.005
1721 | 0.0006608 | 887 | 0.000469 | 1067 | 0.0004871 | 309 | 0.001 | 1309 | 0.001 | 1352 | 0.001 | 3473 | 0.003 | 664 | 0.006 | 523 | 0.004
2031 | 0.0006378 | 555 | 0.0004631 | 1794 | 0.000485 | 349 | 0.001 | 1366 | 0.001 | 1588 | 0.001 | 3797 | 0.003 | 1346 | 0.006 | 948 | 0.004
2262 | 0.0006358 | 277 | 0.0004611 | 1086 | 0.0004728 | 367 | 0.001 | 1448 | 0.001 | 1852 | 0.001 | 3813 | 0.003 | 1420 | 0.006 | 1428 | 0.004
1745 | 0.0006086 | 559 | 0.0004611 | 551 | 0.0004626 | 591 | 0.001 | 1531 | 0.001 | 1773 | 0.0009901 | 63 | 0.002 | 1837 | 0.006 | 1892 | 0.004
781 | 0.000596 | 1158 | 0.0004592 | 1170 | 0.0004545 | 625 | 0.001 | 1532 | 0.001 | 809 | 0.0009756 | 130 | 0.002 | 72 | 0.005 | 2075 | 0.004
1630 | 0.0005667 | 382 | 0.0004553 | 1155 | 0.00043 | 633 | 0.001 | 1703 | 0.001 | 707 | 0.0009539 | 134 | 0.002 | 1448 | 0.005 | 2499 | 0.004
1629 | 0.0005563 | 463 | 0.0004494 | 1062 | 0.0004117 | 636 | 0.001 | 1711 | 0.001 | 1009 | 0.0009539 | 155 | 0.002 | 1592 | 0.005 | 2950 | 0.004
1651 | 0.0005542 | 557 | 0.0004299 | 1604 | 0.0004096 | 696 | 0.001 | 1746 | 0.001 | 684 | 0.0008935 | 212 | 0.002 | 123 | 0.004 | 3609 | 0.004
489 | 0.0005521 | 389 | 0.0004221 | 587 | 0.0004055 | 709 | 0.001 | 1963 | 0.001 | 1100 | 0.0008911 | 353 | 0.002 | 169 | 0.004 | 100 | 0.003
1545 | 0.0005521 | 468 | 0.0004182 | 192 | 0.0004015 | 729 | 0.001 | 2032 | 0.001 | 1592 | 0.0008887 | 385 | 0.002 | 1326 | 0.004 | 475 | 0.003
483 | 0.0005458 | 276 | 0.0004162 | 529 | 0.0003994 | 737 | 0.001 | 2107 | 0.001 | 582 | 0.0008766 | 404 | 0.002 | 2150 | 0.004 | 494 | 0.003
528 | 0.0005396 | 447 | 0.0004123 | 798 | 0.0003994 | 806 | 0.001 | 2185 | 0.001 | 635 | 0.0008549 | 591 | 0.002 | 30 | 0.003 | 618 | 0.003
335 | 0.0005354 | 878 | 0.0004084 | 1321 | 0.0003994 | 869 | 0.001 | 2191 | 0.001 | 485 | 0.0008501 | 592 | 0.002 | 49 | 0.003 | 774 | 0.003
1198 | 0.000527 | 380 | 0.0004025 | 738 | 0.0003954 | 932 | 0.001 | 2271 | 0.001 | 268 | 0.0008235 | 708 | 0.002 | 589 | 0.003 | 1168 | 0.003
1309 | 0.0005124 | 255 | 0.0003947 | 1853 | 0.0003954 | 1205 | 0.001 | 2460 | 0.001 | 1124 | 0.0008138 | 809 | 0.002 | 718 | 0.003 | 1192 | 0.003
1145 | 0.0005103 | 19 | 0.0003908 | 54 | 0.0003933 | 1208 | 0.001 | 2652 | 0.001 | 1449 | 0.0007969 | 879 | 0.002 | 1195 | 0.003 | 2229 | 0.003
1531 | 0.0005082 | 245 | 0.0003849 | 574 | 0.0003913 | 1219 | 0.001 | 2660 | 0.001 | 1623 | 0.0007848 | 912 | 0.002 | 1205 | 0.003 | 3472 | 0.003
1411 | 0.0004977 | 711 | 0.0003771 | 2151 | 0.0003913 | 1227 | 0.001 | 772 | 0.0009867 | 1869 | 0.0007824 | 966 | 0.002 | 1306 | 0.003 | 3901 | 0.003
937 | 0.0004956 | 639 | 0.0003693 | 1867 | 0.0003852 | 1300 | 0.001 | 775 | 0.0009788 | 1362 | 0.0007728 | 1562 | 0.002 | 1616 | 0.003 | 10 | 0.002
638 | 0.0004935 | 194 | 0.0003673 | 284 | 0.0003831 | 1360 | 0.001 | 1443 | 0.0009682 | 1834 | 0.0007704 | 1997 | 0.002 | 1984 | 0.003 | 166 | 0.002
1579 | 0.0004789 | 978 | 0.0003634 | 1649 | 0.0003811 | 1478 | 0.001 | 2408 | 0.0009682 | 711 | 0.0007679 | 2180 | 0.002 | 2067 | 0.003 | 303 | 0.002
1657 | 0.0004789 | 522 | 0.0003615 | 1107 | 0.0003791 | 789 | 0.0009859 | 1775 | 0.0009472 | 737 | 0.0007607 | 2465 | 0.002 | 2372 | 0.003 | 339 | 0.002
1835 | 0.0004768 | 18 | 0.0003595 | 2008 | 0.0003729 | 702 | 0.0009617 | 1178 | 0.0009367 | 632 | 0.0007583 | 2496 | 0.002 | 90 | 0.002 | 443 | 0.002
1147 | 0.0004747 | 584 | 0.0003556 | 1726 | 0.0003709 | 882 | 0.0009517 | 6 | 0.000934 | 1348 | 0.0007559 | 2503 | 0.002 | 360 | 0.002 | 457 | 0.002
661 | 0.0004705 | 408 | 0.0003537 | 2219 | 0.0003709 | 901 | 0.0009476 | 1029 | 0.0009182 | 1315 | 0.0007438 | 2742 | 0.002 | 374 | 0.002 | 471 | 0.002
1373 | 0.0004705 | 286 | 0.0003517 | 1496 | 0.0003668 | 1198 | 0.0009154 | 587 | 0.0009077 | 271 | 0.0007293 | 2862 | 0.002 | 440 | 0.002 | 865 | 0.002
1279 | 0.0004643 | 114 | 0.0003498 | 1399 | 0.0003648 | 1229 | 0.0009154 | 2649 | 0.0009025 | 1204 | 0.0007245 | 2914 | 0.002 | 441 | 0.002 | 923 | 0.002
344 | 0.0004622 | 147 | 0.0003478 | 796 | 0.0003627 | 1401 | 0.0008913 | 1056 | 0.0008972 | 1200 | 0.0007196 | 3244 | 0.002 | 695 | 0.002 | 1093 | 0.002
672 | 0.0004622 | 829 | 0.0003439 | 910 | 0.0003627 | 540 | 0.0008893 | 455 | 0.0008919 | 341 | 0.0007172 | 3517 | 0.002 | 731 | 0.002 | 1109 | 0.002
337 | 0.000458 | 415 | 0.0003419 | 1643 | 0.0003546 | 236 | 0.0008792 | 390 | 0.0008814 | 1139 | 0.0007148 | 3607 | 0.002 | 788 | 0.002 | 1321 | 0.002
683 | 0.000458 | 960 | 0.0003419 | 963 | 0.0003526 | 1030 | 0.0008732 | 1439 | 0.0008761 | 640 | 0.0007124 | 91 | 0.001 | 886 | 0.002 | 1322 | 0.002
2041 | 0.000458 | 615 | 0.0003341 | 1632 | 0.0003505 | 1331 | 0.0008531 | 138 | 0.0008735 | 1055 | 0.0007124 | 230 | 0.001 | 990 | 0.002 | 1349 | 0.002
2278 | 0.0004559 | 726 | 0.0003341 | 828 | 0.0003424 | 1138 | 0.000835 | 2515 | 0.0008709 | 357 | 0.0007052 | 397 | 0.001 | 1141 | 0.002 | 1357 | 0.002
2179 | 0.0004496 | 1006 | 0.0003341 | 2164 | 0.0003403 | 430 | 0.0008189 | 791 | 0.0008656 | 274 | 0.0007027 | 432 | 0.001 | 1188 | 0.002 | 1512 | 0.002
2265 | 0.0004475 | 471 | 0.0003302 | 2178 | 0.0003403 | 978 | 0.0008169 | 2694 | 0.0008577 | 1184 | 0.0006786 | 434 | 0.001 | 1216 | 0.002 | 1688 | 0.002
693 | 0.0004413 | 512 | 0.0003263 | 806 | 0.0003363 | 232 | 0.0007947 | 920 | 0.0008314 | 385 | 0.0006762 | 462 | 0.001 | 1297 | 0.002 | 1689 | 0.002
2082 | 0.0004413 | 795 | 0.0003224 | 1854 | 0.0003363 | 630 | 0.0007827 | 1196 | 0.0008262 | 744 | 0.0006738 | 487 | 0.001 | 1333 | 0.002 | 1728 | 0.002
2264 | 0.0004392 | 1152 | 0.0003185 | 2186 | 0.0003363 | 125 | 0.0007746 | 204 | 0.0008156 | 390 | 0.0006713 | 543 | 0.001 | 1463 | 0.002 | 1740 | 0.002
26 | 0.0004371 | 377 | 0.0003126 | 678 | 0.0003342 | 1040 | 0.0007726 | 273 | 0.0008156 | 363 | 0.0006641 | 628 | 0.001 | 1751 | 0.002 | 1817 | 0.002
730 | 0.000435 | 687 | 0.0003107 | 696 | 0.0003342 | 1095 | 0.0007666 | 470 | 0.0008077 | 477 | 0.0006641 | 683 | 0.001 | 1840 | 0.002 | 1865 | 0.002
1994 | 0.000435 | 569 | 0.0003087 | 132 | 0.0003301 | 778 | 0.0007625 | 2183 | 0.0007814 | 537 | 0.0006641 | 784 | 0.001 | 1936 | 0.002 | 2083 | 0.002
868 | 0.0004266 | 117 | 0.0003048 | 262 | 0.000324 | 1150 | 0.0007625 | 1147 | 0.0007788 | 1753 | 0.0006617 | 802 | 0.001 | 1942 | 0.002 | 2303 | 0.002
393 | 0.0004245 | 591 | 0.000299 | 1593 | 0.000324 | 390 | 0.0007505 | 1155 | 0.0007762 | 1798 | 0.0006617 | 881 | 0.001 | 1960 | 0.002 | 2376 | 0.002
695 | 0.0004245 | 164 | 0.0002931 | 639 | 0.000322 | 606 | 0.0007364 | 2546 | 0.0007709 | 1262 | 0.0006593 | 1084 | 0.001 | 2045 | 0.002 | 2800 | 0.002
158 | 0.0004183 | 736 | 0.0002911 | 2015 | 0.0003179 | 131 | 0.0007303 | 2681 | 0.0007709 | 1581 | 0.0006593 | 1112 | 0.001 | 2229 | 0.002 | 2977 | 0.002
1185 | 0.0004183 | 103 | 0.0002892 | 508 | 0.0003159 | 970 | 0.0007303 | 545 | 0.000763 | 1536 | 0.000652 | 1156 | 0.001 | 2285 | 0.002 | 3145 | 0.002
1436 | 0.000412 | 281 | 0.0002872 | 2144 | 0.0003159 | 1335 | 0.0007303 | 1184 | 0.0007525 | 654 | 0.0006351 | 1180 | 0.001 | 2315 | 0.002 | 3489 | 0.002
2112 | 0.000412 | 40 | 0.0002853 | 625 | 0.0003138 | 1465 | 0.0007303 | 2078 | 0.0007446 | 468 | 0.0006182 | 1975 | 0.001 | 2445 | 0.002 | 3500 | 0.002
1901 | 0.0004099 | 785 | 0.0002853 | 1885 | 0.0003138 | 903 | 0.0007283 | 1132 | 0.0007183 | 1455 | 0.0006182 | 2008 | 0.001 | 2489 | 0.002 | 3558 | 0.002
893 | 0.0004078 | 457 | 0.0002833 | 487 | 0.0003098 | 154 | 0.0007183 | 163 | 0.0006999 | 1267 | 0.0006158 | 2101 | 0.001 | 2577 | 0.002 | 3880 | 0.002
533 | 0.0004015 | 562 | 0.0002833 | 1725 | 0.0003098 | 287 | 0.0007183 | 411 | 0.0006999 | 430 | 0.0006013 | 2335 | 0.001 | 155 | 0.001 | 230 | 0.001
508 | 0.0003994 | 723 | 0.0002814 | 1412 | 0.0003057 | 813 | 0.0007122 | 1820 | 0.0006946 | 1797 | 0.0005989 | 2364 | 0.001 | 184 | 0.001 | 429 | 0.001
1682 | 0.0003994 | 430 | 0.0002794 | 541 | 0.0003016 | 544 | 0.0007042 | 283 | 0.0006788 | 1749 | 0.0005868 | 2391 | 0.001 | 382 | 0.001 | 662 | 0.001
2183 | 0.0003973 | 446 | 0.0002794 | 680 | 0.0003016 | 622 | 0.0006941 | 1112 | 0.0006762 | 1360 | 0.000582 | 2392 | 0.001 | 384 | 0.001 | 716 | 0.001
1358 | 0.0003869 | 207 | 0.0002775 | 757 | 0.0003016 | 995 | 0.0006921 | 655 | 0.0006604 | 1482 | 0.000582 | 2416 | 0.001 | 388 | 0.001 | 782 | 0.001
1893 | 0.0003869 | 540 | 0.0002775 | 1575 | 0.0003016 | 1450 | 0.0006901 | 2100 | 0.0006472 | 236 | 0.0005796 | 2442 | 0.001 | 571 | 0.001 | 859 | 0.001
364 | 0.0003848 | 72 | 0.0002736 | 1824 | 0.0003016 | 1181 | 0.0006881 | 1529 | 0.000642 | 383 | 0.0005699 | 2554 | 0.001 | 666 | 0.001 | 872 | 0.001
1418 | 0.0003827 | 738 | 0.0002716 | 379 | 0.0002996 | 688 | 0.0006861 | 381 | 0.0006367 | 746 | 0.0005699 | 2645 | 0.001 | 862 | 0.001 | 916 | 0.001
2163 | 0.0003827 | 863 | 0.0002716 | 604 | 0.0002975 | 1359 | 0.00068 | 2424 | 0.0006367 | 790 | 0.0005699 | 2762 | 0.001 | 1367 | 0.001 | 1157 | 0.001
291 | 0.0003785 | 146 | 0.0002657 | 1118 | 0.0002975 | 557 | 0.000668 | 177 | 0.0006341 | 1607 | 0.0005627 | 3060 | 0.001 | 1385 | 0.001 | 1326 | 0.001
2204 | 0.0003785 | 570 | 0.0002657 | 100 | 0.0002955 | 188 | 0.000664 | 69 | 0.0006315 | 1371 | 0.0005603 | 3195 | 0.001 | 1598 | 0.001 | 1354 | 0.001
720 | 0.0003743 | 1145 | 0.0002657 | 890 | 0.0002914 | 1473 | 0.0006559 | 434 | 0.0006209 | 1846 | 0.0005578 | 3257 | 0.001 | 1641 | 0.001 | 1356 | 0.001
992 | 0.0003743 | 1042 | 0.0002599 | 607 | 0.0002833 | 417 | 0.0006519 | 170 | 0.0006183 | 1344 | 0.0005482 | 3475 | 0.001 | 1696 | 0.001 | 1516 | 0.001
663 | 0.0003702 | 137 | 0.0002579 | 1010 | 0.0002833 | 638 | 0.0006479 | 1381 | 0.0006183 | 118 | 0.0005409 | 3509 | 0.001 | 1861 | 0.001 | 1544 | 0.001
798 | 0.0003681 | 828 | 0.0002579 | 1883 | 0.0002792 | 889 | 0.0006398 | 2411 | 0.0006183 | 95 | 0.0005337 | 3599 | 0.001 | 2020 | 0.001 | 1687 | 0.001
946 | 0.0003681 | 155 | 0.000256 | 1284 | 0.0002731 | 1117 | 0.0006398 | 1605 | 0.0006157 | 1040 | 0.0005337 | 3610 | 0.001 | 2037 | 0.001 | 1839 | 0.001
2293 | 0.000366 | 924 | 0.000256 | 1289 | 0.0002731 | 1212 | 0.0006318 | 2555 | 0.0006157 | 1248 | 0.0005289 | 3819 | 0.001 | 2333 | 0.001 | 1921 | 0.001
2245 | 0.0003639 | 1092 | 0.0002501 | 88 | 0.000269 | 1303 | 0.0006197 | 29 | 0.000613 | 1517 | 0.0005265 | 752 | 0.000972 | 2392 | 0.001 | 1955 | 0.001
95 | 0.0003618 | 1146 | 0.0002501 | 1546 | 0.000267 | 716 | 0.0006177 | 2596 | 0.0006104 | 1242 | 0.0005216 | 1922 | 0.000957 | 455 | 0.0009916 | 2079 | 0.001
1096 | 0.0003618 | 95 | 0.0002482 | 1618 | 0.0002649 | 1283 | 0.0006096 | 1193 | 0.0006051 | 1244 | 0.0005144 | 2855 | 0.000934 | 1014 | 0.0009892 | 2539 | 0.001
2069 | 0.0003618 | 256 | 0.0002482 | 2097 | 0.0002649 | 524 | 0.0005996 | 30 | 0.000592 | 874 | 0.000512 | 126 | 0.000927 | 2660 | 0.0009818 | 2626 | 0.001
880 | 0.0003555 | 854 | 0.0002462 | 810 | 0.0002588 | 675 | 0.0005996 | 1037 | 0.0005894 | 240 | 0.0004999 | 2022 | 0.000914 | 1390 | 0.0009769 | 2792 | 0.001
1081 | 0.0003534 | 90 | 0.0002442 | 2052 | 0.0002588 | 687 | 0.0005955 | 2390 | 0.0005867 | 815 | 0.0004999 | 24 | 0.000909 | 313 | 0.0009646 | 2864 | 0.001
328 | 0.0003409 | 936 | 0.0002423 | 343 | 0.0002568 | 779 | 0.0005955 | 1608 | 0.0005815 | 1369 | 0.0004975 | 1463 | 0.000909 | 67 | 0.0009621 | 3223 | 0.001
2000 | 0.0003409 | 470 | 0.0002403 | 1312 | 0.0002568 | 651 | 0.0005895 | 1712 | 0.0005683 | 1812 | 0.0004975 | 3836 | 0.000909 | 755 | 0.0009547 | 3525 | 0.001
1947 | 0.0003388 | 860 | 0.0002403 | 437 | 0.0002547 | 1211 | 0.0005815 | 282 | 0.0005657 | 1747 | 0.0004951 | 1442 | 0.000891 | 601 | 0.0009498 | 3616 | 0.001
556 | 0.0003346 | 994 | 0.0002403 | 577 | 0.0002547 | 653 | 0.0005794 | 2003 | 0.0005657 | 838 | 0.0004878 | 2784 | 0.000889 | 413 | 0.0009399 | 3650 | 0.001
1319 | 0.0003325 | 113 | 0.0002384 | 1049 | 0.0002547 | 1228 | 0.0005794 | 287 | 0.0005631 | 608 | 0.0004757 | 2501 | 0.000884 | 2542 | 0.0009399 | 3722 | 0.001
829 | 0.0003304 | 1160 | 0.0002384 | 1616 | 0.0002547 | 1044 | 0.0005714 | 1004 | 0.0005631 | 710 | 0.0004661 | 1330 | 0.000879 | 829 | 0.000935 | 3785 | 0.001
1637 | 0.0003304 | 244 | 0.0002345 | 1598 | 0.0002527 | 1222 | 0.0005714 | 1991 | 0.0005631 | 1521 | 0.0004637 | 1255 | 0.000873 | 531 | 0.0009276 | 3853 | 0.001
247 | 0.0003283 | 874 | 0.0002345 | 2158 | 0.0002527 | 1235 | 0.0005553 | 2491 | 0.0005631 | 76 | 0.0004612 | 2136 | 0.000866 | 2100 | 0.0009276 | 2443 | 0.0009759
294 | 0.0003262 | 706 | 0.0002325 | 2167 | 0.0002527 | 910 | 0.0005432 | 71 | 0.0005604 | 1892 | 0.0004612 | 1695 | 0.000848 | 2639 | 0.0009203 | 647 | 0.0009708
1021 | 0.0003242 | 66 | 0.0002306 | 452 | 0.0002507 | 923 | 0.0005432 | 266 | 0.0005578 | 551 | 0.0004564 | 384 | 0.000835 | 948 | 0.0009153 | 1166 | 0.0009656
52 | 0.0003221 | 173 | 0.0002306 | 1238 | 0.0002507 | 1374 | 0.0005432 | 574 | 0.0005578 | 772 | 0.0004564 | 3838 | 0.00083 | 1009 | 0.0009153 | 1213 | 0.0009554
2275 | 0.0003221 | 393 | 0.0002286 | 2199 | 0.0002507 | 1382 | 0.0005412 | 427 | 0.0005499 | 1134 | 0.0004492 | 59 | 0.000825 | 194 | 0.0008957 | 205 | 0.0009502
201 | 0.00032 | 1002 | 0.0002286 | 1054 | 0.0002486 | 1458 | 0.0005392 | 440 | 0.0005446 | 359 | 0.0004468 | 1346 | 0.00082 | 1140 | 0.0008957 | 1178 | 0.0009323
1443 | 0.00032 | 102 | 0.0002267 | 1480 | 0.0002486 | 872 | 0.0005372 | 852 | 0.0005446 | 187 | 0.0004443 | 549 | 0.000815 | 1660 | 0.0008735 | 209 | 0.0009297
1963 | 0.00032 | 527 | 0.0002228 | 2035 | 0.0002486 | 293 | 0.0005312 | 1994 | 0.0005446 | 979 | 0.0004443 | 2733 | 0.000805 | 1943 | 0.000871 | 235 | 0.0009194
2247 | 0.00032 | 141 | 0.0002188 | 816 | 0.0002466 | 707 | 0.0005312 | 278 | 0.0005394 | 1077 | 0.0004443 | 3483 | 0.000805 | 2219 | 0.000871 | 536 | 0.0009194
1525 | 0.0003158 | 434 | 0.0002169 | 1344 | 0.0002466 | 1025 | 0.0005271 | 2105 | 0.0005315 | 994 | 0.0004419 | 2188 | 0.000803 | 1878 | 0.0008661 | 2942 | 0.0008937
1722 | 0.0003158 | 1016 | 0.0002169 | 1820 | 0.0002466 | 508 | 0.0005251 | 2714 | 0.0005315 | 1799 | 0.0004419 | 2543 | 0.000785 | 1213 | 0.0008415 | 530 | 0.0008912
2177 | 0.0003137 | 24 | 0.000213 | 1175 | 0.0002445 | 1434 | 0.0005231 | 2214 | 0.0005288 | 20 | 0.0004371 | 3518 | 0.000782 | 2706 | 0.0008317 | 1439 | 0.0008886
2166 | 0.0003074 | 261 | 0.000213 | 1177 | 0.0002445 | 650 | 0.0005211 | 2377 | 0.0005288 | 736 | 0.0004347 | 2527 | 0.00077 | 368 | 0.0007972 | 1848 | 0.0008886
747 | 0.0003053 | 541 | 0.000213 | 69 | 0.0002425 | 1112 | 0.0005211 | 2466 | 0.0005236 | 279 | 0.0004274 | 1438 | 0.000767 | 1293 | 0.0007923 | 1150 | 0.0008629
2135 | 0.0003053 | 796 | 0.000211 | 384 | 0.0002425 | 1362 | 0.0005211 | 933 | 0.000521 | 281 | 0.0004274 | 893 | 0.000754 | 1845 | 0.0007899 | 2021 | 0.0008629
2211 | 0.0003053 | 257 | 0.0002091 | 715 | 0.0002425 | 478 | 0.0005191 | 1175 | 0.000521 | 784 | 0.0004274 | 199 | 0.000749 | 1098 | 0.0007849 | 2011 | 0.0008604
30 | 0.0003011 | 977 | 0.0002091 | 991 | 0.0002425 | 259 | 0.0005131 | 1146 | 0.0005157 | 910 | 0.0004274 | 2152 | 0.000744 | 353 | 0.00078 | 1235 | 0.0008398
249 | 0.0003011 | 516 | 0.0002052 | 1689 | 0.0002425 | 1192 | 0.0005131 | 1083 | 0.0005131 | 1023 | 0.0004226 | 2226 | 0.000739 | 2455 | 0.0007751 | 1884 | 0.0008321
765 | 0.0003011 | 36 | 0.0002032 | 689 | 0.0002405 | 942 | 0.000509 | 2327 | 0.0005131 | 1468 | 0.0004226 | 2445 | 0.000734 | 730 | 0.0007603 | 143 | 0.0008295
475 | 0.0002991 | 52 | 0.0002032 | 1003 | 0.0002405 | 312 | 0.000505 | 2419 | 0.0005131 | 1539 | 0.0004178 | 495 | 0.000727 | 581 | 0.0007505 | 1827 | 0.0008218
1118 | 0.0002991 | 338 | 0.0002032 | 180 | 0.0002384 | 719 | 0.000505 | 727 | 0.0005078 | 760 | 0.0004154 | 1175 | 0.000727 | 1170 | 0.0007283 | 1223 | 0.0008167
872 | 0.000297 | 445 | 0.0002032 | 1043 | 0.0002384 | 796 | 0.000503 | 2142 | 0.0005078 | 1504 | 0.000413 | 533 | 0.000724 | 1620 | 0.0007234 | 1021 | 0.000809
1299 | 0.000297 | 53 | 0.0002013 | 1806 | 0.0002364 | 587 | 0.0004869 | 2057 | 0.0005052 | 719 | 0.0004105 | 132 | 0.000722 | 2090 | 0.000716 | 3577 | 0.000809
771 | 0.0002949 | 894 | 0.0002013 | 1634 | 0.0002323 | 215 | 0.0004809 | 1362 | 0.0004999 | 513 | 0.0004057 | 2116 | 0.000719 | 347 | 0.0007136 | 1007 | 0.0008039
1058 | 0.0002949 | 116 | 0.0001993 | 2082 | 0.0002323 | 725 | 0.0004809 | 118 | 0.0004946 | 393 | 0.0004033 | 3316 | 0.000716 | 1407 | 0.0007062 | 2320 | 0.0008013
1123 | 0.0002949 | 419 | 0.0001993 | 602 | 0.0002303 | 1265 | 0.0004788 | 685 | 0.0004946 | 1856 | 0.0004033 | 734 | 0.000711 | 2636 | 0.0007062 | 1104 | 0.0007987
1407 | 0.0002949 | 891 | 0.0001993 | 748 | 0.0002303 | 837 | 0.0004768 | 28 | 0.000492 | 175 | 0.0003985 | 1337 | 0.000704 | 50 | 0.0007013 | 541 | 0.000791
1752 | 0.0002949 | 235 | 0.0001974 | 1832 | 0.0002303 | 854 | 0.0004768 | 1182 | 0.0004894 | 1641 | 0.0003985 | 229 | 0.000699 | 466 | 0.0007013 | 659 | 0.000791
297 | 0.0002886 | 317 | 0.0001974 | 1943 | 0.0002303 | 144 | 0.0004748 | 2706 | 0.0004894 | 1181 | 0.0003912 | 2623 | 0.000696 | 307 | 0.000689 | 2285 | 0.0007782
927 | 0.0002844 | 808 | 0.0001974 | 840 | 0.0002282 | 505 | 0.0004728 | 2661 | 0.0004867 | 74 | 0.0003888 | 3207 | 0.000696 | 734 | 0.000689 | 1160 | 0.0007756
1575 | 0.0002844 | 414 | 0.0001954 | 2020 | 0.0002282 | 1423 | 0.0004728 | 2632 | 0.0004815 | 1304 | 0.0003888 | 1103 | 0.000694 | 1124 | 0.0006865 | 476 | 0.0007705
2232 | 0.0002844 | 875 | 0.0001954 | 595 | 0.0002262 | 664 | 0.0004708 | 67 | 0.000471 | 510 | 0.0003816 | 692 | 0.000691 | 902 | 0.0006767 | 1048 | 0.0007705
2249 | 0.0002844 | 184 | 0.0001934 | 2067 | 0.0002262 | 1216 | 0.0004708 | 379 | 0.000471 | 763 | 0.0003816 | 420 | 0.000689 | 1629 | 0.0006668 | 975 | 0.0007679
1681 | 0.0002823 | 604 | 0.0001934 | 872 | 0.0002242 | 183 | 0.0004688 | 2658 | 0.0004657 | 1630 | 0.0003816 | 1588 | 0.000689 | 2272 | 0.0006644 | 2887 | 0.0007551
178 | 0.0002761 | 709 | 0.0001934 | 1014 | 0.0002242 | 1262 | 0.0004668 | 1969 | 0.0004631 | 272 | 0.0003791 | 2386 | 0.000681 | 912 | 0.0006594 | 3836 | 0.0007473
398 | 0.0002761 | 1052 | 0.0001934 | 97 | 0.0002221 | 536 | 0.0004648 | 697 | 0.0004578 | 1137 | 0.0003791 | 2620 | 0.000673 | 1381 | 0.0006594 | 664 | 0.0007319
834 | 0.0002761 | 279 | 0.0001915 | 731 | 0.0002221 | 304 | 0.0004628 | 1714 | 0.0004578 | 251 | 0.0003767 | 1731 | 0.000666 | 60 | 0.0006545 | 639 | 0.0007294
2079 | 0.0002761 | 973 | 0.0001915 | 1548 | 0.0002221 | 1140 | 0.0004587 | 740 | 0.0004525 | 1215 | 0.0003767 | 414 | 0.000663 | 2382 | 0.0006496 | 1099 | 0.0007268
2055 | 0.0002719 | 1111 | 0.0001915 | 1685 | 0.0002221 | 501 | 0.0004567 | 1168 | 0.0004525 | 1658 | 0.0003767 | 398 | 0.000661 | 2371 | 0.0006471 | 2217 | 0.0007217
553 | 0.0002698 | 506 | 0.0001895 | 858 | 0.0002201 | 549 | 0.0004567 | 1222 | 0.0004499 | 882 | 0.0003743 | 1240 | 0.000661 | 2410 | 0.0006471 | 2628 | 0.0007191
673 | 0.0002698 | 735 | 0.0001895 | 918 | 0.0002201 | 989 | 0.0004567 | 302 | 0.0004473 | 289 | 0.0003695 | 3632 | 0.000651 | 2401 | 0.0006275 | 512 | 0.0007165
835 | 0.0002677 | 442 | 0.0001876 | 1228 | 0.0002181 | 1340 | 0.0004567 | 338 | 0.0004473 | 1578 | 0.0003695 | 283 | 0.000648 | 2356 | 0.0006225 | 3538 | 0.0007011
2203 | 0.0002677 | 462 | 0.0001876 | 1596 | 0.0002119 | 975 | 0.0004527 | 2037 | 0.0004473 | 396 | 0.0003671 | 1342 | 0.000641 | 302 | 0.0006127 | 770 | 0.0006729
103 | 0.0002656 | 208 | 0.0001856 | 2063 | 0.0002099 | 1261 | 0.0004527 | 2353 | 0.0004473 | 849 | 0.0003671 | 3169 | 0.000641 | 1831 | 0.0006028 | 3876 | 0.0006703
2169 | 0.0002656 | 371 | 0.0001856 | 846 | 0.0002079 | 1170 | 0.0004467 | 829 | 0.0004447 | 1410 | 0.0003671 | 3448 | 0.000641 | 269 | 0.0005955 | 1204 | 0.0006677
1466 | 0.0002635 | 492 | 0.0001856 | 1680 | 0.0002079 | 1256 | 0.0004467 | 2249 | 0.0004447 | 1566 | 0.0003647 | 1653 | 0.000633 | 475 | 0.0005709 | 912 | 0.0006626
2190 | 0.0002635 | 243 | 0.0001817 | 1842 | 0.0002079 | 2 | 0.0004426 | 2690 | 0.0004447 | 136 | 0.0003622 | 268 | 0.00063 | 1767 | 0.0005709 | 833 | 0.0006575
932 | 0.0002614 | 292 | 0.0001817 | 285 | 0.0002058 | 957 | 0.0004426 | 1853 | 0.0004394 | 1165 | 0.0003574 | 2015 | 0.00063 | 1992 | 0.0005684 | 1184 | 0.0006575
876 | 0.0002572 | 967 | 0.0001817 | 453 | 0.0002058 | 1183 | 0.0004406 | 883 | 0.0004236 | 1294 | 0.0003574 | 2356 | 0.000628 | 181 | 0.0005635 | 226 | 0.0006523
1085 | 0.0002572 | 1162 | 0.0001817 | 293 | 0.0002038 | 915 | 0.0004366 | 1050 | 0.0004236 | 1655 | 0.000355 | 2866 | 0.000628 | 228 | 0.0005586 | 1360 | 0.0006472
2298 | 0.0002572 | 120 | 0.0001798 | 395 | 0.0002038 | 1330 | 0.0004285 | 2434 | 0.000421 | 1649 | 0.0003526 | 2067 | 0.000625 | 802 | 0.0005536 | 1686 | 0.0006395
323 | 0.0002551 | 195 | 0.0001798 | 401 | 0.0002038 | 785 | 0.0004265 | 286 | 0.0004183 | 583 | 0.0003502 | 407 | 0.00062 | 906 | 0.0005438 | 2145 | 0.0006395
1352 | 0.0002551 | 700 | 0.0001798 | 479 | 0.0002038 | 468 | 0.0004225 | 377 | 0.0004157 | 1851 | 0.0003502 | 3217 | 0.00062 | 1000 | 0.0005438 | 3503 | 0.0006395
1611 | 0.0002551 | 904 | 0.0001798 | 578 | 0.0001977 | 811 | 0.0004225 | 2169 | 0.0004157 | 109 | 0.0003477 | 3339 | 0.00062 | 1933 | 0.0005413 | 1023 | 0.0006318
2354 | 0.0002551 | 81 | 0.0001759 | 1783 | 0.0001977 | 1500 | 0.0004205 | 1012 | 0.0004131 | 1255 | 0.0003477 | 233 | 0.000618 | 2166 | 0.0005389 | 3627 | 0.0006318
551 | 0.000253 | 204 | 0.0001739 | 1831 | 0.0001977 | 563 | 0.0004185 | 2192 | 0.0004104 | 860 | 0.0003453 | 2513 | 0.000615 | 2003 | 0.000529 | 426 | 0.0006292
2317 | 0.000253 | 345 | 0.0001739 | 480 | 0.0001956 | 552 | 0.0004165 | 2468 | 0.0004104 | 868 | 0.0003429 | 95 | 0.000608 | 439 | 0.0005241 | 171 | 0.0006164
296 | 0.000251 | 473 | 0.0001739 | 708 | 0.0001956 | 1343 | 0.0004145 | 148 | 0.0004052 | 391 | 0.0003405 | 456 | 0.000608 | 2182 | 0.0005241 | 1774 | 0.0006112
1082 | 0.000251 | 1115 | 0.0001739 | 857 | 0.0001956 | 1366 | 0.0004145 | 708 | 0.0004052 | 160 | 0.0003381 | 1392 | 0.000608 | 1538 | 0.0005216 | 3610 | 0.0006061
1698 | 0.000251 | 1033 | 0.000172 | 1478 | 0.0001956 | 67 | 0.0004125 | 2328 | 0.0003999 | 358 | 0.0003381 | 2072 | 0.0006 | 2112 | 0.0005216 | 12 | 0.000601
2138 | 0.000251 | 1130 | 0.000172 | 1971 | 0.0001956 | 423 | 0.0004125 | 2108 | 0.0003947 | 494 | 0.0003381 | 911 | 0.000592 | 2453 | 0.0005143 | 428 | 0.000601
1875 | 0.0002489 | 50 | 0.00017 | 218 | 0.0001916 | 279 | 0.0004104 | 2218 | 0.0003947 | 961 | 0.0003381 | 2161 | 0.000592 | 662 | 0.0005118 | 1694 | 0.0005984
352 | 0.0002468 | 212 | 0.000168 | 617 | 0.0001916 | 701 | 0.0004104 | 1892 | 0.000392 | 1417 | 0.0003333 | 2650 | 0.000592 | 1006 | 0.0005118 | 3943 | 0.0005881
654 | 0.0002426 | 552 | 0.000168 | 1848 | 0.0001916 | 722 | 0.0004104 | 1949 | 0.000392 | 1059 | 0.000326 | 109 | 0.000587 | 236 | 0.0005093 | 442 | 0.0005856
1687 | 0.0002426 | 531 | 0.0001661 | 6 | 0.0001895 | 1467 | 0.0004104 | 549 | 0.0003894 | 970 | 0.0003236 | 2856 | 0.000575 | 2326 | 0.0005044 | 327 | 0.000583
2306 | 0.0002405 | 416 | 0.0001641 | 157 | 0.0001895 | 117 | 0.0004084 | 944 | 0.0003894 | 121 | 0.0003212 | 817 | 0.000572 | 53 | 0.000497 | 2802 | 0.000583
519 | 0.0002363 | 821 | 0.0001602 | 456 | 0.0001895 | 645 | 0.0004084 | 513 | 0.0003868 | 499 | 0.0003212 | 2340 | 0.000572 | 2117 | 0.000497 | 1283 | 0.0005804
766 | 0.0002363 | 906 | 0.0001602 | 462 | 0.0001895 | 1469 | 0.0004064 | 916 | 0.0003868 | 1186 | 0.0003212 | 3464 | 0.000567 | 2373 | 0.000497 | 1587 | 0.0005804
1783 | 0.0002363 | 223 | 0.0001583 | 935 | 0.0001895 | 1187 | 0.0004044 | 784 | 0.0003841 | 1437 | 0.0003212 | 1919 | 0.000562 | 1693 | 0.0004921 | 1532 | 0.0005727
2124 | 0.0002363 | 354 | 0.0001563 | 1411 | 0.0001895 | 151 | 0.0004024 | 849 | 0.0003841 | 768 | 0.0003188 | 583 | 0.00056 | 1229 | 0.0004823 | 1539 | 0.0005701
2282 | 0.0002363 | 1069 | 0.0001563 | 1242 | 0.0001875 | 177 | 0.0004024 | 1129 | 0.0003841 | 1176 | 0.0003188 | 2115 | 0.00056 | 1668 | 0.0004823 | 1542 | 0.0005445
472 | 0.0002342 | 239 | 0.0001544 | 719 | 0.0001854 | 639 | 0.0004024 | 152 | 0.0003789 | 927 | 0.0003164 | 2119 | 0.00056 | 2238 | 0.0004724 | 1704 | 0.0005419
2206 | 0.0002342 | 423 | 0.0001544 | 1769 | 0.0001854 | 214 | 0.0003984 | 160 | 0.0003789 | 1238 | 0.0003164 | 2479 | 0.000554 | 512 | 0.0004675 | 2640 | 0.0005419
224 | 0.0002321 | 479 | 0.0001544 | 27 | 0.0001834 | 375 | 0.0003964 | 370 | 0.0003789 | 1540 | 0.0003164 | 3547 | 0.000549 | 5 | 0.0004601 | 3914 | 0.0005419
1785 | 0.0002321 | 528 | 0.0001544 | 1663 | 0.0001834 | 1233 | 0.0003923 | 1237 | 0.0003789 | 112 | 0.0003139 | 1775 | 0.000544 | 277 | 0.0004601 | 1105 | 0.0005368
1180 | 0.00023 | 921 | 0.0001544 | 1933 | 0.0001834 | 66 | 0.0003903 | 2425 | 0.0003789 | 1034 | 0.0003139 | 96 | 0.000539 | 2448 | 0.0004577 | 3410 | 0.0005368
1700 | 0.00023 | 315 | 0.0001524 | 163 | 0.0001814 | 134 | 0.0003903 | 554 | 0.000371 | 1367 | 0.0003139 | 2768 | 0.000537 | 240 | 0.0004552 | 302 | 0.0005342
78 | 0.000228 | 392 | 0.0001524 | 1968 | 0.0001814 | 1404 | 0.0003903 | 1186 | 0.0003684 | 1637 | 0.0003139 | 477 | 0.000534 | 306 | 0.0004503 | 811 | 0.0005291
91 | 0.000228 | 579 | 0.0001524 | 2133 | 0.0001814 | 1499 | 0.0003903 | 2012 | 0.0003631 | 1096 | 0.0003115 | 552 | 0.000534 | 173 | 0.0004478 | 168 | 0.0005239
2300 | 0.000228 | 622 | 0.0001524 | 279 | 0.0001793 | 344 | 0.0003883 | 291 | 0.0003605 | 527 | 0.0003091 | 2524 | 0.000534 | 200 | 0.0004478 | 862 | 0.0005213
809 | 0.0002259 | 1128 | 0.0001524 | 513 | 0.0001793 | 1245 | 0.0003863 | 2039 | 0.0003605 | 1136 | 0.0003091 | 3573 | 0.000534 | 1279 | 0.0004454 | 120 | 0.0005162
1160 | 0.0002259 | 439 | 0.0001505 | 642 | 0.0001773 | 982 | 0.0003843 | 984 | 0.0003578 | 698 | 0.0003067 | 1040 | 0.000532 | 2263 | 0.0004454 | 510 | 0.0005136
1409 | 0.0002217 | 483 | 0.0001505 | 1076 | 0.0001773 | 1427 | 0.0003843 | 1559 | 0.0003578 | 753 | 0.0003067 | 777 | 0.000524 | 1975 | 0.000438 | 1154 | 0.0005059
951 | 0.0002196 | 715 | 0.0001505 | 351 | 0.0001753 | 1047 | 0.0003823 | 1005 | 0.0003552 | 1029 | 0.0003067 | 3614 | 0.000524 | 1717 | 0.0004355 | 927 | 0.0005034
1178 | 0.0002196 | 781 | 0.0001505 | 1009 | 0.0001753 | 621 | 0.0003803 | 1137 | 0.0003526 | 113 | 0.0003043 | 428 | 0.000522 | 2574 | 0.0004355 | 2191 | 0.0004957
1748 | 0.0002196 | 1105 | 0.0001505 | 1048 | 0.0001753 | 1317 | 0.0003742 | 1331 | 0.0003526 | 395 | 0.0003019 | 2379 | 0.000522 | 2139 | 0.0004331 | 1643 | 0.0004931
1801 | 0.0002175 | 454 | 0.0001485 | 2019 | 0.0001753 | 486 | 0.0003722 | 1932 | 0.0003526 | 1300 | 0.0003019 | 3790 | 0.000522 | 801 | 0.0004306 | 1392 | 0.0004905
346 | 0.0002154 | 699 | 0.0001485 | 49 | 0.0001732 | 485 | 0.0003702 | 2189 | 0.0003526 | 405 | 0.0002995 | 824 | 0.000516 | 1412 | 0.0004306 | 67 | 0.000488
385 | 0.0002154 | 834 | 0.0001485 | 405 | 0.0001732 | 1231 | 0.0003702 | 15 | 0.0003499 | 1404 | 0.000297 | 1393 | 0.000516 | 14 | 0.0004257 | 3580 | 0.000488
646 | 0.0002154 | 487 | 0.0001465 | 623 | 0.0001732 | 988 | 0.0003682 | 639 | 0.0003447 | 1729 | 0.000297 | 3845 | 0.000514 | 1632 | 0.0004257 | 3572 | 0.0004854
1669 | 0.0002154 | 574 | 0.0001465 | 837 | 0.0001732 | 240 | 0.0003622 | 1869 | 0.0003447 | 295 | 0.0002946 | 433 | 0.000511 | 2171 | 0.0004257 | 3812 | 0.0004854
1655 | 0.0002133 | 55 | 0.0001446 | 1776 | 0.0001732 | 1338 | 0.0003622 | 2002 | 0.0003447 | 919 | 0.0002922 | 3581 | 0.000511 | 2357 | 0.0004257 | 2005 | 0.0004803
1948 | 0.0002133 | 328 | 0.0001446 | 2076 | 0.0001732 | 660 | 0.0003601 | 2477 | 0.000342 | 1334 | 0.0002922 | 2982 | 0.000509 | 2651 | 0.0004257 | 1296 | 0.0004777
1692 | 0.0002112 | 550 | 0.0001446 | 397 | 0.0001712 | 841 | 0.0003601 | 2732 | 0.000342 | 1695 | 0.0002922 | 1109 | 0.000506 | 919 | 0.0004232 | 2526 | 0.0004777
1817 | 0.0002112 | 790 | 0.0001446 | 545 | 0.0001712 | 1461 | 0.0003601 | 488 | 0.0003394 | 44 | 0.0002898 | 2994 | 0.000506 | 447 | 0.0004183 | 2051 | 0.0004751
228 | 0.0002091 | 959 | 0.0001446 | 605 | 0.0001712 | 689 | 0.0003561 | 2705 | 0.0003394 | 256 | 0.0002898 | 1151 | 0.000504 | 1680 | 0.0004183 | 3729 | 0.0004726
554 | 0.0002091 | 310 | 0.0001426 | 57 | 0.0001691 | 205 | 0.0003521 | 1011 | 0.0003341 | 355 | 0.0002874 | 1197 | 0.000504 | 1405 | 0.0004158 | 1274 | 0.00047
1113 | 0.0002091 | 693 | 0.0001426 | 129 | 0.0001691 | 908 | 0.0003501 | 1409 | 0.0003341 | 585 | 0.0002874 | 3038 | 0.000504 | 1705 | 0.0004158 | 2307 | 0.00047
1361 | 0.0002091 | 813 | 0.0001426 | 663 | 0.0001691 | 1218 | 0.0003501 | 890 | 0.0003315 | 1560 | 0.0002874 | 1465 | 0.000501 | 26 | 0.0004109 | 1273 | 0.0004648
1394 | 0.0002091 | 997 | 0.0001426 | 780 | 0.0001691 | 1253 | 0.0003481 | 1157 | 0.0003263 | 1771 | 0.000285 | 3556 | 0.000499 | 1732 | 0.0004085 | 431 | 0.0004571
1514 | 0.0002091 | 435 | 0.0001407 | 1180 | 0.0001691 | 504 | 0.0003461 | 1210 | 0.0003236 | 1172 | 0.0002825 | 850 | 0.000496 | 1223 | 0.0003962 | 2791 | 0.0004571
1927 | 0.0002091 | 580 | 0.0001387 | 1964 | 0.0001691 | 1487 | 0.0003461 | 1187 | 0.000321 | 665 | 0.0002801 | 875 | 0.000496 | 1909 | 0.0003962 | 404 | 0.0004546
2111 | 0.0002091 | 621 | 0.0001387 | 1994 | 0.0001691 | 24 | 0.000344 | 2245 | 0.000321 | 599 | 0.0002777 | 2277 | 0.000496 | 1087 | 0.0003937 | 1476 | 0.0004494
17 | 0.000207 | 673 | 0.0001387 | 2016 | 0.0001691 | 836 | 0.000344 | 1980 | 0.0003184 | 498 | 0.0002753 | 2938 | 0.000496 | 2682 | 0.0003937 | 3381 | 0.0004443
757 | 0.000207 | 940 | 0.0001387 | 2168 | 0.0001691 | 386 | 0.000342 | 2686 | 0.0003184 | 589 | 0.0002753 | 3621 | 0.000496 | 271 | 0.0003912 | 991 | 0.0004366
1260 | 0.000207 | 585 | 0.0001368 | 212 | 0.0001671 | 1297 | 0.000342 | 583 | 0.0003157 | 904 | 0.0002753 | 468 | 0.000494 | 453 | 0.0003888 | 1756 | 0.0004366
1966 | 0.000207 | 957 | 0.0001368 | 1668 | 0.0001671 | 772 | 0.00034 | 2043 | 0.0003131 | 1314 | 0.0002681 | 2701 | 0.000494 | 935 | 0.0003888 | 3534 | 0.0004366
1882 | 0.0002049 | 1000 | 0.0001368 | 1697 | 0.0001671 | 824 | 0.00034 | 1836 | 0.0003105 | 1467 | 0.0002681 | 1460 | 0.000491 | 253 | 0.0003863 | 935 | 0.000434
424 | 0.0002029 | 499 | 0.0001348 | 2205 | 0.0001671 | 991 | 0.00034 | 1900 | 0.0003105 | 1786 | 0.0002681 | 3630 | 0.000491 | 2715 | 0.0003863 | 1173 | 0.000434
1049 | 0.0002029 | 521 | 0.0001348 | 165 | 0.0001651 | 1275 | 0.00034 | 2259 | 0.0003105 | 379 | 0.0002632 | 3298 | 0.000486 | 243 | 0.0003839 | 3942 | 0.0004315
2128 | 0.0002029 | 9 | 0.0001329 | 1031 | 0.0001651 | 1393 | 0.00034 | 2679 | 0.0003105 | 1253 | 0.0002632 | 1077 | 0.000481 | 2345 | 0.0003839 | 559 | 0.0004263
957 | 0.0002008 | 431 | 0.0001329 | 1316 | 0.0001651 | 272 | 0.000338 | 2625 | 0.0003078 | 369 | 0.0002608 | 2187 | 0.000481 | 608 | 0.0003814 | 1707 | 0.0004263
1293 | 0.0002008 | 599 | 0.0001329 | 1691 | 0.0001651 | 392 | 0.000338 | 2696 | 0.0003078 | 1153 | 0.0002608 | 2984 | 0.000481 | 2338 | 0.0003814 | 1478 | 0.0004238
1638 | 0.0002008 | 739 | 0.0001329 | 1791 | 0.0001651 | 1369 | 0.000336 | 45 | 0.0003052 | 1302 | 0.0002584 | 3468 | 0.000476 | 2447 | 0.0003789 | 3636 | 0.0004212
1720 | 0.0002008 | 745 | 0.0001329 | 1409 | 0.000163 | 1417 | 0.000334 | 646 | 0.0003052 | 426 | 0.000256 | 1969 | 0.000473 | 834 | 0.000374 | 567 | 0.0004186
2030 | 0.0002008 | 982 | 0.0001329 | 1930 | 0.000163 | 431 | 0.00033 | 771 | 0.0003052 | 658 | 0.000256 | 1207 | 0.000468 | 2713 | 0.000374 | 1031 | 0.0004186
2285 | 0.0001966 | 750 | 0.0001309 | 1988 | 0.000163 | 763 | 0.00033 | 798 | 0.0003052 | 1557 | 0.000256 | 3235 | 0.000468 | 142 | 0.0003715 | 362 | 0.0004161
24 | 0.0001945 | 753 | 0.0001309 | 2131 | 0.000163 | 790 | 0.000328 | 1348 | 0.0003052 | 1705 | 0.000256 | 3617 | 0.000468 | 2207 | 0.0003715 | 2435 | 0.0004161
1336 | 0.0001945 | 847 | 0.0001309 | 278 | 0.000161 | 48 | 0.0003259 | 140 | 0.0003026 | 14 | 0.0002536 | 986 | 0.000466 | 1949 | 0.0003691 | 669 | 0.0004135
1756 | 0.0001945 | 172 | 0.000129 | 622 | 0.000161 | 509 | 0.0003259 | 2350 | 0.0003026 | 16 | 0.0002536 | 1072 | 0.000466 | 376 | 0.0003666 | 3318 | 0.0004135
1866 | 0.0001945 | 174 | 0.000129 | 1531 | 0.000161 | 1282 | 0.0003259 | 688 | 0.0002973 | 286 | 0.0002536 | 2887 | 0.000466 | 2667 | 0.0003666 | 1897 | 0.0004109
1958 | 0.0001945 | 918 | 0.000129 | 1871 | 0.000161 | 1296 | 0.0003239 | 2427 | 0.0002973 | 515 | 0.0002536 | 2236 | 0.000461 | 113 | 0.0003617 | 838 | 0.0004058
79 | 0.0001924 | 1119 | 0.000129 | 1916 | 0.000161 | 1516 | 0.0003239 | 161 | 0.0002947 | 926 | 0.0002536 | 3578 | 0.000458 | 524 | 0.0003617 | 3143 | 0.0004032
1033 | 0.0001924 | 1163 | 0.000129 | 1128 | 0.000159 | 1518 | 0.0003239 | 504 | 0.0002947 | 1290 | 0.0002536 | 3233 | 0.000451 | 2196 | 0.0003617 | 3272 | 0.0004006
1610 | 0.0001924 | 357 | 0.000127 | 1907 | 0.000159 | 740 | 0.0003219 | 1269 | 0.0002947 | 805 | 0.0002512 | 51 | 0.000448 | 2334 | 0.0003617 | 2486 | 0.0003981
1712 | 0.0001924 | 455 | 0.000127 | 1985 | 0.000159 | 816 | 0.0003199 | 311 | 0.000292 | 886 | 0.0002512 | 1415 | 0.000446 | 412 | 0.0003568 | 1323 | 0.0003955
2229 | 0.0001924 | 520 | 0.000127 | 31 | 0.0001569 | 459 | 0.0003179 | 1574 | 0.000292 | 1432 | 0.0002512 | 2195 | 0.000443 | 450 | 0.0003568 | 637 | 0.0003929
983 | 0.0001903 | 674 | 0.000127 | 308 | 0.0001569 | 1528 | 0.0003179 | 2007 | 0.000292 | 1563 | 0.0002512 | 3803 | 0.000443 | 981 | 0.0003568 | 1366 | 0.0003904
368 | 0.0001882 | 889 | 0.000127 | 317 | 0.0001569 | 833 | 0.0003159 | 2503 | 0.0002894 | 43 | 0.0002487 | 900 | 0.000441 | 1698 | 0.0003568 | 3072 | 0.0003904
504 | 0.0001882 | 1084 | 0.000127 | 753 | 0.0001569 | 1490 | 0.0003159 | 1667 | 0.0002868 | 554 | 0.0002487 | 1769 | 0.000441 | 41 | 0.0003543 | 839 | 0.0003878
1002 | 0.0001882 | 14 | 0.0001251 | 771 | 0.0001569 | 577 | 0.0003139 | 2235 | 0.0002868 | 920 | 0.0002487 | 1935 | 0.000438 | 207 | 0.0003469 | 1038 | 0.0003852
1576 | 0.0001861 | 88 | 0.0001231 | 1667 | 0.0001569 | 907 | 0.0003098 | 2324 | 0.0002868 | 1664 | 0.0002487 | 2453 | 0.000438 | 1532 | 0.0003469 | 1151 | 0.000375
1861 | 0.0001861 | 399 | 0.0001231 | 1874 | 0.0001569 | 669 | 0.0003078 | 1580 | 0.0002842 | 1696 | 0.0002487 | 762 | 0.000435 | 958 | 0.000342 | 1350 | 0.000375
245 | 0.000184 | 332 | 0.0001211 | 485 | 0.0001549 | 919 | 0.0003078 | 2314 | 0.0002842 | 1611 | 0.0002463 | 3422 | 0.000435 | 2269 | 0.000342 | 3638 | 0.000375
739 | 0.000184 | 451 | 0.0001211 | 537 | 0.0001549 | 1454 | 0.0003078 | 169 | 0.0002815 | 1679 | 0.0002463 | 274 | 0.000433 | 29 | 0.0003396 | 3529 | 0.0003698
997 | 0.000184 | 731 | 0.0001211 | 570 | 0.0001549 | 1529 | 0.0003078 | 334 | 0.0002815 | 315 | 0.0002439 | 1737 | 0.000433 | 312 | 0.0003396 | 1016 | 0.0003673
1172 | 0.000184 | 772 | 0.0001211 | 930 | 0.0001549 | 680 | 0.0003058 | 672 | 0.0002815 | 626 | 0.0002439 | 1897 | 0.000433 | 698 | 0.0003396 | 1111 | 0.0003647
1641 | 0.000184 | 1137 | 0.0001211 | 1046 | 0.0001549 | 588 | 0.0003038 | 225 | 0.0002789 | 776 | 0.0002439 | 2199 | 0.000433 | 1585 | 0.0003371 | 1509 | 0.0003647
187 | 0.0001819 | 507 | 0.0001192 | 63 | 0.0001528 | 1287 | 0.0003038 | 477 | 0.0002789 | 1202 | 0.0002439 | 902 | 0.00043 | 340 | 0.0003346 | 889 | 0.0003621
1339 | 0.0001819 | 200 | 0.0001172 | 206 | 0.0001528 | 1292 | 0.0003038 | 1931 | 0.0002789 | 1340 | 0.0002439 | 3106 | 0.00043 | 1066 | 0.0003346 | 1739 | 0.0003595
552 | 0.0001799 | 222 | 0.0001172 | 345 | 0.0001528 | 547 | 0.0003018 | 2395 | 0.0002763 | 1793 | 0.0002439 | 880 | 0.000425 | 1208 | 0.0003346 | 1540 | 0.000357
605 | 0.0001799 | 884 | 0.0001153 | 392 | 0.0001528 | 902 | 0.0003018 | 2537 | 0.0002763 | 1822 | 0.0002415 | 2802 | 0.000425 | 1796 | 0.0003346 | 3084 | 0.000357
1473 | 0.0001799 | 56 | 0.0001133 | 2171 | 0.0001528 | 1243 | 0.0002958 | 1863 | 0.0002736 | 660 | 0.0002391 | 3510 | 0.000425 | 1870 | 0.0003346 | 3862 | 0.000357
1619 | 0.0001799 | 96 | 0.0001133 | 2198 | 0.0001528 | 579 | 0.0002917 | 378 | 0.000271 | 853 | 0.0002391 | 313 | 0.000423 | 1311 | 0.0003322 | 2399 | 0.0003544
737 | 0.0001778 | 464 | 0.0001133 | 244 | 0.0001508 | 194 | 0.0002897 | 419 | 0.000271 | 1098 | 0.0002391 | 1274 | 0.000423 | 1496 | 0.0003322 | 2863 | 0.0003544
1586 | 0.0001778 | 139 | 0.0001114 | 430 | 0.0001508 | 751 | 0.0002897 | 768 | 0.000271 | 1642 | 0.0002391 | 1628 | 0.000423 | 1867 | 0.0003322 | 731 | 0.0003518
1243 | 0.0001757 | 346 | 0.0001114 | 832 | 0.0001508 | 842 | 0.0002897 | 1813 | 0.000271 | 1570 | 0.0002367 | 3753 | 0.000423 | 2042 | 0.0003322 | 1335 | 0.0003518
1904 | 0.0001757 | 359 | 0.0001114 | 1442 | 0.0001508 | 812 | 0.0002877 | 2409 | 0.000271 | 1863 | 0.0002367 | 658 | 0.00042 | 564 | 0.0003297 | 632 | 0.0003493
2304 | 0.0001757 | 367 | 0.0001114 | 1752 | 0.0001508 | 937 | 0.0002877 | 2526 | 0.000271 | 6 | 0.0002342 | 1108 | 0.00042 | 603 | 0.0003297 | 3221 | 0.0003493
573 | 0.0001736 | 625 | 0.0001114 | 1823 | 0.0001508 | 213 | 0.0002857 | 2581 | 0.000271 | 134 | 0.0002342 | 1714 | 0.00042 | 1036 | 0.0003297 | 2041 | 0.0003467
692 | 0.0001736 | 680 | 0.0001114 | 377 | 0.0001488 | 362 | 0.0002857 | 2615 | 0.000271 | 1194 | 0.0002342 | 2562 | 0.00042 | 1565 | 0.0003297 | 2696 | 0.0003467
1498 | 0.0001736 | 992 | 0.0001114 | 410 | 0.0001488 | 523 | 0.0002857 | 223 | 0.0002684 | 497 | 0.0002294 | 2948 | 0.00042 | 1010 | 0.0003273 | 717 | 0.0003441
1909 | 0.0001736 | 182 | 0.0001094 | 286 | 0.0001467 | 1144 | 0.0002857 | 559 | 0.0002684 | 1368 | 0.0002294 | 2003 | 0.000415 | 1436 | 0.0003273 | 3291 | 0.0003441
2152 | 0.0001736 | 232 | 0.0001094 | 883 | 0.0001467 | 60 | 0.0002837 | 1652 | 0.0002684 | 1493 | 0.0002294 | 3762 | 0.000415 | 1718 | 0.0003273 | 114 | 0.0003416
2217 | 0.0001736 | 518 | 0.0001094 | 1065 | 0.0001467 | 891 | 0.0002837 | 2305 | 0.0002684 | 1514 | 0.0002294 | 406 | 0.000408 | 2459 | 0.0003273 | 264 | 0.0003416
66 | 0.0001715 | 1101 | 0.0001094 | 1269 | 0.0001467 | 25 | 0.0002817 | 539 | 0.0002657 | 161 | 0.000227 | 425 | 0.000408 | 110 | 0.0003248 | 1799 | 0.0003416
679 | 0.0001715 | 193 | 0.0001075 | 1517 | 0.0001467 | 321 | 0.0002817 | 1091 | 0.0002657 | 216 | 0.000227 | 430 | 0.000408 | 1171 | 0.0003199 | 2665 | 0.0003416
822 | 0.0001715 | 448 | 0.0001075 | 1979 | 0.0001467 | 609 | 0.0002817 | 1436 | 0.0002657 | 1639 | 0.000227 | 2546 | 0.000408 | 266 | 0.000315 | 719 | 0.000339
1170 | 0.0001715 | 456 | 0.0001075 | 2012 | 0.0001467 | 649 | 0.0002817 | 136 | 0.0002631 | 1691 | 0.000227 | 2792 | 0.000403 | 2156 | 0.000315 | 978 | 0.000339
2161 | 0.0001715 | 1108 | 0.0001075 | 2088 | 0.0001467 | 960 | 0.0002817 | 471 | 0.0002631 | 597 | 0.0002246 | 1158 | 0.0004 | 2292 | 0.0003125 | 1293 | 0.000339
594 | 0.0001694 | 1116 | 0.0001075 | 2187 | 0.0001467 | 797 | 0.0002797 | 918 | 0.0002631 | 773 | 0.0002246 | 2913 | 0.0004 | 1600 | 0.00031 | 1727 | 0.000339
1678 | 0.0001694 | 109 | 0.0001055 | 563 | 0.0001447 | 1104 | 0.0002797 | 1754 | 0.0002631 | 253 | 0.0002222 | 3090 | 0.0004 | 1709 | 0.00031 | 2108 | 0.000339
1940 | 0.0001694 | 648 | 0.0001055 | 624 | 0.0001447 | 545 | 0.0002777 | 2752 | 0.0002631 | 813 | 0.0002222 | 107 | 0.000398 | 812 | 0.0003076 | 1813 | 0.0003364
49 | 0.0001673 | 652 | 0.0001055 | 1138 | 0.0001447 | 979 | 0.0002777 | 445 | 0.0002605 | 987 | 0.0002222 | 326 | 0.000395 | 1741 | 0.0003076 | 552 | 0.0003339
56 | 0.0001673 | 974 | 0.0001055 | 1553 | 0.0001447 | 990 | 0.0002777 | 1426 | 0.0002605 | 1269 | 0.0002222 | 594 | 0.000395 | 2324 | 0.0003076 | 825 | 0.0003339
63 | 0.0001673 | 428 | 0.0001036 | 1588 | 0.0001447 | 586 | 0.0002756 | 1801 | 0.0002605 | 350 | 0.0002198 | 1482 | 0.000395 | 345 | 0.0003051 | 2969 | 0.0003339
271 | 0.0001673 | 725 | 0.0001036 | 1997 | 0.0001447 | 820 | 0.0002756 | 1169 | 0.0002578 | 728 | 0.0002198 | 1989 | 0.000395 | 702 | 0.0003051 | 1292 | 0.0003313
758 | 0.0001673 | 1157 | 0.0001036 | 2195 | 0.0001447 | 138 | 0.0002736 | 1287 | 0.0002552 | 1474 | 0.0002198 | 2200 | 0.000395 | 708 | 0.0003051 | 2387 | 0.0003313
2159 | 0.0001673 | 7 | 0.0001016 | 92 | 0.0001427 | 361 | 0.0002736 | 1674 | 0.0002552 | 416 | 0.0002173 | 1537 | 0.000392 | 1603 | 0.0003051 | 3649 | 0.0003313
412 | 0.0001652 | 220 | 0.0001016 | 104 | 0.0001427 | 424 | 0.0002736 | 1930 | 0.0002552 | 806 | 0.0002173 | 1962 | 0.00039 | 1920 | 0.0003051 | 909 | 0.0003287
1206 | 0.0001652 | 331 | 0.0001016 | 338 | 0.0001427 | 656 | 0.0002736 | 2165 | 0.0002552 | 1019 | 0.0002173 | 1285 | 0.000387 | 68 | 0.0003027 | 938 | 0.0003287
1307 | 0.0001652 | 417 | 0.0001016 | 613 | 0.0001427 | 732 | 0.0002736 | 9 | 0.0002526 | 1411 | 0.0002173 | 940 | 0.000385 | 598 | 0.0003027 | 2838 | 0.0003287
1410 | 0.0001652 | 861 | 0.0001016 | 1565 | 0.0001427 | 750 | 0.0002716 | 1984 | 0.0002526 | 13 | 0.0002149 | 2333 | 0.000385 | 2185 | 0.0003027 | 703 | 0.0003262
1588 | 0.0001652 | 252 | 9.965e-05 | 568 | 0.0001406 | 808 | 0.0002716 | 2267 | 0.0002526 | 821 | 0.0002149 | 3800 | 0.000385 | 640 | 0.0003002 | 2112 | 0.0003236
2284 | 0.0001652 | 444 | 9.965e-05 | 590 | 0.0001406 | 28 | 0.0002696 | 2698 | 0.0002526 | 317 | 0.0002125 | 1141 | 0.000377 | 1215 | 0.0003002 | 947 | 0.000321
1660 | 0.0001631 | 551 | 9.965e-05 | 959 | 0.0001406 | 1055 | 0.0002696 | 304 | 0.00025 | 1146 | 0.0002125 | 2796 | 0.000377 | 1849 | 0.0003002 | 1216 | 0.000321
1809 | 0.0001631 | 130 | 9.77e-05 | 2105 | 0.0001406 | 1118 | 0.0002696 | 2713 | 0.00025 | 1590 | 0.0002125 | 766 | 0.000375 | 2330 | 0.0002977 | 746 | 0.0003185
60 | 0.000161 | 254 | 9.77e-05 | 230 | 0.0001386 | 29 | 0.0002676 | 386 | 0.0002473 | 398 | 0.0002101 | 2838 | 0.000375 | 61 | 0.0002953 | 2445 | 0.0003185
281 | 0.000161 | 291 | 9.77e-05 | 1125 | 0.0001386 | 1176 | 0.0002676 | 993 | 0.0002473 | 610 | 0.0002101 | 112 | 0.000372 | 305 | 0.0002953 | 3025 | 0.0003185
407 | 0.000161 | 409 | 9.77e-05 | 1233 | 0.0001386 | 686 | 0.0002656 | 2211 | 0.0002473 | 83 | 0.0002077 | 2805 | 0.000372 | 2722 | 0.0002953 | 3107 | 0.0003185
1865 | 0.000161 | 857 | 9.77e-05 | 1742 | 0.0001386 | 1173 | 0.0002636 | 2469 | 0.0002473 | 1436 | 0.0002077 | 1728 | 0.000367 | 317 | 0.0002928 | 3368 | 0.0003185
2340 | 0.000161 | 965 | 9.77e-05 | 1751 | 0.0001386 | 1425 | 0.0002636 | 2673 | 0.0002473 | 234 | 0.0002053 | 614 | 0.000365 | 446 | 0.0002928 | 638 | 0.0003159
343 | 0.0001589 | 1 | 9.575e-05 | 1773 | 0.0001386 | 211 | 0.0002616 | 1225 | 0.0002447 | 1045 | 0.0002053 | 1107 | 0.000365 | 1429 | 0.0002928 | 2472 | 0.0003159
885 | 0.0001589 | 68 | 9.575e-05 | 1852 | 0.0001386 | 82 | 0.0002575 | 2005 | 0.0002447 | 250 | 0.0002029 | 1226 | 0.00036 | 2502 | 0.0002928 | 204 | 0.0003133
1166 | 0.0001589 | 78 | 9.575e-05 | 2184 | 0.0001386 | 369 | 0.0002575 | 2481 | 0.0002447 | 1603 | 0.0002029 | 689 | 0.000357 | 141 | 0.0002903 | 886 | 0.0003133
1285 | 0.0001589 | 582 | 9.575e-05 | 117 | 0.0001365 | 268 | 0.0002555 | 1518 | 0.0002421 | 1699 | 0.0002029 | 946 | 0.000357 | 694 | 0.0002903 | 3164 | 0.0003133
586 | 0.0001568 | 601 | 9.575e-05 | 318 | 0.0001365 | 791 | 0.0002555 | 1924 | 0.0002421 | 18 | 0.0002004 | 2789 | 0.000354 | 1285 | 0.0002903 | 576 | 0.0003108
1268 | 0.0001568 | 899 | 9.575e-05 | 539 | 0.0001365 | 911 | 0.0002555 | 726 | 0.0002394 | 66 | 0.0002004 | 744 | 0.000352 | 456 | 0.0002879 | 1761 | 0.0003108
1378 | 0.0001568 | 1011 | 9.575e-05 | 913 | 0.0001365 | 1268 | 0.0002535 | 1058 | 0.0002394 | 171 | 0.0002004 | 2494 | 0.000352 | 1794 | 0.0002879 | 1859 | 0.0003108
1731 | 0.0001568 | 420 | 9.379e-05 | 1330 | 0.0001365 | 507 | 0.0002515 | 1106 | 0.0002394 | 573 | 0.0002004 | 2817 | 0.000352 | 2145 | 0.0002879 | 1264 | 0.0003056
1784 | 0.0001568 | 438 | 9.379e-05 | 1371 | 0.0001365 | 643 | 0.0002515 | 1857 | 0.0002394 | 762 | 0.0002004 | 68 | 0.000349 | 2268 | 0.0002879 | 1336 | 0.000303
647 | 0.0001548 | 548 | 9.379e-05 | 2125 | 0.0001365 | 834 | 0.0002495 | 2549 | 0.0002394 | 1180 | 0.0002004 | 546 | 0.000349 | 217 | 0.0002854 | 2919 | 0.000303
1406 | 0.0001548 | 590 | 9.379e-05 | 431 | 0.0001345 | 679 | 0.0002455 | 219 | 0.0002368 | 1386 | 0.0002004 | 736 | 0.000349 | 1981 | 0.0002854 | 54 | 0.0003005
1591 | 0.0001548 | 701 | 9.379e-05 | 593 | 0.0001345 | 712 | 0.0002455 | 1429 | 0.0002368 | 717 | 0.000198 | 2743 | 0.000349 | 830 | 0.000283 | 1764 | 0.0003005
1703 | 0.0001548 | 728 | 9.379e-05 | 609 | 0.0001345 | 318 | 0.0002434 | 1458 | 0.0002368 | 734 | 0.000198 | 3221 | 0.000349 | 910 | 0.000283 | 3008 | 0.0003005
1984 | 0.0001548 | 20 | 9.184e-05 | 1620 | 0.0001345 | 581 | 0.0002434 | 2634 | 0.0002368 | 1285 | 0.000198 | 3048 | 0.000347 | 1336 | 0.000283 | 3306 | 0.0003005
2160 | 0.0001548 | 41 | 9.184e-05 | 1624 | 0.0001345 | 1026 | 0.0002434 | 79 | 0.0002342 | 1510 | 0.000198 | 1684 | 0.000344 | 2332 | 0.000283 | 3553 | 0.0003005
2167 | 0.0001548 | 107 | 9.184e-05 | 2098 | 0.0001345 | 1130 | 0.0002434 | 274 | 0.0002342 | 226 | 0.0001932 | 1938 | 0.000344 | 871 | 0.0002805 | 41 | 0.0002979
2358 | 0.0001548 | 250 | 9.184e-05 | 155 | 0.0001325 | 465 | 0.0002414 | 1445 | 0.0002342 | 1221 | 0.0001932 | 3561 | 0.000344 | 1002 | 0.0002805 | 3882 | 0.0002979
477 | 0.0001527 | 412 | 9.184e-05 | 527 | 0.0001325 | 469 | 0.0002414 | 1693 | 0.0002342 | 1439 | 0.0001932 | 1286 | 0.000342 | 1928 | 0.0002805 | 1416 | 0.0002953
1271 | 0.0001527 | 519 | 9.184e-05 | 774 | 0.0001325 | 1022 | 0.0002394 | 222 | 0.0002315 | 1723 | 0.0001932 | 3245 | 0.000342 | 2646 | 0.0002805 | 615 | 0.0002928
1885 | 0.0001527 | 588 | 9.184e-05 | 1127 | 0.0001325 | 1077 | 0.0002394 | 2065 | 0.0002315 | 197 | 0.0001908 | 787 | 0.000339 | 164 | 0.000278 | 1260 | 0.0002928
2095 | 0.0001527 | 928 | 9.184e-05 | 1382 | 0.0001325 | 1119 | 0.0002394 | 2093 | 0.0002315 | 443 | 0.0001908 | 839 | 0.000339 | 392 | 0.000278 | 2234 | 0.0002928
336 | 0.0001506 | 2 | 8.988e-05 | 1603 | 0.0001325 | 1323 | 0.0002394 | 74 | 0.0002289 | 514 | 0.0001908 | 1237 | 0.000339 | 1104 | 0.000278 | 2742 | 0.0002928
636 | 0.0001506 | 240 | 8.988e-05 | 1641 | 0.0001325 | 754 | 0.0002374 | 166 | 0.0002289 | 697 | 0.0001908 | 3388 | 0.000339 | 1993 | 0.000278 | 3162 | 0.0002928
1680 | 0.0001506 | 309 | 8.988e-05 | 1908 | 0.0001325 | 921 | 0.0002374 | 412 | 0.0002289 | 356 | 0.0001884 | 703 | 0.000337 | 624 | 0.0002756 | 2082 | 0.0002902
1891 | 0.0001506 | 355 | 8.988e-05 | 1959 | 0.0001325 | 1027 | 0.0002374 | 745 | 0.0002289 | 1742 | 0.0001884 | 1926 | 0.000337 | 926 | 0.0002756 | 2733 | 0.0002876
2122 | 0.0001506 | 498 | 8.988e-05 | 2027 | 0.0001325 | 167 | 0.0002354 | 1569 | 0.0002289 | 1839 | 0.0001884 | 2778 | 0.000337 | 2012 | 0.0002756 | 356 | 0.0002851
2219 | 0.0001506 | 543 | 8.988e-05 | 122 | 0.0001304 | 275 | 0.0002354 | 253 | 0.0002263 | 167 | 0.0001859 | 2729 | 0.000334 | 2184 | 0.0002756 | 710 | 0.0002851
47 | 0.0001485 | 587 | 8.988e-05 | 475 | 0.0001304 | 394 | 0.0002354 | 738 | 0.0002263 | 309 | 0.0001859 | 422 | 0.000332 | 2649 | 0.0002756 | 1152 | 0.0002851
1115 | 0.0001485 | 756 | 8.988e-05 | 517 | 0.0001304 | 528 | 0.0002354 | 1915 | 0.0002263 | 1112 | 0.0001859 | 983 | 0.000332 | 139 | 0.0002731 | 1253 | 0.0002851
1135 | 0.0001485 | 761 | 8.988e-05 | 989 | 0.0001304 | 1166 | 0.0002354 | 2309 | 0.0002263 | 1320 | 0.0001859 | 1318 | 0.000332 | 165 | 0.0002731 | 1284 | 0.0002851
1425 | 0.0001485 | 872 | 8.988e-05 | 1397 | 0.0001304 | 1420 | 0.0002354 | 2758 | 0.0002263 | 1739 | 0.0001859 | 1655 | 0.000329 | 1614 | 0.0002731 | 2850 | 0.0002851
36 | 0.0001464 | 881 | 8.988e-05 | 1798 | 0.0001304 | 1479 | 0.0002314 | 565 | 0.0002236 | 1840 | 0.0001859 | 2688 | 0.000329 | 2009 | 0.0002707 | 2911 | 0.0002851
567 | 0.0001464 | 888 | 8.988e-05 | 1856 | 0.0001304 | 479 | 0.0002294 | 611 | 0.0002236 | 603 | 0.0001835 | 3150 | 0.000329 | 1539 | 0.0002682 | 2991 | 0.0002851
830 | 0.0001464 | 961 | 8.988e-05 | 2209 | 0.0001304 | 1215 | 0.0002294 | 2420 | 0.0002236 | 859 | 0.0001835 | 3439 | 0.000329 | 2432 | 0.0002682 | 2994 | 0.0002851
1093 | 0.0001464 | 976 | 8.988e-05 | 1277 | 0.0001284 | 1333 | 0.0002274 | 56 | 0.000221 | 885 | 0.0001835 | 3843 | 0.000329 | 2552 | 0.0002682 | 94 | 0.0002799
1143 | 0.0001464 | 1106 | 8.988e-05 | 1364 | 0.0001284 | 380 | 0.0002253 | 82 | 0.000221 | 1006 | 0.0001835 | 39 | 0.000327 | 2645 | 0.0002682 | 673 | 0.0002799
1724 | 0.0001464 | 1149 | 8.988e-05 | 1430 | 0.0001284 | 1314 | 0.0002253 | 536 | 0.000221 | 1265 | 0.0001835 | 176 | 0.000327 | 112 | 0.0002657 | 739 | 0.0002799
1730 | 0.0001464 | 278 | 8.793e-05 | 1647 | 0.0001284 | 1373 | 0.0002253 | 990 | 0.000221 | 1358 | 0.0001835 | 255 | 0.000327 | 496 | 0.0002657 | 1039 | 0.0002799
330 | 0.0001443 | 304 | 8.793e-05 | 1895 | 0.0001284 | 173 | 0.0002233 | 1131 | 0.000221 | 1612 | 0.0001835 | 437 | 0.000327 | 500 | 0.0002657 | 1369 | 0.0002799
466 | 0.0001443 | 356 | 8.793e-05 | 1927 | 0.0001284 | 292 | 0.0002233 | 2716 | 0.000221 | 1686 | 0.0001835 | 2290 | 0.000327 | 723 | 0.0002657 | 2962 | 0.0002799
712 | 0.0001443 | 362 | 8.793e-05 | 2033 | 0.0001284 | 444 | 0.0002233 | 2765 | 0.0002184 | 184 | 0.0001811 | 3679 | 0.000327 | 1798 | 0.0002657 | 1594 | 0.0002774
1325 | 0.0001443 | 427 | 8.793e-05 | 2181 | 0.0001284 | 941 | 0.0002233 | 1053 | 0.0002157 | 273 | 0.0001811 | 1729 | 0.000324 | 2644 | 0.0002657 | 2232 | 0.0002774
1810 | 0.0001443 | 101 | 8.598e-05 | 127 | 0.0001264 | 1432 | 0.0002233 | 1521 | 0.0002157 | 282 | 0.0001811 | 2090 | 0.000324 | 759 | 0.0002633 | 3684 | 0.0002774
1844 | 0.0001443 | 241 | 8.598e-05 | 752 | 0.0001264 | 1492 | 0.0002233 | 1846 | 0.0002157 | 988 | 0.0001811 | 1741 | 0.000322 | 1039 | 0.0002633 | 840 | 0.0002748
2104 | 0.0001443 | 249 | 8.598e-05 | 1153 | 0.0001264 | 1503 | 0.0002233 | 1947 | 0.0002157 | 1240 | 0.0001811 | 1067 | 0.000319 | 1127 | 0.0002633 | 3689 | 0.0002722
2361 | 0.0001443 | 270 | 8.598e-05 | 1792 | 0.0001264 | 202 | 0.0002213 | 2727 | 0.0002157 | 1312 | 0.0001811 | 1984 | 0.000316 | 1466 | 0.0002633 | 1011 | 0.0002697
215 | 0.0001422 | 503 | 8.598e-05 | 1833 | 0.0001264 | 315 | 0.0002213 | 2544 | 0.0002131 | 1379 | 0.0001811 | 3798 | 0.000316 | 135 | 0.0002608 | 1208 | 0.0002697
391 | 0.0001422 | 597 | 8.598e-05 | 274 | 0.0001243 | 646 | 0.0002213 | 2564 | 0.0002131 | 1896 | 0.0001811 | 1289 | 0.000314 | 653 | 0.0002608 | 2185 | 0.0002697
400 | 0.0001422 | 850 | 8.598e-05 | 528 | 0.0001243 | 1056 | 0.0002213 | 2619 | 0.0002131 | 61 | 0.0001787 | 870 | 0.000311 | 836 | 0.0002608 | 2672 | 0.0002697
425 | 0.0001422 | 892 | 8.598e-05 | 631 | 0.0001243 | 786 | 0.0002193 | 41 | 0.0002105 | 214 | 0.0001787 | 2987 | 0.000311 | 1720 | 0.0002608 | 3631 | 0.0002671
1042 | 0.0001422 | 197 | 8.402e-05 | 647 | 0.0001243 | 851 | 0.0002173 | 485 | 0.0002105 | 469 | 0.0001787 | 1188 | 0.000309 | 1281 | 0.0002584 | 121 | 0.000262
1509 | 0.0001422 | 407 | 8.402e-05 | 826 | 0.0001243 | 972 | 0.0002173 | 1751 | 0.0002105 | 647 | 0.0001787 | 3643 | 0.000309 | 1424 | 0.0002584 | 688 | 0.000262
1530 | 0.0001422 | 262 | 8.207e-05 | 2066 | 0.0001243 | 1021 | 0.0002173 | 1764 | 0.0002105 | 1187 | 0.0001787 | 3709 | 0.000309 | 2284 | 0.0002584 | 999 | 0.000262
376 | 0.0001401 | 383 | 8.207e-05 | 2108 | 0.0001243 | 334 | 0.0002133 | 2048 | 0.0002105 | 1279 | 0.0001787 | 135 | 0.000306 | 2239 | 0.0002559 | 3902 | 0.000262
604 | 0.0001401 | 710 | 8.207e-05 | 344 | 0.0001223 | 487 | 0.0002133 | 2482 | 0.0002105 | 1864 | 0.0001787 | 142 | 0.000306 | 2428 | 0.0002559 | 97 | 0.0002594
1465 | 0.0001401 | 777 | 8.207e-05 | 885 | 0.0001223 | 925 | 0.0002133 | 1033 | 0.0002079 | 1412 | 0.0001763 | 9 | 0.000304 | 536 | 0.0002534 | 940 | 0.0002594
1642 | 0.0001401 | 923 | 8.207e-05 | 1075 | 0.0001223 | 1332 | 0.0002113 | 1046 | 0.0002079 | 627 | 0.0001739 | 2779 | 0.000304 | 1303 | 0.0002534 | 2322 | 0.0002594
1998 | 0.0001401 | 964 | 8.207e-05 | 1091 | 0.0001223 | 1415 | 0.0002113 | 1403 | 0.0002079 | 694 | 0.0001739 | 3596 | 0.000304 | 1343 | 0.0002534 | 3822 | 0.0002594
1999 | 0.0001401 | 1114 | 8.207e-05 | 1145 | 0.0001223 | 338 | 0.0002092 | 1453 | 0.0002079 | 1159 | 0.0001739 | 2172 | 0.000301 | 1856 | 0.0002534 | 1181 | 0.0002568
2091 | 0.0001401 | 1167 | 8.207e-05 | 1991 | 0.0001223 | 404 | 0.0002092 | 1470 | 0.0002079 | 1661 | 0.0001739 | 89 | 0.000299 | 1181 | 0.000251 | 3469 | 0.0002568
2339 | 0.0001401 | 6 | 8.011e-05 | 251 | 0.0001202 | 429 | 0.0002092 | 1794 | 0.0002079 | 1708 | 0.0001739 | 369 | 0.000299 | 1348 | 0.000251 | 661 | 0.0002543
464 | 0.000138 | 100 | 8.011e-05 | 296 | 0.0001202 | 247 | 0.0002072 | 2131 | 0.0002079 | 142 | 0.0001715 | 2875 | 0.000299 | 2222 | 0.000251 | 2403 | 0.0002543
698 | 0.000138 | 285 | 8.011e-05 | 611 | 0.0001202 | 460 | 0.0002072 | 2281 | 0.0002079 | 389 | 0.0001715 | 3459 | 0.000299 | 2413 | 0.000251 | 2053 | 0.0002517
816 | 0.000138 | 334 | 8.011e-05 | 717 | 0.0001202 | 743 | 0.0002072 | 2599 | 0.0002079 | 1145 | 0.0001715 | 479 | 0.000296 | 1493 | 0.0002485 | 2577 | 0.0002517
1563 | 0.000138 | 369 | 8.011e-05 | 1439 | 0.0001202 | 1075 | 0.0002072 | 2737 | 0.0002079 | 1481 | 0.0001715 | 1376 | 0.000296 | 2429 | 0.0002485 | 525 | 0.0002491
1590 | 0.000138 | 661 | 8.011e-05 | 1815 | 0.0001202 | 1141 | 0.0002072 | 91 | 0.0002052 | 1577 | 0.0001715 | 1572 | 0.000296 | 102 | 0.0002461 | 738 | 0.0002491
1633 | 0.000138 | 676 | 8.011e-05 | 1945 | 0.0001202 | 96 | 0.0002052 | 1877 | 0.0002052 | 1596 | 0.0001715 | 2774 | 0.000296 | 1295 | 0.0002461 | 2597 | 0.0002491
2080 | 0.000138 | 775 | 8.011e-05 | 1958 | 0.0001202 | 691 | 0.0002052 | 2206 | 0.0002052 | 1671 | 0.0001715 | 741 | 0.000294 | 1742 | 0.0002461 | 2717 | 0.0002491
2140 | 0.000138 | 922 | 8.011e-05 | 263 | 0.0001182 | 784 | 0.0002052 | 2224 | 0.0002052 | 275 | 0.000169 | 1306 | 0.000294 | 1768 | 0.0002461 | 267 | 0.0002465
46 | 0.0001359 | 344 | 7.816e-05 | 409 | 0.0001182 | 1214 | 0.0002052 | 2502 | 0.0002052 | 723 | 0.000169 | 137 | 0.000291 | 1948 | 0.0002461 | 341 | 0.0002465
1209 | 0.0001359 | 385 | 7.816e-05 | 507 | 0.0001182 | 1226 | 0.0002052 | 2508 | 0.0002052 | 940 | 0.000169 | 1146 | 0.000291 | 1339 | 0.0002436 | 1479 | 0.0002465
1242 | 0.0001359 | 476 | 7.816e-05 | 761 | 0.0001182 | 1379 | 0.0002052 | 2574 | 0.0002052 | 1069 | 0.000169 | 3747 | 0.000291 | 1626 | 0.0002436 | 1844 | 0.0002465
1634 | 0.0001359 | 827 | 7.816e-05 | 811 | 0.0001182 | 427 | 0.0002032 | 356 | 0.0002026 | 1625 | 0.000169 | 45 | 0.000289 | 2095 | 0.0002436 | 3265 | 0.0002465
1867 | 0.0001359 | 1065 | 7.816e-05 | 868 | 0.0001182 | 637 | 0.0002032 | 519 | 0.0002026 | 1422 | 0.0001666 | 1002 | 0.000289 | 332 | 0.0002411 | 367 | 0.000244
2239 | 0.0001359 | 1120 | 7.816e-05 | 946 | 0.0001182 | 999 | 0.0002032 | 617 | 0.0002026 | 1452 | 0.0001666 | 696 | 0.000286 | 2375 | 0.0002411 | 977 | 0.000244
479 | 0.0001338 | 1150 | 7.816e-05 | 997 | 0.0001182 | 1376 | 0.0002032 | 1310 | 0.0002026 | 1827 | 0.0001666 | 842 | 0.000286 | 188 | 0.0002387 | 207 | 0.0002414
484 | 0.0001338 | 57 | 7.621e-05 | 1413 | 0.0001182 | 1456 | 0.0002032 | 1544 | 0.0002026 | 285 | 0.0001642 | 1792 | 0.000286 | 394 | 0.0002387 | 699 | 0.0002414
1057 | 0.0001338 | 135 | 7.621e-05 | 1708 | 0.0001182 | 18 | 0.0002012 | 1562 | 0.0002026 | 503 | 0.0001642 | 2234 | 0.000286 | 1657 | 0.0002387 | 3310 | 0.0002414
1075 | 0.0001338 | 181 | 7.621e-05 | 1877 | 0.0001182 | 201 | 0.0002012 | 1741 | 0.0002026 | 907 | 0.0001642 | 2400 | 0.000286 | 1881 | 0.0002387 | 620 | 0.0002388
136 | 0.0001318 | 312 | 7.621e-05 | 137 | 0.0001162 | 1116 | 0.0002012 | 2103 | 0.0002026 | 1879 | 0.0001642 | 3107 | 0.000286 | 1377 | 0.0002362 | 2463 | 0.0002388
248 | 0.0001318 | 341 | 7.621e-05 | 650 | 0.0001162 | 1316 | 0.0002012 | 2171 | 0.0002026 | 23 | 0.0001618 | 3525 | 0.000286 | 1391 | 0.0002362 | 3118 | 0.0002388
383 | 0.0001318 | 490 | 7.621e-05 | 873 | 0.0001162 | 1429 | 0.0001992 | 2382 | 0.0002026 | 429 | 0.0001618 | 1512 | 0.000284 | 1927 | 0.0002362 | 3554 | 0.0002388
476 | 0.0001318 | 662 | 7.621e-05 | 1105 | 0.0001162 | 385 | 0.0001972 | 2523 | 0.0002026 | 559 | 0.0001618 | 2197 | 0.000284 | 805 | 0.0002338 | 765 | 0.0002363
612 | 0.0001318 | 754 | 7.621e-05 | 1456 | 0.0001162 | 398 | 0.0001972 | 637 | 0.0002 | 704 | 0.0001618 | 3452 | 0.000284 | 2126 | 0.0002338 | 2301 | 0.0002363
1017 | 0.0001318 | 1022 | 7.621e-05 | 1580 | 0.0001162 | 467 | 0.0001972 | 1886 | 0.0002 | 724 | 0.0001618 | 3687 | 0.000284 | 2617 | 0.0002338 | 3295 | 0.0002363
1317 | 0.0001318 | 76 | 7.425e-05 | 1660 | 0.0001162 | 242 | 0.0001952 | 591 | 0.0001973 | 1060 | 0.0001618 | 445 | 0.000281 | 838 | 0.0002313 | 144 | 0.0002337
2158 | 0.0001318 | 142 | 7.425e-05 | 1949 | 0.0001162 | 389 | 0.0001952 | 1477 | 0.0001973 | 1353 | 0.0001618 | 1105 | 0.000281 | 2023 | 0.0002313 | 544 | 0.0002337
2297 | 0.0001318 | 149 | 7.425e-05 | 2061 | 0.0001162 | 410 | 0.0001952 | 1992 | 0.0001973 | 1460 | 0.0001618 | 2803 | 0.000281 | 2498 | 0.0002313 | 1400 | 0.0002337
86 | 0.0001297 | 299 | 7.425e-05 | 1205 | 0.0001141 | 415 | 0.0001952 | 1584 | 0.0001947 | 1730 | 0.0001618 | 2811 | 0.000281 | 336 | 0.0002288 | 1678 | 0.0002337
262 | 0.0001297 | 306 | 7.425e-05 | 1271 | 0.0001141 | 1127 | 0.0001952 | 2627 | 0.0001947 | 238 | 0.0001594 | 1132 | 0.000279 | 417 | 0.0002288 | 1017 | 0.0002311
340 | 0.0001297 | 340 | 7.425e-05 | 1841 | 0.0001141 | 1191 | 0.0001952 | 966 | 0.0001921 | 287 | 0.0001594 | 1494 | 0.000279 | 742 | 0.0002288 | 1888 | 0.0002311
616 | 0.0001297 | 342 | 7.425e-05 | 1880 | 0.0001141 | 1273 | 0.0001952 | 2098 | 0.0001921 | 1198 | 0.0001594 | 1675 | 0.000279 | 1065 | 0.0002288 | 803 | 0.0002286
706 | 0.0001297 | 556 | 7.425e-05 | 1893 | 0.0001141 | 295 | 0.0001931 | 2157 | 0.0001921 | 153 | 0.000157 | 2611 | 0.000279 | 231 | 0.0002264 | 2875 | 0.0002286
881 | 0.0001297 | 690 | 7.425e-05 | 2079 | 0.0001141 | 1092 | 0.0001931 | 2229 | 0.0001921 | 264 | 0.000157 | 310 | 0.000276 | 1287 | 0.0002264 | 3552 | 0.0002286
1179 | 0.0001297 | 743 | 7.425e-05 | 2119 | 0.0001141 | 1224 | 0.0001931 | 52 | 0.0001894 | 1024 | 0.000157 | 760 | 0.000276 | 1708 | 0.0002264 | 405 | 0.000226
1566 | 0.0001297 | 1159 | 7.425e-05 | 2134 | 0.0001141 | 1247 | 0.0001931 | 1276 | 0.0001894 | 1177 | 0.000157 | 973 | 0.000276 | 2503 | 0.0002264 | 921 | 0.000226
2121 | 0.0001297 | 32 | 7.23e-05 | 2212 | 0.0001141 | 1411 | 0.0001931 | 1413 | 0.0001894 | 1293 | 0.000157 | 1023 | 0.000276 | 284 | 0.0002239 | 998 | 0.000226
404 | 0.0001276 | 45 | 7.23e-05 | 56 | 0.0001121 | 1195 | 0.0001911 | 1524 | 0.0001894 | 1408 | 0.000157 | 2556 | 0.000276 | 409 | 0.0002239 | 1183 | 0.000226
515 | 0.0001276 | 51 | 7.23e-05 | 420 | 0.0001121 | 1512 | 0.0001911 | 1699 | 0.0001894 | 428 | 0.0001546 | 2642 | 0.000276 | 700 | 0.0002239 | 2246 | 0.000226
1497 | 0.0001276 | 85 | 7.23e-05 | 1511 | 0.0001121 | 16 | 0.0001891 | 1920 | 0.0001894 | 890 | 0.0001546 | 3414 | 0.000276 | 2536 | 0.0002239 | 2501 | 0.000226
315 | 0.0001255 | 169 | 7.23e-05 | 1610 | 0.0001121 | 1067 | 0.0001891 | 2212 | 0.0001868 | 1555 | 0.0001546 | 475 | 0.000273 | 2387 | 0.0002215 | 1972 | 0.0002234
577 | 0.0001255 | 515 | 7.23e-05 | 1619 | 0.0001121 | 397 | 0.0001871 | 2400 | 0.0001868 | 1651 | 0.0001546 | 960 | 0.000273 | 2598 | 0.0002215 | 2062 | 0.0002234
597 | 0.0001255 | 646 | 7.23e-05 | 1849 | 0.0001121 | 473 | 0.0001871 | 2586 | 0.0001868 | 1772 | 0.0001546 | 441 | 0.000271 | 451 | 0.000219 | 2738 | 0.0002234
780 | 0.0001255 | 684 | 7.23e-05 | 2057 | 0.0001121 | 805 | 0.0001871 | 2624 | 0.0001868 | 125 | 0.0001521 | 3299 | 0.000271 | 2381 | 0.000219 | 3171 | 0.0002234
1101 | 0.0001255 | 751 | 7.23e-05 | 2095 | 0.0001121 | 810 | 0.0001871 | 1115 | 0.0001842 | 541 | 0.0001521 | 800 | 0.000268 | 2611 | 0.000219 | 3234 | 0.0002234
1422 | 0.0001255 | 762 | 7.23e-05 | 2109 | 0.0001121 | 996 | 0.0001871 | 1327 | 0.0001842 | 1855 | 0.0001521 | 3371 | 0.000268 | 2709 | 0.000219 | 88 | 0.0002209
1931 | 0.0001255 | 782 | 7.23e-05 | 686 | 0.00011 | 1386 | 0.0001871 | 1671 | 0.0001842 | 255 | 0.0001497 | 3694 | 0.000268 | 1230 | 0.0002165 | 321 | 0.0002209
2060 | 0.0001255 | 837 | 7.23e-05 | 725 | 0.00011 | 1455 | 0.0001871 | 1761 | 0.0001842 | 578 | 0.0001497 | 346 | 0.000266 | 1480 | 0.0002165 | 1077 | 0.0002209
732 | 0.0001234 | 954 | 7.23e-05 | 788 | 0.00011 | 482 | 0.0001851 | 1791 | 0.0001842 | 740 | 0.0001497 | 3559 | 0.000266 | 2053 | 0.0002165 | 1290 | 0.0002209
984 | 0.0001234 | 1155 | 7.23e-05 | 820 | 0.00011 | 963 | 0.0001851 | 2226 | 0.0001842 | 971 | 0.0001497 | 71 | 0.000263 | 2370 | 0.0002141 | 2252 | 0.0002209
1070 | 0.0001234 | 77 | 7.034e-05 | 1167 | 0.00011 | 492 | 0.0001831 | 2433 | 0.0001842 | 1030 | 0.0001497 | 770 | 0.000263 | 2538 | 0.0002141 | 414 | 0.0002183
1459 | 0.0001234 | 165 | 7.034e-05 | 1542 | 0.00011 | 1257 | 0.0001831 | 2704 | 0.0001842 | 30 | 0.0001473 | 2607 | 0.000263 | 25 | 0.0002116 | 974 | 0.0002183
1672 | 0.0001234 | 216 | 7.034e-05 | 1612 | 0.00011 | 1392 | 0.0001831 | 271 | 0.0001815 | 370 | 0.0001473 | 3745 | 0.000263 | 238 | 0.0002116 | 1045 | 0.0002183
1811 | 0.0001234 | 535 | 7.034e-05 | 2140 | 0.00011 | 143 | 0.0001811 | 442 | 0.0001815 | 400 | 0.0001473 | 3767 | 0.000263 | 865 | 0.0002116 | 1979 | 0.0002183
2054 | 0.0001234 | 547 | 7.034e-05 | 2162 | 0.00011 | 408 | 0.0001811 | 1306 | 0.0001815 | 458 | 0.0001473 | 166 | 0.000261 | 1327 | 0.0002116 | 2056 | 0.0002183
234 | 0.0001213 | 577 | 7.034e-05 | 2202 | 0.00011 | 457 | 0.0001811 | 1579 | 0.0001815 | 976 | 0.0001473 | 322 | 0.000261 | 1514 | 0.0002116 | 2819 | 0.0002183
613 | 0.0001213 | 707 | 7.034e-05 | 98 | 0.000108 | 610 | 0.0001811 | 1762 | 0.0001815 | 1113 | 0.0001473 | 2455 | 0.000258 | 1688 | 0.0002116 | 2934 | 0.0002183
1269 | 0.0001213 | 958 | 7.034e-05 | 126 | 0.000108 | 878 | 0.0001811 | 2244 | 0.0001815 | 1115 | 0.0001473 | 2156 | 0.000256 | 2111 | 0.0002116 | 3509 | 0.0002183
1302 | 0.0001213 | 1141 | 7.034e-05 | 476 | 0.000108 | 926 | 0.0001811 | 2261 | 0.0001815 | 1415 | 0.0001473 | 383 | 0.000253 | 2304 | 0.0002116 | 1328 | 0.0002157
1639 | 0.0001213 | 29 | 6.839e-05 | 569 | 0.000108 | 801 | 0.0001791 | 2362 | 0.0001815 | 1448 | 0.0001473 | 556 | 0.000253 | 91 | 0.0002092 | 720 | 0.0002132
2316 | 0.0001213 | 158 | 6.839e-05 | 601 | 0.000108 | 1160 | 0.0001791 | 144 | 0.0001789 | 1710 | 0.0001473 | 876 | 0.000253 | 122 | 0.0002092 | 861 | 0.0002132
2318 | 0.0001213 | 202 | 6.839e-05 | 666 | 0.000108 | 1380 | 0.0001791 | 308 | 0.0001789 | 1833 | 0.0001473 | 1249 | 0.000253 | 936 | 0.0002092 | 1113 | 0.0002132
320 | 0.0001192 | 238 | 6.839e-05 | 847 | 0.000108 | 1396 | 0.0001791 | 474 | 0.0001789 | 547 | 0.0001449 | 2005 | 0.000253 | 1102 | 0.0002092 | 2209 | 0.0002132
347 | 0.0001192 | 268 | 6.839e-05 | 942 | 0.000108 | 412 | 0.0001771 | 1357 | 0.0001789 | 755 | 0.0001449 | 2047 | 0.000253 | 2104 | 0.0002092 | 2992 | 0.0002132
630 | 0.0001192 | 272 | 6.839e-05 | 1485 | 0.000108 | 436 | 0.0001771 | 2287 | 0.0001789 | 1156 | 0.0001449 | 2068 | 0.000253 | 2674 | 0.0002092 | 3082 | 0.0002132
729 | 0.0001192 | 388 | 6.839e-05 | 1676 | 0.000108 | 870 | 0.0001771 | 111 | 0.0001763 | 484 | 0.0001425 | 2583 | 0.000253 | 149 | 0.0002067 | 3190 | 0.0002132
878 | 0.0001192 | 647 | 6.839e-05 | 1755 | 0.000108 | 984 | 0.0001771 | 405 | 0.0001763 | 487 | 0.0001425 | 485 | 0.000251 | 396 | 0.0002067 | 3312 | 0.0002132
1000 | 0.0001192 | 697 | 6.839e-05 | 2204 | 0.000108 | 1486 | 0.0001771 | 924 | 0.0001763 | 523 | 0.0001425 | 845 | 0.000251 | 1441 | 0.0002067 | 3400 | 0.0002132
1197 | 0.0001192 | 841 | 6.839e-05 | 128 | 0.000106 | 34 | 0.000175 | 991 | 0.0001763 | 800 | 0.0001425 | 2073 | 0.000251 | 1610 | 0.0002067 | 3622 | 0.0002132
1840 | 0.0001192 | 984 | 6.839e-05 | 266 | 0.000106 | 301 | 0.000175 | 1229 | 0.0001763 | 842 | 0.0001425 | 2724 | 0.000251 | 1675 | 0.0002067 | 3912 | 0.0002132
2143 | 0.0001192 | 1040 | 6.839e-05 | 596 | 0.000106 | 601 | 0.000175 | 1565 | 0.0001763 | 1010 | 0.0001425 | 3295 | 0.000251 | 2619 | 0.0002067 | 2678 | 0.0002106
64 | 0.0001171 | 1103 | 6.839e-05 | 695 | 0.000106 | 838 | 0.000175 | 1884 | 0.0001763 | 1503 | 0.0001425 | 3514 | 0.000251 | 1115 | 0.0002042 | 3218 | 0.0002106
254 | 0.0001171 | 227 | 6.644e-05 | 853 | 0.000106 | 168 | 0.000173 | 2117 | 0.0001763 | 1781 | 0.0001425 | 3588 | 0.000251 | 1988 | 0.0002042 | 3611 | 0.0002106
287 | 0.0001171 | 308 | 6.644e-05 | 1108 | 0.000106 | 281 | 0.000173 | 336 | 0.0001737 | 11 | 0.0001401 | 688 | 0.000248 | 2235 | 0.0002042 | 1176 | 0.000208
474 | 0.0001171 | 525 | 6.644e-05 | 1161 | 0.000106 | 809 | 0.000173 | 429 | 0.0001737 | 89 | 0.0001401 | 1039 | 0.000248 | 371 | 0.0002018 | 2739 | 0.000208
996 | 0.0001171 | 641 | 6.644e-05 | 1297 | 0.000106 | 1037 | 0.000173 | 848 | 0.0001737 | 258 | 0.0001401 | 3684 | 0.000248 | 582 | 0.0002018 | 2914 | 0.000208
1257 | 0.0001171 | 705 | 6.644e-05 | 1436 | 0.000106 | 1073 | 0.000173 | 1080 | 0.0001737 | 306 | 0.0001401 | 157 | 0.000246 | 1324 | 0.0002018 | 3526 | 0.000208
1561 | 0.0001171 | 765 | 6.644e-05 | 1724 | 0.000106 | 1106 | 0.000173 | 1367 | 0.0001737 | 820 | 0.0001401 | 810 | 0.000246 | 1815 | 0.0002018 | 1722 | 0.0002055
1650 | 0.0001171 | 779 | 6.644e-05 | 2023 | 0.000106 | 179 | 0.000171 | 1707 | 0.0001737 | 851 | 0.0001401 | 1117 | 0.000246 | 2531 | 0.0002018 | 1925 | 0.0002055
2063 | 0.0001171 | 812 | 6.644e-05 | 2045 | 0.000106 | 865 | 0.000171 | 2040 | 0.0001737 | 922 | 0.0001401 | 1288 | 0.000246 | 556 | 0.0001993 | 2295 | 0.0002055
2263 | 0.0001171 | 985 | 6.644e-05 | 2096 | 0.000106 | 886 | 0.000171 | 2451 | 0.0001737 | 1268 | 0.0001401 | 2048 | 0.000246 | 1119 | 0.0001993 | 2675 | 0.0002055
14 | 0.000115 | 1045 | 6.644e-05 | 2142 | 0.000106 | 1534 | 0.000171 | 320 | 0.000171 | 1409 | 0.0001401 | 3549 | 0.000246 | 1246 | 0.0001993 | 2774 | 0.0002055
696 | 0.000115 | 1075 | 6.644e-05 | 310 | 0.0001039 | 209 | 0.000169 | 561 | 0.000171 | 1457 | 0.0001401 | 585 | 0.000243 | 1835 | 0.0001993 | 3754 | 0.0002055
968 | 0.000115 | 115 | 6.448e-05 | 510 | 0.0001039 | 254 | 0.000169 | 643 | 0.000171 | 1553 | 0.0001401 | 1208 | 0.000243 | 1911 | 0.0001993 | 535 | 0.0002029
1311 | 0.000115 | 140 | 6.448e-05 | 734 | 0.0001039 | 793 | 0.000169 | 1460 | 0.000171 | 1654 | 0.0001401 | 1782 | 0.000243 | 2427 | 0.0001993 | 1477 | 0.0002029
1523 | 0.000115 | 145 | 6.448e-05 | 751 | 0.0001039 | 876 | 0.000169 | 1889 | 0.000171 | 1725 | 0.0001401 | 2074 | 0.000243 | 254 | 0.0001968 | 1600 | 0.0002029
1537 | 0.000115 | 352 | 6.448e-05 | 1171 | 0.0001039 | 1081 | 0.000169 | 2317 | 0.000171 | 204 | 0.0001377 | 2296 | 0.000243 | 815 | 0.0001968 | 2028 | 0.0002029
1538 | 0.000115 | 368 | 6.448e-05 | 1300 | 0.0001039 | 1367 | 0.000169 | 2426 | 0.000171 | 262 | 0.0001377 | 3419 | 0.000243 | 892 | 0.0001968 | 2040 | 0.0002029
1685 | 0.000115 | 460 | 6.448e-05 | 1358 | 0.0001039 | 1497 | 0.000169 | 224 | 0.0001684 | 482 | 0.0001377 | 3554 | 0.000243 | 1477 | 0.0001968 | 2270 | 0.0002029
1833 | 0.000115 | 568 | 6.448e-05 | 1633 | 0.0001039 | 157 | 0.000167 | 349 | 0.0001684 | 543 | 0.0001377 | 115 | 0.000241 | 2024 | 0.0001968 | 2611 | 0.0002029
1869 | 0.000115 | 603 | 6.448e-05 | 1803 | 0.0001039 | 472 | 0.000167 | 677 | 0.0001684 | 614 | 0.0001377 | 193 | 0.000241 | 2116 | 0.0001968 | 2937 | 0.0002029
1911 | 0.000115 | 768 | 6.448e-05 | 1974 | 0.0001039 | 519 | 0.000167 | 945 | 0.0001684 | 690 | 0.0001377 | 489 | 0.000241 | 2337 | 0.0001968 | 3417 | 0.0002029
1989 | 0.000115 | 905 | 6.448e-05 | 2191 | 0.0001039 | 677 | 0.000167 | 1449 | 0.0001684 | 1039 | 0.0001377 | 545 | 0.000241 | 549 | 0.0001944 | 83 | 0.0002003
2224 | 0.000115 | 1008 | 6.448e-05 | 2197 | 0.0001039 | 931 | 0.000167 | 1808 | 0.0001684 | 1087 | 0.0001377 | 1006 | 0.000241 | 644 | 0.0001944 | 111 | 0.0002003
2260 | 0.000115 | 1023 | 6.448e-05 | 131 | 0.0001019 | 1124 | 0.000167 | 2166 | 0.0001684 | 1205 | 0.0001377 | 1372 | 0.000241 | 647 | 0.0001944 | 379 | 0.0002003
458 | 0.0001129 | 1154 | 6.448e-05 | 358 | 0.0001019 | 182 | 0.000165 | 2524 | 0.0001684 | 1276 | 0.0001377 | 1666 | 0.000241 | 713 | 0.0001944 | 1279 | 0.0002003
1193 | 0.0001129 | 138 | 6.253e-05 | 470 | 0.0001019 | 406 | 0.000165 | 2687 | 0.0001684 | 1396 | 0.0001377 | 1878 | 0.000241 | 769 | 0.0001944 | 2102 | 0.0002003
1211 | 0.0001129 | 318 | 6.253e-05 | 616 | 0.0001019 | 823 | 0.000165 | 201 | 0.0001658 | 1594 | 0.0001377 | 2205 | 0.000241 | 1068 | 0.0001944 | 2931 | 0.0002003
1244 | 0.0001129 | 325 | 6.253e-05 | 944 | 0.0001019 | 831 | 0.000165 | 398 | 0.0001658 | 1602 | 0.0001377 | 2448 | 0.000241 | 1317 | 0.0001944 | 3755 | 0.0002003
1367 | 0.0001129 | 403 | 6.253e-05 | 1169 | 0.0001019 | 974 | 0.000165 | 1099 | 0.0001658 | 1663 | 0.0001377 | 2687 | 0.000241 | 1645 | 0.0001944 | 365 | 0.0001978
1600 | 0.0001129 | 600 | 6.253e-05 | 1188 | 0.0001019 | 1013 | 0.000165 | 1150 | 0.0001658 | 1719 | 0.0001377 | 643 | 0.000238 | 2500 | 0.0001944 | 704 | 0.0001978
1606 | 0.0001129 | 791 | 6.253e-05 | 1379 | 0.0001019 | 1050 | 0.000165 | 2242 | 0.0001658 | 449 | 0.0001352 | 987 | 0.000238 | 2543 | 0.0001944 | 1482 | 0.0001978
1794 | 0.0001129 | 811 | 6.253e-05 | 1568 | 0.0001019 | 1079 | 0.000165 | 2614 | 0.0001658 | 467 | 0.0001352 | 1429 | 0.000238 | 2561 | 0.0001944 | 1634 | 0.0001978
2098 | 0.0001129 | 1090 | 6.253e-05 | 1646 | 0.0001019 | 1090 | 0.000165 | 2709 | 0.0001658 | 966 | 0.0001352 | 2573 | 0.000238 | 108 | 0.0001919 | 3290 | 0.0001978
2099 | 0.0001129 | 1093 | 6.253e-05 | 1981 | 0.0001019 | 1230 | 0.000165 | 926 | 0.0001631 | 981 | 0.0001352 | 3383 | 0.000238 | 280 | 0.0001919 | 3300 | 0.0001978
2357 | 0.0001129 | 1117 | 6.253e-05 | 14 | 9.986e-05 | 1237 | 0.000165 | 1105 | 0.0001631 | 1076 | 0.0001352 | 234 | 0.000235 | 448 | 0.0001919 | 3644 | 0.0001978
153 | 0.0001108 | 363 | 6.057e-05 | 139 | 9.986e-05 | 27 | 0.000163 | 1498 | 0.0001631 | 1876 | 0.0001352 | 749 | 0.000235 | 588 | 0.0001919 | 17 | 0.0001952
345 | 0.0001108 | 485 | 6.057e-05 | 388 | 9.986e-05 | 80 | 0.000163 | 1596 | 0.0001631 | 98 | 0.0001328 | 778 | 0.000235 | 691 | 0.0001919 | 240 | 0.0001952
913 | 0.0001108 | 583 | 6.057e-05 | 559 | 9.986e-05 | 595 | 0.000163 | 1738 | 0.0001631 | 913 | 0.0001328 | 1488 | 0.000235 | 783 | 0.0001919 | 424 | 0.0001952
1371 | 0.0001108 | 627 | 6.057e-05 | 641 | 9.986e-05 | 1071 | 0.000163 | 1795 | 0.0001631 | 1152 | 0.0001328 | 2046 | 0.000235 | 982 | 0.0001919 | 625 | 0.0001952
1601 | 0.0001108 | 816 | 6.057e-05 | 851 | 9.986e-05 | 1152 | 0.000163 | 1893 | 0.0001631 | 1580 | 0.0001328 | 2388 | 0.000235 | 1156 | 0.0001919 | 1364 | 0.0001952
1603 | 0.0001108 | 885 | 6.057e-05 | 1185 | 9.986e-05 | 1352 | 0.000163 | 2066 | 0.0001631 | 1886 | 0.0001328 | 3667 | 0.000235 | 2017 | 0.0001919 | 1377 | 0.0001952
1663 | 0.0001108 | 1061 | 6.057e-05 | 1239 | 9.986e-05 | 1446 | 0.000163 | 2124 | 0.0001631 | 437 | 0.0001304 | 413 | 0.000233 | 2227 | 0.0001919 | 1828 | 0.0001952
1684 | 0.0001108 | 1153 | 6.057e-05 | 1336 | 9.986e-05 | 1510 | 0.000163 | 2147 | 0.0001631 | 579 | 0.0001304 | 670 | 0.000233 | 162 | 0.0001895 | 1964 | 0.0001952
1996 | 0.0001108 | 74 | 5.862e-05 | 1503 | 9.986e-05 | 354 | 0.000161 | 2455 | 0.0001631 | 908 | 0.0001304 | 1195 | 0.000233 | 401 | 0.0001895 | 1980 | 0.0001952
2314 | 0.0001108 | 231 | 5.862e-05 | 1717 | 9.986e-05 | 448 | 0.000161 | 129 | 0.0001605 | 959 | 0.0001304 | 3482 | 0.000233 | 602 | 0.0001895 | 2152 | 0.0001952
2331 | 0.0001108 | 233 | 5.862e-05 | 1795 | 9.986e-05 | 938 | 0.000161 | 790 | 0.0001605 | 964 | 0.0001304 | 3611 | 0.000233 | 625 | 0.0001895 | 2156 | 0.0001952
246 | 0.0001087 | 413 | 5.862e-05 | 1897 | 9.986e-05 | 1267 | 0.000161 | 917 | 0.0001605 | 1111 | 0.0001304 | 206 | 0.00023 | 635 | 0.0001895 | 2547 | 0.0001952
518 | 0.0001087 | 469 | 5.862e-05 | 1898 | 9.986e-05 | 273 | 0.0001589 | 1177 | 0.0001605 | 1155 | 0.0001304 | 3759 | 0.00023 | 792 | 0.0001895 | 2705 | 0.0001952
818 | 0.0001087 | 563 | 5.862e-05 | 2034 | 9.986e-05 | 422 | 0.0001589 | 1523 | 0.0001605 | 1193 | 0.0001304 | 3773 | 0.00023 | 1789 | 0.0001895 | 3832 | 0.0001952
939 | 0.0001087 | 629 | 5.862e-05 | 2160 | 9.986e-05 | 685 | 0.0001589 | 1590 | 0.0001605 | 1610 | 0.0001304 | 1304 | 0.000228 | 2069 | 0.0001895 | 3834 | 0.0001952
1104 | 0.0001087 | 734 | 5.862e-05 | 3 | 9.782e-05 | 723 | 0.0001589 | 1614 | 0.0001605 | 1662 | 0.0001304 | 1752 | 0.000228 | 2265 | 0.0001895 | 543 | 0.0001926
1343 | 0.0001087 | 774 | 5.862e-05 | 428 | 9.782e-05 | 1105 | 0.0001589 | 1803 | 0.0001605 | 1819 | 0.0001304 | 1996 | 0.000228 | 2362 | 0.0001895 | 643 | 0.0001926
1350 | 0.0001087 | 842 | 5.862e-05 | 474 | 9.782e-05 | 1284 | 0.0001589 | 1988 | 0.0001605 | 71 | 0.000128 | 2621 | 0.000228 | 545 | 0.000187 | 695 | 0.0001926
1480 | 0.0001087 | 955 | 5.862e-05 | 484 | 9.782e-05 | 1388 | 0.0001589 | 2083 | 0.0001605 | 163 | 0.000128 | 3212 | 0.000228 | 771 | 0.000187 | 824 | 0.0001926
1820 | 0.0001087 | 1053 | 5.862e-05 | 597 | 9.782e-05 | 324 | 0.0001569 | 2164 | 0.0001605 | 324 | 0.000128 | 1312 | 0.000225 | 1177 | 0.000187 | 1329 | 0.0001926
1976 | 0.0001087 | 1097 | 5.862e-05 | 953 | 9.782e-05 | 856 | 0.0001569 | 2233 | 0.0001605 | 472 | 0.000128 | 1435 | 0.000225 | 1512 | 0.000187 | 2608 | 0.0001926
2130 | 0.0001087 | 148 | 5.667e-05 | 964 | 9.782e-05 | 933 | 0.0001569 | 2580 | 0.0001605 | 884 | 0.000128 | 1785 | 0.000225 | 1750 | 0.000187 | 2735 | 0.0001926
81 | 0.0001067 | 153 | 5.667e-05 | 1266 | 9.782e-05 | 1113 | 0.0001569 | 2595 | 0.0001605 | 893 | 0.000128 | 3802 | 0.000225 | 2180 | 0.000187 | 3527 | 0.0001926
203 | 0.0001067 | 179 | 5.667e-05 | 1448 | 9.782e-05 | 221 | 0.0001549 | 141 | 0.0001579 | 1310 | 0.000128 | 240 | 0.000223 | 944 | 0.0001845 | 427 | 0.00019
204 | 0.0001067 | 211 | 5.667e-05 | 1512 | 9.782e-05 | 416 | 0.0001549 | 357 | 0.0001579 | 1556 | 0.000128 | 242 | 0.000223 | 1196 | 0.0001845 | 593 | 0.00019
260 | 0.0001067 | 289 | 5.667e-05 | 1528 | 9.782e-05 | 561 | 0.0001549 | 400 | 0.0001579 | 1584 | 0.000128 | 3557 | 0.000223 | 2092 | 0.0001845 | 636 | 0.00019
319 | 0.0001067 | 401 | 5.667e-05 | 1532 | 9.782e-05 | 767 | 0.0001549 | 478 | 0.0001579 | 101 | 0.0001256 | 819 | 0.00022 | 534 | 0.0001821 | 854 | 0.00019
366 | 0.0001067 | 477 | 5.667e-05 | 1608 | 9.782e-05 | 1024 | 0.0001549 | 548 | 0.0001579 | 128 | 0.0001256 | 1606 | 0.00022 | 692 | 0.0001821 | 1458 | 0.00019
527 | 0.0001067 | 752 | 5.667e-05 | 1683 | 9.782e-05 | 1068 | 0.0001549 | 979 | 0.0001579 | 394 | 0.0001256 | 1806 | 0.00022 | 2071 | 0.0001821 | 1725 | 0.00019
568 | 0.0001067 | 1019 | 5.667e-05 | 1758 | 9.782e-05 | 1397 | 0.0001549 | 983 | 0.0001579 | 562 | 0.0001256 | 603 | 0.000218 | 2314 | 0.0001821 | 2294 | 0.00019
697 | 0.0001067 | 1043 | 5.667e-05 | 1851 | 9.782e-05 | 198 | 0.0001529 | 999 | 0.0001579 | 828 | 0.0001256 | 852 | 0.000218 | 2725 | 0.0001821 | 2651 | 0.00019
726 | 0.0001067 | 1126 | 5.667e-05 | 2069 | 9.782e-05 | 278 | 0.0001529 | 1043 | 0.0001579 | 998 | 0.0001256 | 1469 | 0.000218 | 476 | 0.0001796 | 2832 | 0.00019
736 | 0.0001067 | 284 | 5.471e-05 | 2169 | 9.782e-05 | 470 | 0.0001529 | 1164 | 0.0001579 | 1163 | 0.0001256 | 2889 | 0.000218 | 918 | 0.0001796 | 3202 | 0.00019
969 | 0.0001067 | 293 | 5.471e-05 | 32 | 9.578e-05 | 1280 | 0.0001529 | 1901 | 0.0001579 | 1887 | 0.0001256 | 2999 | 0.000218 | 1044 | 0.0001796 | 3699 | 0.00019
1005 | 0.0001067 | 598 | 5.471e-05 | 203 | 9.578e-05 | 113 | 0.0001509 | 2049 | 0.0001579 | 266 | 0.0001232 | 3716 | 0.000218 | 1222 | 0.0001796 | 93 | 0.0001875
1405 | 0.0001067 | 626 | 5.471e-05 | 221 | 9.578e-05 | 199 | 0.0001509 | 2082 | 0.0001579 | 290 | 0.0001232 | 1317 | 0.000215 | 1529 | 0.0001796 | 316 | 0.0001875
1775 | 0.0001067 | 660 | 5.471e-05 | 275 | 9.578e-05 | 360 | 0.0001509 | 2501 | 0.0001579 | 292 | 0.0001232 | 1688 | 0.000215 | 2556 | 0.0001796 | 630 | 0.0001875
1797 | 0.0001067 | 758 | 5.471e-05 | 455 | 9.578e-05 | 446 | 0.0001509 | 2631 | 0.0001579 | 294 | 0.0001232 | 2024 | 0.000215 | 971 | 0.0001772 | 893 | 0.0001875
2065 | 0.0001067 | 824 | 5.471e-05 | 672 | 9.578e-05 | 565 | 0.0001509 | 353 | 0.0001552 | 460 | 0.0001232 | 2318 | 0.000215 | 989 | 0.0001772 | 1794 | 0.0001875
2269 | 0.0001067 | 865 | 5.471e-05 | 687 | 9.578e-05 | 603 | 0.0001509 | 437 | 0.0001552 | 540 | 0.0001232 | 3363 | 0.000215 | 1486 | 0.0001772 | 3575 | 0.0001875
2272 | 0.0001067 | 883 | 5.471e-05 | 712 | 9.578e-05 | 936 | 0.0001509 | 601 | 0.0001552 | 679 | 0.0001232 | 444 | 0.000213 | 1647 | 0.0001772 | 3704 | 0.0001875
200 | 0.0001046 | 981 | 5.471e-05 | 775 | 9.578e-05 | 985 | 0.0001509 | 642 | 0.0001552 | 1016 | 0.0001232 | 608 | 0.000213 | 1877 | 0.0001772 | 417 | 0.0001849
237 | 0.0001046 | 1136 | 5.471e-05 | 903 | 9.578e-05 | 1163 | 0.0001509 | 705 | 0.0001552 | 1083 | 0.0001232 | 2708 | 0.000213 | 1938 | 0.0001772 | 1655 | 0.0001849
535 | 0.0001046 | 1143 | 5.471e-05 | 1343 | 9.578e-05 | 1368 | 0.0001509 | 721 | 0.0001552 | 1161 | 0.0001232 | 3102 | 0.000213 | 1956 | 0.0001772 | 2000 | 0.0001849
545 | 0.0001046 | 16 | 5.276e-05 | 1578 | 9.578e-05 | 1390 | 0.0001509 | 927 | 0.0001552 | 1297 | 0.0001232 | 22 | 0.00021 | 2734 | 0.0001772 | 3502 | 0.0001849
576 | 0.0001046 | 33 | 5.276e-05 | 1666 | 9.578e-05 | 317 | 0.0001489 | 1274 | 0.0001552 | 1621 | 0.0001232 | 43 | 0.00021 | 296 | 0.0001747 | 3506 | 0.0001849
621 | 0.0001046 | 111 | 5.276e-05 | 1738 | 9.578e-05 | 500 | 0.0001489 | 1319 | 0.0001552 | 1635 | 0.0001232 | 713 | 0.00021 | 402 | 0.0001747 | 3635 | 0.0001849
916 | 0.0001046 | 175 | 5.276e-05 | 1921 | 9.578e-05 | 678 | 0.0001489 | 2273 | 0.0001552 | 1688 | 0.0001232 | 1367 | 0.00021 | 1189 | 0.0001747 | 1214 | 0.0001823
1004 | 0.0001046 | 405 | 5.276e-05 | 1940 | 9.578e-05 | 887 | 0.0001489 | 2286 | 0.0001552 | 1744 | 0.0001232 | 1590 | 0.00021 | 2517 | 0.0001747 | 1706 | 0.0001823
1217 | 0.0001046 | 421 | 5.276e-05 | 2010 | 9.578e-05 | 1277 | 0.0001489 | 2346 | 0.0001552 | 1748 | 0.0001232 | 2185 | 0.00021 | 369 | 0.0001722 | 1795 | 0.0001823
1415 | 0.0001046 | 436 | 5.276e-05 | 16 | 9.374e-05 | 1319 | 0.0001489 | 2428 | 0.0001552 | 1814 | 0.0001232 | 3436 | 0.00021 | 845 | 0.0001722 | 1806 | 0.0001823
1533 | 0.0001046 | 502 | 5.276e-05 | 93 | 9.374e-05 | 225 | 0.0001469 | 2755 | 0.0001552 | 261 | 0.0001207 | 710 | 0.000208 | 1130 | 0.0001722 | 2744 | 0.0001823
1618 | 0.0001046 | 630 | 5.276e-05 | 305 | 9.374e-05 | 231 | 0.0001469 | 399 | 0.0001526 | 373 | 0.0001207 | 2699 | 0.000208 | 1882 | 0.0001722 | 2898 | 0.0001823
1640 | 0.0001046 | 640 | 5.276e-05 | 398 | 9.374e-05 | 269 | 0.0001469 | 764 | 0.0001526 | 456 | 0.0001207 | 2744 | 0.000208 | 1951 | 0.0001722 | 3119 | 0.0001823
1905 | 0.0001046 | 688 | 5.276e-05 | 413 | 9.374e-05 | 462 | 0.0001469 | 1391 | 0.0001526 | 524 | 0.0001207 | 2950 | 0.000208 | 2199 | 0.0001722 | 3648 | 0.0001823
2255 | 0.0001046 | 703 | 5.276e-05 | 627 | 9.374e-05 | 466 | 0.0001469 | 1438 | 0.0001526 | 785 | 0.0001207 | 36 | 0.000205 | 2249 | 0.0001722 | 117 | 0.0001798
41 | 0.0001025 | 716 | 5.276e-05 | 661 | 9.374e-05 | 529 | 0.0001469 | 2013 | 0.0001526 | 824 | 0.0001207 | 3442 | 0.000205 | 2480 | 0.0001722 | 603 | 0.0001798
108 | 0.0001025 | 722 | 5.276e-05 | 683 | 9.374e-05 | 815 | 0.0001469 | 2160 | 0.0001526 | 827 | 0.0001207 | 21 | 0.000203 | 2662 | 0.0001722 | 748 | 0.0001798
198 | 0.0001025 | 766 | 5.276e-05 | 825 | 9.374e-05 | 900 | 0.0001469 | 2241 | 0.0001526 | 876 | 0.0001207 | 65 | 0.000203 | 153 | 0.0001698 | 1616 | 0.0001798
213 | 0.0001025 | 773 | 5.276e-05 | 927 | 9.374e-05 | 1034 | 0.0001469 | 756 | 0.00015 | 996 | 0.0001207 | 541 | 0.000203 | 995 | 0.0001698 | 2450 | 0.0001798
1061 | 0.0001025 | 126 | 5.08e-05 | 1278 | 9.374e-05 | 1165 | 0.0001469 | 1006 | 0.00015 | 1224 | 0.0001207 | 610 | 0.000203 | 1242 | 0.0001698 | 2855 | 0.0001798
2267 | 0.0001025 | 128 | 5.08e-05 | 1595 | 9.374e-05 | 1200 | 0.0001469 | 1071 | 0.00015 | 1288 | 0.0001207 | 795 | 0.000203 | 1243 | 0.0001698 | 98 | 0.0001772
72 | 0.0001004 | 159 | 5.08e-05 | 1623 | 9.374e-05 | 488 | 0.0001449 | 1163 | 0.00015 | 1558 | 0.0001207 | 1750 | 0.000203 | 1437 | 0.0001698 | 437 | 0.0001772
166 | 0.0001004 | 230 | 5.08e-05 | 1692 | 9.374e-05 | 895 | 0.0001449 | 1216 | 0.00015 | 1681 | 0.0001207 | 2678 | 0.000203 | 1790 | 0.0001698 | 496 | 0.0001772
261 | 0.0001004 | 384 | 5.08e-05 | 1715 | 9.374e-05 | 1274 | 0.0001449 | 1447 | 0.00015 | 12 | 0.0001183 | 851 | 0.0002 | 132 | 0.0001673 | 668 | 0.0001772
363 | 0.0001004 | 452 | 5.08e-05 | 90 | 9.171e-05 | 176 | 0.0001428 | 1494 | 0.00015 | 872 | 0.0001183 | 944 | 0.0002 | 182 | 0.0001673 | 1169 | 0.0001772
436 | 0.0001004 | 529 | 5.08e-05 | 315 | 9.171e-05 | 634 | 0.0001428 | 1898 | 0.00015 | 1164 | 0.0001183 | 1209 | 0.0002 | 203 | 0.0001673 | 1442 | 0.0001772
593 | 0.0001004 | 554 | 5.08e-05 | 670 | 9.171e-05 | 883 | 0.0001428 | 1911 | 0.00015 | 1228 | 0.0001183 | 1599 | 0.0002 | 626 | 0.0001673 | 1786 | 0.0001772
640 | 0.0001004 | 575 | 5.08e-05 | 1234 | 9.171e-05 | 1399 | 0.0001428 | 2004 | 0.00015 | 1501 | 0.0001183 | 1784 | 0.0002 | 1511 | 0.0001673 | 2725 | 0.0001772
919 | 0.0001004 | 602 | 5.08e-05 | 1391 | 9.171e-05 | 347 | 0.0001408 | 2339 | 0.00015 | 1515 | 0.0001183 | 1844 | 0.0002 | 1818 | 0.0001673 | 3009 | 0.0001772
977 | 0.0001004 | 636 | 5.08e-05 | 1463 | 9.171e-05 | 368 | 0.0001408 | 2438 | 0.00015 | 1645 | 0.0001183 | 3030 | 0.0002 | 1858 | 0.0001673 | 3056 | 0.0001772
1010 | 0.0001004 | 1104 | 5.08e-05 | 1594 | 9.171e-05 | 550 | 0.0001408 | 2598 | 0.00015 | 1756 | 0.0001183 | 3462 | 0.0002 | 2096 | 0.0001673 | 3254 | 0.0001772
1048 | 0.0001004 | 25 | 4.885e-05 | 1736 | 9.171e-05 | 855 | 0.0001408 | 2623 | 0.00015 | 48 | 0.0001159 | 3749 | 0.0002 | 2348 | 0.0001673 | 3555 | 0.0001772
1445 | 0.0001004 | 44 | 4.885e-05 | 2083 | 9.171e-05 | 934 | 0.0001408 | 2691 | 0.00015 | 188 | 0.0001159 | 3817 | 0.0002 | 342 | 0.0001649 | 3886 | 0.0001772
1535 | 0.0001004 | 84 | 4.885e-05 | 2173 | 9.171e-05 | 1240 | 0.0001408 | 27 | 0.0001473 | 339 | 0.0001159 | 249 | 0.000198 | 467 | 0.0001649 | 224 | 0.0001746
1627 | 0.0001004 | 376 | 4.885e-05 | 328 | 8.967e-05 | 1511 | 0.0001408 | 267 | 0.0001473 | 612 | 0.0001159 | 942 | 0.000198 | 555 | 0.0001649 | 707 | 0.0001746
1969 | 0.0001004 | 491 | 4.885e-05 | 334 | 8.967e-05 | 75 | 0.0001388 | 1059 | 0.0001473 | 709 | 0.0001159 | 961 | 0.000198 | 1373 | 0.0001649 | 375 | 0.0001721
1977 | 0.0001004 | 530 | 4.885e-05 | 803 | 8.967e-05 | 333 | 0.0001388 | 1330 | 0.0001473 | 895 | 0.0001159 | 1278 | 0.000198 | 2291 | 0.0001649 | 743 | 0.0001721
2180 | 0.0001004 | 657 | 4.885e-05 | 809 | 8.967e-05 | 952 | 0.0001388 | 1340 | 0.0001473 | 1393 | 0.0001159 | 2175 | 0.000198 | 2418 | 0.0001649 | 1036 | 0.0001721
2226 | 0.0001004 | 749 | 4.885e-05 | 815 | 8.967e-05 | 1395 | 0.0001388 | 1350 | 0.0001473 | 1405 | 0.0001159 | 2878 | 0.000198 | 2479 | 0.0001649 | 1229 | 0.0001721
2308 | 0.0001004 | 944 | 4.885e-05 | 842 | 8.967e-05 | 9 | 0.0001368 | 1865 | 0.0001473 | 1526 | 0.0001159 | 2929 | 0.000198 | 2530 | 0.0001649 | 1599 | 0.0001721
473 | 9.829e-05 | 1086 | 4.885e-05 | 895 | 8.967e-05 | 391 | 0.0001368 | 1942 | 0.0001473 | 1713 | 0.0001159 | 3480 | 0.000198 | 421 | 0.0001624 | 1915 | 0.0001721
889 | 9.829e-05 | 1094 | 4.885e-05 | 957 | 8.967e-05 | 548 | 0.0001368 | 2026 | 0.0001473 | 1838 | 0.0001159 | 44 | 0.000195 | 716 | 0.0001624 | 2242 | 0.0001721
1007 | 9.829e-05 | 1129 | 4.885e-05 | 1018 | 8.967e-05 | 578 | 0.0001368 | 2133 | 0.0001473 | 59 | 0.0001135 | 1664 | 0.000195 | 717 | 0.0001624 | 3115 | 0.0001721
1056 | 9.829e-05 | 160 | 4.69e-05 | 1221 | 8.967e-05 | 654 | 0.0001368 | 2355 | 0.0001473 | 302 | 0.0001135 | 3197 | 0.000195 | 1947 | 0.0001624 | 3517 | 0.0001721
1190 | 9.829e-05 | 264 | 4.69e-05 | 1253 | 8.967e-05 | 773 | 0.0001368 | 228 | 0.0001447 | 687 | 0.0001135 | 3634 | 0.000195 | 2032 | 0.0001624 | 194 | 0.0001695
1462 | 9.829e-05 | 313 | 4.69e-05 | 1464 | 8.967e-05 | 814 | 0.0001368 | 281 | 0.0001447 | 1132 | 0.0001135 | 3676 | 0.000195 | 2483 | 0.0001624 | 610 | 0.0001695
1474 | 9.829e-05 | 353 | 4.69e-05 | 1497 | 8.967e-05 | 1502 | 0.0001368 | 417 | 0.0001447 | 1345 | 0.0001135 | 258 | 0.000192 | 324 | 0.0001599 | 645 | 0.0001695
1571 | 9.829e-05 | 358 | 4.69e-05 | 1535 | 8.967e-05 | 160 | 0.0001348 | 1238 | 0.0001447 | 1796 | 0.0001135 | 1089 | 0.000192 | 346 | 0.0001599 | 870 | 0.0001695
1691 | 9.829e-05 | 378 | 4.69e-05 | 1922 | 8.967e-05 | 454 | 0.0001348 | 1271 | 0.0001447 | 311 | 0.0001111 | 1540 | 0.000192 | 633 | 0.0001599 | 1457 | 0.0001695
1768 | 9.829e-05 | 381 | 4.69e-05 | 1962 | 8.967e-05 | 514 | 0.0001348 | 1739 | 0.0001447 | 351 | 0.0001111 | 1900 | 0.000192 | 676 | 0.0001599 | 2269 | 0.0001695
1790 | 9.829e-05 | 475 | 4.69e-05 | 2031 | 8.967e-05 | 551 | 0.0001348 | 2662 | 0.0001447 | 413 | 0.0001111 | 2194 | 0.000192 | 959 | 0.0001599 | 2479 | 0.0001695
1957 | 9.829e-05 | 613 | 4.69e-05 | 2206 | 8.967e-05 | 744 | 0.0001348 | 2677 | 0.0001447 | 622 | 0.0001111 | 3725 | 0.000192 | 1021 | 0.0001599 | 2580 | 0.0001695
2023 | 9.829e-05 | 708 | 4.69e-05 | 526 | 8.763e-05 | 905 | 0.0001348 | 347 | 0.0001421 | 742 | 0.0001111 | 3811 | 0.000192 | 1162 | 0.0001599 | 3520 | 0.0001695
2056 | 9.829e-05 | 747 | 4.69e-05 | 635 | 8.763e-05 | 928 | 0.0001348 | 358 | 0.0001421 | 973 | 0.0001111 | 80 | 0.00019 | 1950 | 0.0001599 | 1140 | 0.0001669
2280 | 9.829e-05 | 799 | 4.69e-05 | 643 | 8.763e-05 | 947 | 0.0001348 | 439 | 0.0001421 | 1151 | 0.0001111 | 1018 | 0.00019 | 2499 | 0.0001599 | 1373 | 0.0001669
2321 | 9.829e-05 | 867 | 4.69e-05 | 1040 | 8.763e-05 | 1100 | 0.0001348 | 952 | 0.0001421 | 1188 | 0.0001111 | 1145 | 0.00019 | 2747 | 0.0001599 | 1511 | 0.0001669
2350 | 9.829e-05 | 877 | 4.69e-05 | 1444 | 8.763e-05 | 1149 | 0.0001348 | 1096 | 0.0001421 | 1218 | 0.0001111 | 1395 | 0.00019 | 411 | 0.0001575 | 1555 | 0.0001669
140 | 9.62e-05 | 998 | 4.69e-05 | 1529 | 8.763e-05 | 511 | 0.0001328 | 1690 | 0.0001421 | 1235 | 0.0001111 | 2233 | 0.00019 | 557 | 0.0001575 | 3010 | 0.0001669
285 | 9.62e-05 | 1096 | 4.69e-05 | 1664 | 8.763e-05 | 802 | 0.0001328 | 2293 | 0.0001421 | 1326 | 0.0001111 | 2266 | 0.00019 | 779 | 0.0001575 | 3239 | 0.0001669
547 | 9.62e-05 | 1127 | 4.69e-05 | 1719 | 8.763e-05 | 890 | 0.0001328 | 840 | 0.0001394 | 1440 | 0.0001111 | 2378 | 0.00019 | 1067 | 0.0001575 | 20 | 0.0001644
559 | 9.62e-05 | 1134 | 4.69e-05 | 1948 | 8.763e-05 | 1327 | 0.0001328 | 1070 | 0.0001394 | 1828 | 0.0001111 | 3284 | 0.00019 | 1094 | 0.0001575 | 74 | 0.0001644
609 | 9.62e-05 | 4 | 4.494e-05 | 2117 | 8.763e-05 | 1371 | 0.0001328 | 1172 | 0.0001394 | 150 | 0.0001087 | 3701 | 0.00019 | 1252 | 0.0001575 | 187 | 0.0001644
871 | 9.62e-05 | 75 | 4.494e-05 | 110 | 8.559e-05 | 244 | 0.0001308 | 1239 | 0.0001394 | 344 | 0.0001087 | 450 | 0.000187 | 1753 | 0.0001575 | 352 | 0.0001644
962 | 9.62e-05 | 79 | 4.494e-05 | 448 | 8.559e-05 | 313 | 0.0001308 | 1273 | 0.0001394 | 375 | 0.0001087 | 1421 | 0.000187 | 2361 | 0.0001575 | 452 | 0.0001644
1026 | 9.62e-05 | 105 | 4.494e-05 | 469 | 8.559e-05 | 461 | 0.0001308 | 1281 | 0.0001394 | 795 | 0.0001087 | 2033 | 0.000187 | 2440 | 0.0001575 | 773 | 0.0001644
1421 | 9.62e-05 | 108 | 4.494e-05 | 548 | 8.559e-05 | 1203 | 0.0001308 | 1289 | 0.0001394 | 846 | 0.0001087 | 2267 | 0.000187 | 160 | 0.000155 | 850 | 0.0001644
1458 | 9.62e-05 | 156 | 4.494e-05 | 592 | 8.559e-05 | 37 | 0.0001288 | 1926 | 0.0001394 | 956 | 0.0001087 | 2491 | 0.000187 | 443 | 0.000155 | 1112 | 0.0001644
1608 | 9.62e-05 | 364 | 4.494e-05 | 720 | 8.559e-05 | 260 | 0.0001288 | 2127 | 0.0001394 | 1025 | 0.0001087 | 2726 | 0.000187 | 490 | 0.000155 | 1222 | 0.0001644
1656 | 9.62e-05 | 488 | 4.494e-05 | 902 | 8.559e-05 | 451 | 0.0001288 | 2227 | 0.0001394 | 1104 | 0.0001087 | 3490 | 0.000187 | 627 | 0.000155 | 1314 | 0.0001644
1808 | 9.62e-05 | 496 | 4.494e-05 | 1036 | 8.559e-05 | 534 | 0.0001288 | 2237 | 0.0001394 | 1301 | 0.0001087 | 391 | 0.000185 | 793 | 0.000155 | 2109 | 0.0001644
1955 | 9.62e-05 | 497 | 4.494e-05 | 1785 | 8.559e-05 | 580 | 0.0001288 | 2360 | 0.0001394 | 1323 | 0.0001087 | 891 | 0.000185 | 866 | 0.000155 | 2908 | 0.0001644
97 | 9.411e-05 | 539 | 4.494e-05 | 1801 | 8.559e-05 | 775 | 0.0001288 | 2404 | 0.0001394 | 1343 | 0.0001087 | 894 | 0.000185 | 907 | 0.000155 | 2971 | 0.0001644
117 | 9.411e-05 | 609 | 4.494e-05 | 2001 | 8.559e-05 | 1148 | 0.0001288 | 865 | 0.0001368 | 1428 | 0.0001087 | 1016 | 0.000185 | 1149 | 0.000155 | 857 | 0.0001618
126 | 9.411e-05 | 638 | 4.494e-05 | 37 | 8.355e-05 | 1310 | 0.0001288 | 1028 | 0.0001368 | 1561 | 0.0001087 | 1124 | 0.000185 | 1520 | 0.000155 | 1276 | 0.0001618
155 | 9.411e-05 | 873 | 4.494e-05 | 435 | 8.355e-05 | 89 | 0.0001268 | 1265 | 0.0001368 | 1707 | 0.0001087 | 1164 | 0.000185 | 1713 | 0.000155 | 1938 | 0.0001618
278 | 9.411e-05 | 914 | 4.494e-05 | 703 | 8.355e-05 | 108 | 0.0001268 | 1575 | 0.0001368 | 1775 | 0.0001087 | 1173 | 0.000185 | 386 | 0.0001526 | 2538 | 0.0001618
511 | 9.411e-05 | 952 | 4.494e-05 | 1152 | 8.355e-05 | 172 | 0.0001268 | 2243 | 0.0001368 | 81 | 0.0001063 | 1375 | 0.000185 | 733 | 0.0001526 | 2708 | 0.0001618
539 | 9.411e-05 | 1050 | 4.494e-05 | 1202 | 8.355e-05 | 668 | 0.0001268 | 1191 | 0.0001342 | 108 | 0.0001063 | 1855 | 0.000185 | 993 | 0.0001526 | 3758 | 0.0001618
627 | 9.411e-05 | 1113 | 4.494e-05 | 1265 | 8.355e-05 | 1002 | 0.0001268 | 1400 | 0.0001342 | 166 | 0.0001063 | 2196 | 0.000185 | 2541 | 0.0001526 | 3796 | 0.0001618
1090 | 9.411e-05 | 26 | 4.299e-05 | 1332 | 8.355e-05 | 1089 | 0.0001268 | 2017 | 0.0001342 | 613 | 0.0001063 | 3111 | 0.000185 | 2586 | 0.0001526 | 1711 | 0.0001592
1428 | 9.411e-05 | 39 | 4.299e-05 | 1518 | 8.355e-05 | 1101 | 0.0001268 | 2334 | 0.0001342 | 655 | 0.0001063 | 3620 | 0.000185 | 2701 | 0.0001526 | 1872 | 0.0001592
1926 | 9.411e-05 | 343 | 4.299e-05 | 1731 | 8.355e-05 | 1172 | 0.0001268 | 2570 | 0.0001342 | 661 | 0.0001063 | 698 | 0.000182 | 431 | 0.0001501 | 2702 | 0.0001592
2141 | 9.411e-05 | 370 | 4.299e-05 | 1931 | 8.355e-05 | 1178 | 0.0001268 | 238 | 0.0001316 | 677 | 0.0001063 | 738 | 0.000182 | 590 | 0.0001501 | 3209 | 0.0001592
55 | 9.202e-05 | 404 | 4.299e-05 | 1960 | 8.355e-05 | 1302 | 0.0001268 | 569 | 0.0001316 | 791 | 0.0001063 | 931 | 0.000182 | 597 | 0.0001501 | 3838 | 0.0001592
125 | 9.202e-05 | 418 | 4.299e-05 | 2007 | 8.355e-05 | 1438 | 0.0001268 | 580 | 0.0001316 | 864 | 0.0001063 | 1135 | 0.000182 | 938 | 0.0001501 | 3977 | 0.0001592
206 | 9.202e-05 | 465 | 4.299e-05 | 86 | 8.152e-05 | 363 | 0.0001247 | 1349 | 0.0001316 | 938 | 0.0001063 | 1325 | 0.000182 | 1362 | 0.0001501 | 5 | 0.0001567
469 | 9.202e-05 | 566 | 4.299e-05 | 178 | 8.152e-05 | 569 | 0.0001247 | 1395 | 0.0001316 | 1470 | 0.0001063 | 2255 | 0.000182 | 1599 | 0.0001501 | 123 | 0.0001567
509 | 9.202e-05 | 677 | 4.299e-05 | 276 | 8.152e-05 | 718 | 0.0001247 | 2490 | 0.0001316 | 1533 | 0.0001063 | 2989 | 0.000182 | 2555 | 0.0001501 | 152 | 0.0001567
1006 | 9.202e-05 | 721 | 4.299e-05 | 335 | 8.152e-05 | 1010 | 0.0001247 | 2665 | 0.0001316 | 1567 | 0.0001063 | 2996 | 0.000182 | 2655 | 0.0001501 | 845 | 0.0001567
1203 | 9.202e-05 | 740 | 4.299e-05 | 495 | 8.152e-05 | 147 | 0.0001227 | 2725 | 0.0001316 | 1743 | 0.0001063 | 3076 | 0.000182 | 807 | 0.0001476 | 1456 | 0.0001567
1234 | 9.202e-05 | 809 | 4.299e-05 | 849 | 8.152e-05 | 237 | 0.0001227 | 17 | 0.0001289 | 1803 | 0.0001063 | 3564 | 0.000182 | 1476 | 0.0001476 | 2653 | 0.0001567
1505 | 9.202e-05 | 900 | 4.299e-05 | 1437 | 8.152e-05 | 400 | 0.0001227 | 1066 | 0.0001289 | 1859 | 0.0001063 | 3678 | 0.000182 | 1555 | 0.0001476 | 2699 | 0.0001567
1519 | 9.202e-05 | 1021 | 4.299e-05 | 1701 | 8.152e-05 | 759 | 0.0001227 | 1205 | 0.0001289 | 102 | 0.0001038 | 677 | 0.00018 | 1704 | 0.0001476 | 3765 | 0.0001567
1620 | 9.202e-05 | 1058 | 4.299e-05 | 1761 | 8.152e-05 | 859 | 0.0001227 | 1835 | 0.0001289 | 245 | 0.0001038 | 1295 | 0.00018 | 1871 | 0.0001476 | 294 | 0.0001541
1888 | 9.202e-05 | 1089 | 4.299e-05 | 2128 | 8.152e-05 | 1193 | 0.0001227 | 2266 | 0.0001289 | 293 | 0.0001038 | 1414 | 0.00018 | 2245 | 0.0001476 | 1188 | 0.0001541
2034 | 9.202e-05 | 1164 | 4.299e-05 | 603 | 7.948e-05 | 1515 | 0.0001227 | 2284 | 0.0001289 | 533 | 0.0001038 | 1593 | 0.00018 | 2386 | 0.0001476 | 1384 | 0.0001541
2071 | 9.202e-05 | 34 | 4.103e-05 | 662 | 7.948e-05 | 38 | 0.0001207 | 502 | 0.0001263 | 1128 | 0.0001038 | 1635 | 0.00018 | 2444 | 0.0001476 | 1569 | 0.0001541
2216 | 9.202e-05 | 60 | 4.103e-05 | 862 | 7.948e-05 | 1375 | 0.0001207 | 1280 | 0.0001263 | 1295 | 0.0001038 | 3675 | 0.00018 | 2618 | 0.0001476 | 1713 | 0.0001541
2259 | 9.202e-05 | 118 | 4.103e-05 | 909 | 7.948e-05 | 1489 | 0.0001207 | 1875 | 0.0001263 | 1298 | 0.0001038 | 1365 | 0.000177 | 66 | 0.0001452 | 1778 | 0.0001541
2332 | 9.202e-05 | 127 | 4.103e-05 | 1088 | 7.948e-05 | 137 | 0.0001187 | 2029 | 0.0001263 | 1465 | 0.0001038 | 1561 | 0.000177 | 591 | 0.0001452 | 2334 | 0.0001541
121 | 8.993e-05 | 133 | 4.103e-05 | 1308 | 7.948e-05 | 613 | 0.0001187 | 2156 | 0.0001263 | 1473 | 0.0001038 | 2472 | 0.000177 | 1018 | 0.0001452 | 3380 | 0.0001541
361 | 8.993e-05 | 162 | 4.103e-05 | 1483 | 7.948e-05 | 768 | 0.0001187 | 2606 | 0.0001263 | 1597 | 0.0001038 | 2739 | 0.000177 | 1485 | 0.0001452 | 3511 | 0.0001541
447 | 8.993e-05 | 221 | 4.103e-05 | 1527 | 7.948e-05 | 946 | 0.0001187 | 96 | 0.0001237 | 1606 | 0.0001038 | 236 | 0.000175 | 1558 | 0.0001452 | 1528 | 0.0001515
790 | 8.993e-05 | 348 | 4.103e-05 | 1675 | 7.948e-05 | 1109 | 0.0001187 | 112 | 0.0001237 | 1619 | 0.0001038 | 503 | 0.000175 | 1746 | 0.0001452 | 1805 | 0.0001515
813 | 8.993e-05 | 398 | 4.103e-05 | 1802 | 7.948e-05 | 1436 | 0.0001187 | 793 | 0.0001237 | 210 | 0.0001014 | 868 | 0.000175 | 1788 | 0.0001452 | 2618 | 0.0001515
972 | 8.993e-05 | 592 | 4.103e-05 | 1913 | 7.948e-05 | 239 | 0.0001167 | 992 | 0.0001237 | 397 | 0.0001014 | 1073 | 0.000175 | 1889 | 0.0001452 | 2821 | 0.0001515
1047 | 8.993e-05 | 608 | 4.103e-05 | 1970 | 7.948e-05 | 351 | 0.0001167 | 1246 | 0.0001237 | 488 | 0.0001014 | 1140 | 0.000175 | 1959 | 0.0001452 | 2957 | 0.0001515
1313 | 8.993e-05 | 720 | 4.103e-05 | 1975 | 7.948e-05 | 463 | 0.0001167 | 1441 | 0.0001237 | 501 | 0.0001014 | 1427 | 0.000175 | 2004 | 0.0001452 | 3420 | 0.0001515
1392 | 8.993e-05 | 729 | 4.103e-05 | 494 | 7.744e-05 | 489 | 0.0001167 | 1688 | 0.0001237 | 593 | 0.0001014 | 1981 | 0.000175 | 2424 | 0.0001452 | 3483 | 0.0001515
1572 | 8.993e-05 | 93 | 3.908e-05 | 514 | 7.744e-05 | 604 | 0.0001167 | 1859 | 0.0001237 | 657 | 0.0001014 | 2703 | 0.000175 | 2727 | 0.0001452 | 3734 | 0.0001515
1695 | 8.993e-05 | 170 | 3.908e-05 | 538 | 7.744e-05 | 807 | 0.0001167 | 1997 | 0.0001237 | 759 | 0.0001014 | 3717 | 0.000175 | 202 | 0.0001427 | 3804 | 0.0001515
1707 | 8.993e-05 | 288 | 3.908e-05 | 1056 | 7.744e-05 | 835 | 0.0001167 | 2375 | 0.0001237 | 931 | 0.0001014 | 144 | 0.000172 | 263 | 0.0001427 | 165 | 0.000149
2125 | 8.993e-05 | 294 | 3.908e-05 | 1130 | 7.744e-05 | 987 | 0.0001167 | 2492 | 0.0001237 | 936 | 0.0001014 | 732 | 0.000172 | 568 | 0.0001427 | 291 | 0.000149
275 | 8.783e-05 | 400 | 3.908e-05 | 1213 | 7.744e-05 | 1062 | 0.0001167 | 66 | 0.000121 | 1266 | 0.0001014 | 1261 | 0.000172 | 966 | 0.0001427 | 310 | 0.000149
314 | 8.783e-05 | 635 | 3.908e-05 | 1355 | 7.744e-05 | 1431 | 0.0001167 | 99 | 0.000121 | 1476 | 0.0001014 | 1461 | 0.000172 | 1011 | 0.0001427 | 370 | 0.000149
687 | 8.783e-05 | 656 | 3.908e-05 | 1398 | 7.744e-05 | 713 | 0.0001147 | 676 | 0.000121 | 1726 | 0.0001014 | 1765 | 0.000172 | 1241 | 0.0001427 | 396 | 0.000149
749 | 8.783e-05 | 717 | 3.908e-05 | 1420 | 7.744e-05 | 787 | 0.0001147 | 801 | 0.000121 | 1760 | 0.0001014 | 1879 | 0.000172 | 1258 | 0.0001427 | 441 | 0.000149
827 | 8.783e-05 | 793 | 3.908e-05 | 1607 | 7.744e-05 | 1069 | 0.0001147 | 851 | 0.000121 | 235 | 9.901e-05 | 2969 | 0.000172 | 1574 | 0.0001427 | 965 | 0.000149
917 | 8.783e-05 | 840 | 3.908e-05 | 1754 | 7.744e-05 | 1246 | 0.0001147 | 888 | 0.000121 | 277 | 9.901e-05 | 3454 | 0.000172 | 1772 | 0.0001427 | 1683 | 0.000149
953 | 8.783e-05 | 970 | 3.908e-05 | 1830 | 7.744e-05 | 1536 | 0.0001147 | 1943 | 0.000121 | 594 | 9.901e-05 | 576 | 0.00017 | 1868 | 0.0001427 | 1926 | 0.000149
1066 | 8.783e-05 | 21 | 3.713e-05 | 370 | 7.54e-05 | 148 | 0.0001127 | 1951 | 0.000121 | 653 | 9.901e-05 | 611 | 0.00017 | 2661 | 0.0001427 | 2241 | 0.000149
1106 | 8.783e-05 | 62 | 3.713e-05 | 722 | 7.54e-05 | 290 | 0.0001127 | 1974 | 0.000121 | 702 | 9.901e-05 | 631 | 0.00017 | 2712 | 0.0001427 | 2328 | 0.000149
1111 | 8.783e-05 | 134 | 3.713e-05 | 777 | 7.54e-05 | 662 | 0.0001127 | 2170 | 0.000121 | 741 | 9.901e-05 | 1687 | 0.00017 | 2730 | 0.0001427 | 3141 | 0.000149
1204 | 8.783e-05 | 324 | 3.713e-05 | 965 | 7.54e-05 | 694 | 0.0001127 | 2329 | 0.000121 | 802 | 9.901e-05 | 2797 | 0.00017 | 133 | 0.0001403 | 3615 | 0.000149
1467 | 8.783e-05 | 410 | 3.713e-05 | 977 | 7.54e-05 | 1179 | 0.0001127 | 2576 | 0.000121 | 935 | 9.901e-05 | 3124 | 0.00017 | 639 | 0.0001403 | 26 | 0.0001464
1581 | 8.783e-05 | 544 | 3.713e-05 | 1157 | 7.54e-05 | 356 | 0.0001107 | 2644 | 0.000121 | 1321 | 9.901e-05 | 3434 | 0.00017 | 740 | 0.0001403 | 174 | 0.0001464
1877 | 8.783e-05 | 718 | 3.713e-05 | 1315 | 7.54e-05 | 403 | 0.0001107 | 102 | 0.0001184 | 1339 | 9.901e-05 | 3531 | 0.00017 | 1217 | 0.0001403 | 655 | 0.0001464
1962 | 8.783e-05 | 846 | 3.713e-05 | 1380 | 7.54e-05 | 471 | 0.0001107 | 436 | 0.0001184 | 1523 | 9.901e-05 | 3653 | 0.00017 | 1257 | 0.0001403 | 983 | 0.0001464
1982 | 8.783e-05 | 895 | 3.713e-05 | 1611 | 7.54e-05 | 818 | 0.0001107 | 541 | 0.0001184 | 1542 | 9.901e-05 | 3657 | 0.00017 | 1328 | 0.0001403 | 2084 | 0.0001464
2035 | 8.783e-05 | 1054 | 3.713e-05 | 1709 | 7.54e-05 | 832 | 0.0001107 | 658 | 0.0001184 | 1565 | 9.901e-05 | 3738 | 0.00017 | 2464 | 0.0001403 | 2528 | 0.0001464
2066 | 8.783e-05 | 1056 | 3.713e-05 | 1714 | 7.54e-05 | 866 | 0.0001107 | 805 | 0.0001184 | 1766 | 9.901e-05 | 327 | 0.000167 | 2557 | 0.0001403 | 3017 | 0.0001464
2134 | 8.783e-05 | 1091 | 3.713e-05 | 1741 | 7.54e-05 | 898 | 0.0001107 | 995 | 0.0001184 | 1824 | 9.901e-05 | 820 | 0.000167 | 51 | 0.0001378 | 3248 | 0.0001464
310 | 8.574e-05 | 1170 | 3.713e-05 | 1771 | 7.54e-05 | 950 | 0.0001107 | 1218 | 0.0001184 | 1826 | 9.901e-05 | 1692 | 0.000167 | 444 | 0.0001378 | 605 | 0.0001438
603 | 8.574e-05 | 73 | 3.517e-05 | 1936 | 7.54e-05 | 1202 | 0.0001107 | 1522 | 0.0001184 | 123 | 9.66e-05 | 2653 | 0.000167 | 463 | 0.0001378 | 1481 | 0.0001438
854 | 8.574e-05 | 92 | 3.517e-05 | 2018 | 7.54e-05 | 31 | 0.0001086 | 2372 | 0.0001184 | 174 | 9.66e-05 | 3034 | 0.000167 | 491 | 0.0001378 | 1719 | 0.0001438
934 | 8.574e-05 | 203 | 3.517e-05 | 2028 | 7.54e-05 | 243 | 0.0001086 | 2393 | 0.0001184 | 326 | 9.66e-05 | 3205 | 0.000167 | 610 | 0.0001378 | 2389 | 0.0001438
1092 | 8.574e-05 | 316 | 3.517e-05 | 2065 | 7.54e-05 | 370 | 0.0001086 | 2511 | 0.0001184 | 522 | 9.66e-05 | 338 | 0.000165 | 1080 | 0.0001378 | 2808 | 0.0001438
1142 | 8.574e-05 | 508 | 3.517e-05 | 2193 | 7.54e-05 | 695 | 0.0001086 | 2565 | 0.0001184 | 789 | 9.66e-05 | 672 | 0.000165 | 1770 | 0.0001378 | 3095 | 0.0001438
1372 | 8.574e-05 | 553 | 3.517e-05 | 238 | 7.336e-05 | 738 | 0.0001086 | 2685 | 0.0001184 | 1400 | 9.66e-05 | 673 | 0.000165 | 1842 | 0.0001378 | 3371 | 0.0001438
1757 | 8.574e-05 | 572 | 3.517e-05 | 496 | 7.336e-05 | 894 | 0.0001086 | 446 | 0.0001158 | 1480 | 9.66e-05 | 1076 | 0.000165 | 2169 | 0.0001378 | 3480 | 0.0001438
1836 | 8.574e-05 | 704 | 3.517e-05 | 699 | 7.336e-05 | 1012 | 0.0001086 | 486 | 0.0001158 | 1483 | 9.66e-05 | 1113 | 0.000165 | 2299 | 0.0001378 | 3940 | 0.0001438
1870 | 8.574e-05 | 1013 | 3.517e-05 | 855 | 7.336e-05 | 1053 | 0.0001086 | 557 | 0.0001158 | 1531 | 9.66e-05 | 1198 | 0.000165 | 800 | 0.0001353 | 192 | 0.0001413
2088 | 8.574e-05 | 1047 | 3.517e-05 | 891 | 7.336e-05 | 222 | 0.0001066 | 589 | 0.0001158 | 1644 | 9.66e-05 | 1932 | 0.000165 | 841 | 0.0001353 | 1720 | 0.0001413
2127 | 8.574e-05 | 1049 | 3.517e-05 | 968 | 7.336e-05 | 371 | 0.0001066 | 734 | 0.0001158 | 1731 | 9.66e-05 | 2176 | 0.000165 | 1055 | 0.0001353 | 1745 | 0.0001413
177 | 8.365e-05 | 1071 | 3.517e-05 | 1029 | 7.336e-05 | 666 | 0.0001066 | 760 | 0.0001158 | 1770 | 9.66e-05 | 2639 | 0.000165 | 1200 | 0.0001353 | 2287 | 0.0001413
218 | 8.365e-05 | 1073 | 3.517e-05 | 1095 | 7.336e-05 | 705 | 0.0001066 | 867 | 0.0001158 | 314 | 9.418e-05 | 2977 | 0.000165 | 1270 | 0.0001353 | 2497 | 0.0001413
380 | 8.365e-05 | 1125 | 3.517e-05 | 1327 | 7.336e-05 | 904 | 0.0001066 | 1548 | 0.0001158 | 435 | 9.418e-05 | 3232 | 0.000165 | 1360 | 0.0001353 | 2954 | 0.0001413
667 | 8.365e-05 | 1139 | 3.517e-05 | 1526 | 7.336e-05 | 981 | 0.0001066 | 1558 | 0.0001158 | 481 | 9.418e-05 | 3264 | 0.000165 | 1605 | 0.0001353 | 3292 | 0.0001413
721 | 8.365e-05 | 1161 | 3.517e-05 | 1732 | 7.336e-05 | 1036 | 0.0001066 | 1705 | 0.0001158 | 518 | 9.418e-05 | 3317 | 0.000165 | 1646 | 0.0001353 | 3301 | 0.0001413
879 | 8.365e-05 | 71 | 3.322e-05 | 1781 | 7.336e-05 | 1129 | 0.0001066 | 1730 | 0.0001158 | 595 | 9.418e-05 | 3699 | 0.000165 | 2322 | 0.0001353 | 3438 | 0.0001413
936 | 8.365e-05 | 83 | 3.322e-05 | 1884 | 7.336e-05 | 1213 | 0.0001066 | 1814 | 0.0001158 | 765 | 9.418e-05 | 3801 | 0.000165 | 2431 | 0.0001353 | 3683 | 0.0001413
1088 | 8.365e-05 | 282 | 3.322e-05 | 1937 | 7.336e-05 | 190 | 0.0001046 | 1936 | 0.0001158 | 807 | 9.418e-05 | 3852 | 0.000165 | 2515 | 0.0001353 | 985 | 0.0001387
1148 | 8.365e-05 | 300 | 3.322e-05 | 45 | 7.133e-05 | 762 | 0.0001046 | 2163 | 0.0001158 | 947 | 9.418e-05 | 225 | 0.000162 | 124 | 0.0001329 | 1004 | 0.0001387
1321 | 8.365e-05 | 493 | 3.322e-05 | 76 | 7.133e-05 | 922 | 0.0001046 | 2196 | 0.0001158 | 1043 | 9.418e-05 | 362 | 0.000162 | 154 | 0.0001329 | 1087 | 0.0001387
1340 | 8.365e-05 | 500 | 3.322e-05 | 166 | 7.133e-05 | 954 | 0.0001046 | 2457 | 0.0001158 | 1274 | 9.418e-05 | 836 | 0.000162 | 753 | 0.0001329 | 1202 | 0.0001387
1359 | 8.365e-05 | 611 | 3.322e-05 | 208 | 7.133e-05 | 1381 | 0.0001046 | 2489 | 0.0001158 | 1280 | 9.418e-05 | 896 | 0.000162 | 877 | 0.0001329 | 1538 | 0.0001387
1446 | 8.365e-05 | 658 | 3.322e-05 | 386 | 7.133e-05 | 97 | 0.0001026 | 2527 | 0.0001158 | 1331 | 9.418e-05 | 1577 | 0.000162 | 949 | 0.0001329 | 1592 | 0.0001387
1542 | 8.365e-05 | 714 | 3.322e-05 | 591 | 7.133e-05 | 311 | 0.0001026 | 84 | 0.0001131 | 1447 | 9.418e-05 | 1651 | 0.000162 | 1197 | 0.0001329 | 1777 | 0.0001387
1665 | 8.365e-05 | 737 | 3.322e-05 | 706 | 7.133e-05 | 326 | 0.0001026 | 175 | 0.0001131 | 1494 | 9.418e-05 | 2587 | 0.000162 | 1672 | 0.0001329 | 2012 | 0.0001387
1855 | 8.365e-05 | 741 | 3.322e-05 | 758 | 7.133e-05 | 342 | 0.0001026 | 213 | 0.0001131 | 15 | 9.177e-05 | 2824 | 0.000162 | 1714 | 0.0001329 | 2035 | 0.0001387
1864 | 8.365e-05 | 769 | 3.322e-05 | 824 | 7.133e-05 | 521 | 0.0001026 | 458 | 0.0001131 | 138 | 9.177e-05 | 3456 | 0.000162 | 3 | 0.0001304 | 2113 | 0.0001387
1949 | 8.365e-05 | 838 | 3.322e-05 | 933 | 7.133e-05 | 620 | 0.0001026 | 496 | 0.0001131 | 222 | 9.177e-05 | 312 | 0.00016 | 599 | 0.0001304 | 2125 | 0.0001387
2046 | 8.365e-05 | 868 | 3.322e-05 | 947 | 7.133e-05 | 721 | 0.0001026 | 714 | 0.0001131 | 241 | 9.177e-05 | 743 | 0.00016 | 1072 | 0.0001304 | 2438 | 0.0001387
2131 | 8.365e-05 | 979 | 3.322e-05 | 976 | 7.133e-05 | 1065 | 0.0001026 | 858 | 0.0001131 | 320 | 9.177e-05 | 915 | 0.00016 | 1584 | 0.0001304 | 2596 | 0.0001387
2349 | 8.365e-05 | 1070 | 3.322e-05 | 985 | 7.133e-05 | 1171 | 0.0001026 | 893 | 0.0001131 | 371 | 9.177e-05 | 1497 | 0.00016 | 1655 | 0.0001304 | 3496 | 0.0001387
289 | 8.156e-05 | 5 | 3.126e-05 | 1123 | 7.133e-05 | 1232 | 0.0001026 | 1485 | 0.0001131 | 438 | 9.177e-05 | 1715 | 0.00016 | 2050 | 0.0001304 | 3588 | 0.0001387
311 | 8.156e-05 | 150 | 3.126e-05 | 1195 | 7.133e-05 | 1363 | 0.0001026 | 1742 | 0.0001131 | 598 | 9.177e-05 | 2017 | 0.00016 | 2319 | 0.0001304 | 52 | 0.0001361
390 | 8.156e-05 | 183 | 3.126e-05 | 1507 | 7.133e-05 | 8 | 0.0001006 | 1747 | 0.0001131 | 662 | 9.177e-05 | 2614 | 0.00016 | 2695 | 0.0001304 | 258 | 0.0001361
558 | 8.156e-05 | 269 | 3.126e-05 | 1554 | 7.133e-05 | 195 | 0.0001006 | 1946 | 0.0001131 | 727 | 9.177e-05 | 3147 | 0.00016 | 282 | 0.000128 | 420 | 0.0001361
772 | 8.156e-05 | 275 | 3.126e-05 | 1569 | 7.133e-05 | 843 | 0.0001006 | 2144 | 0.0001131 | 733 | 9.177e-05 | 3252 | 0.00016 | 427 | 0.000128 | 529 | 0.0001361
964 | 8.156e-05 | 433 | 3.126e-05 | 1729 | 7.133e-05 | 973 | 0.0001006 | 2151 | 0.0001131 | 881 | 9.177e-05 | 3340 | 0.00016 | 518 | 0.000128 | 809 | 0.0001361
1384 | 8.156e-05 | 517 | 3.126e-05 | 1817 | 7.133e-05 | 1078 | 0.0001006 | 2304 | 0.0001131 | 992 | 9.177e-05 | 789 | 0.000157 | 537 | 0.000128 | 1367 | 0.0001361
1508 | 8.156e-05 | 623 | 3.126e-05 | 1857 | 7.133e-05 | 1294 | 0.0001006 | 2370 | 0.0001131 | 1070 | 9.177e-05 | 1428 | 0.000157 | 1169 | 0.000128 | 1611 | 0.0001361
1536 | 8.156e-05 | 632 | 3.126e-05 | 2038 | 7.133e-05 | 169 | 9.859e-05 | 2510 | 0.0001131 | 1232 | 9.177e-05 | 1514 | 0.000157 | 1446 | 0.000128 | 1919 | 0.0001361
1569 | 8.156e-05 | 669 | 3.126e-05 | 2099 | 7.133e-05 | 196 | 9.859e-05 | 2592 | 0.0001131 | 1337 | 9.177e-05 | 2327 | 0.000157 | 1469 | 0.000128 | 2069 | 0.0001361
1693 | 8.156e-05 | 724 | 3.126e-05 | 2103 | 7.133e-05 | 365 | 9.859e-05 | 2742 | 0.0001131 | 1402 | 9.177e-05 | 2477 | 0.000157 | 1582 | 0.000128 | 2225 | 0.0001361
1767 | 8.156e-05 | 730 | 3.126e-05 | 2180 | 7.133e-05 | 475 | 9.859e-05 | 298 | 0.0001105 | 1692 | 9.177e-05 | 3399 | 0.000157 | 1699 | 0.000128 | 3752 | 0.0001361
1812 | 8.156e-05 | 767 | 3.126e-05 | 264 | 6.929e-05 | 496 | 9.859e-05 | 577 | 0.0001105 | 1810 | 9.177e-05 | 3455 | 0.000157 | 1978 | 0.000128 | 3913 | 0.0001361
1876 | 8.156e-05 | 786 | 3.126e-05 | 362 | 6.929e-05 | 538 | 9.859e-05 | 704 | 0.0001105 | 94 | 8.935e-05 | 3540 | 0.000157 | 2043 | 0.000128 | 11 | 0.0001335
1932 | 8.156e-05 | 822 | 3.126e-05 | 521 | 6.929e-05 | 612 | 9.859e-05 | 845 | 0.0001105 | 127 | 8.935e-05 | 3629 | 0.000157 | 2148 | 0.000128 | 119 | 0.0001335
1987 | 8.156e-05 | 1035 | 3.126e-05 | 676 | 6.929e-05 | 667 | 9.859e-05 | 869 | 0.0001105 | 190 | 8.935e-05 | 259 | 0.000154 | 2174 | 0.000128 | 508 | 0.0001335
2014 | 8.156e-05 | 1083 | 3.126e-05 | 747 | 6.929e-05 | 774 | 9.859e-05 | 1032 | 0.0001105 | 374 | 8.935e-05 | 509 | 0.000154 | 2303 | 0.000128 | 621 | 0.0001335
2175 | 8.156e-05 | 1112 | 3.126e-05 | 1096 | 6.929e-05 | 1098 | 9.859e-05 | 1243 | 0.0001105 | 376 | 8.935e-05 | 812 | 0.000154 | 292 | 0.0001255 | 976 | 0.0001335
2197 | 8.156e-05 | 1132 | 3.126e-05 | 1200 | 6.929e-05 | 1383 | 9.859e-05 | 1249 | 0.0001105 | 511 | 8.935e-05 | 1957 | 0.000154 | 510 | 0.0001255 | 1763 | 0.0001335
13 | 7.947e-05 | 1138 | 3.126e-05 | 1203 | 6.929e-05 | 602 | 9.657e-05 | 1297 | 0.0001105 | 633 | 8.935e-05 | 2134 | 0.000154 | 1152 | 0.0001255 | 1941 | 0.0001335
89 | 7.947e-05 | 17 | 2.931e-05 | 1305 | 6.929e-05 | 971 | 9.657e-05 | 1556 | 0.0001105 | 738 | 8.935e-05 | 2418 | 0.000154 | 1191 | 0.0001255 | 1951 | 0.0001335
230 | 7.947e-05 | 157 | 2.931e-05 | 1360 | 6.929e-05 | 1103 | 9.657e-05 | 1815 | 0.0001105 | 786 | 8.935e-05 | 2692 | 0.000154 | 1199 | 0.0001255 | 1959 | 0.0001335
259 | 7.947e-05 | 166 | 2.931e-05 | 1402 | 6.929e-05 | 1394 | 9.657e-05 | 1967 | 0.0001105 | 1018 | 8.935e-05 | 3423 | 0.000154 | 1974 | 0.0001255 | 2504 | 0.0001335
272 | 7.947e-05 | 205 | 2.931e-05 | 1551 | 6.929e-05 | 1532 | 9.657e-05 | 2126 | 0.0001105 | 1425 | 8.935e-05 | 3589 | 0.000154 | 2015 | 0.0001255 | 2687 | 0.0001335
418 | 7.947e-05 | 210 | 2.931e-05 | 1552 | 6.929e-05 | 20 | 9.456e-05 | 2209 | 0.0001105 | 1899 | 8.935e-05 | 266 | 0.000152 | 2019 | 0.0001255 | 3583 | 0.0001335
442 | 7.947e-05 | 305 | 2.931e-05 | 1577 | 6.929e-05 | 464 | 9.456e-05 | 2219 | 0.0001105 | 116 | 8.694e-05 | 604 | 0.000152 | 2251 | 0.0001255 | 3894 | 0.0001335
444 | 7.947e-05 | 365 | 2.931e-05 | 1622 | 6.929e-05 | 555 | 9.456e-05 | 2302 | 0.0001105 | 201 | 8.694e-05 | 829 | 0.000152 | 2335 | 0.0001255 | 81 | 0.000131
716 | 7.947e-05 | 375 | 2.931e-05 | 1629 | 6.929e-05 | 821 | 9.456e-05 | 2672 | 0.0001105 | 220 | 8.694e-05 | 1184 | 0.000152 | 2680 | 0.0001255 | 238 | 0.000131
778 | 7.947e-05 | 397 | 2.931e-05 | 1638 | 6.929e-05 | 1011 | 9.456e-05 | 162 | 0.0001079 | 244 | 8.694e-05 | 1263 | 0.000152 | 157 | 0.000123 | 306 | 0.000131
1064 | 7.947e-05 | 478 | 2.931e-05 | 1659 | 6.929e-05 | 1131 | 9.456e-05 | 174 | 0.0001079 | 410 | 8.694e-05 | 2155 | 0.000152 | 379 | 0.000123 | 461 | 0.000131
1156 | 7.947e-05 | 578 | 2.931e-05 | 1772 | 6.929e-05 | 1190 | 9.456e-05 | 462 | 0.0001079 | 431 | 8.694e-05 | 2192 | 0.000152 | 758 | 0.000123 | 964 | 0.000131
1326 | 7.947e-05 | 643 | 2.931e-05 | 1887 | 6.929e-05 | 1533 | 9.456e-05 | 544 | 0.0001079 | 561 | 8.694e-05 | 2603 | 0.000152 | 880 | 0.000123 | 1177 | 0.000131
1495 | 7.947e-05 | 664 | 2.931e-05 | 1892 | 6.929e-05 | 200 | 9.255e-05 | 769 | 0.0001079 | 667 | 8.694e-05 | 2756 | 0.000152 | 953 | 0.000123 | 1447 | 0.000131
1507 | 7.947e-05 | 668 | 2.931e-05 | 2025 | 6.929e-05 | 395 | 9.255e-05 | 1001 | 0.0001079 | 708 | 8.694e-05 | 3080 | 0.000152 | 954 | 0.000123 | 1515 | 0.000131
1679 | 7.947e-05 | 683 | 2.931e-05 | 2112 | 6.929e-05 | 497 | 9.255e-05 | 1100 | 0.0001079 | 915 | 8.694e-05 | 3266 | 0.000152 | 986 | 0.000123 | 1702 | 0.000131
2077 | 7.947e-05 | 862 | 2.931e-05 | 2138 | 6.929e-05 | 571 | 9.255e-05 | 1497 | 0.0001079 | 1117 | 8.694e-05 | 3628 | 0.000152 | 1344 | 0.000123 | 1804 | 0.000131
2086 | 7.947e-05 | 963 | 2.931e-05 | 2200 | 6.929e-05 | 589 | 9.255e-05 | 1582 | 0.0001079 | 1338 | 8.694e-05 | 3658 | 0.000152 | 1787 | 0.000123 | 2091 | 0.000131
2290 | 7.947e-05 | 1034 | 2.931e-05 | 114 | 6.725e-05 | 671 | 9.255e-05 | 2213 | 0.0001079 | 1361 | 8.694e-05 | 3842 | 0.000152 | 1937 | 0.000123 | 2388 | 0.000131
2310 | 7.947e-05 | 1142 | 2.931e-05 | 378 | 6.725e-05 | 803 | 9.255e-05 | 2692 | 0.0001079 | 1376 | 8.694e-05 | 304 | 0.000149 | 1957 | 0.000123 | 2747 | 0.000131
141 | 7.738e-05 | 1147 | 2.931e-05 | 387 | 6.725e-05 | 861 | 9.255e-05 | 142 | 0.0001052 | 1403 | 8.694e-05 | 345 | 0.000149 | 2215 | 0.000123 | 2787 | 0.000131
180 | 7.738e-05 | 1166 | 2.931e-05 | 416 | 6.725e-05 | 916 | 9.255e-05 | 230 | 0.0001052 | 1443 | 8.694e-05 | 460 | 0.000149 | 2271 | 0.000123 | 3131 | 0.000131
220 | 7.738e-05 | 1168 | 2.931e-05 | 463 | 6.725e-05 | 997 | 9.255e-05 | 481 | 0.0001052 | 1543 | 8.694e-05 | 535 | 0.000149 | 2504 | 0.000123 | 49 | 0.0001284
805 | 7.738e-05 | 259 | 2.736e-05 | 509 | 6.725e-05 | 1001 | 9.255e-05 | 582 | 0.0001052 | 1718 | 8.694e-05 | 725 | 0.000149 | 547 | 0.0001206 | 232 | 0.0001284
958 | 7.738e-05 | 295 | 2.736e-05 | 562 | 6.725e-05 | 162 | 9.054e-05 | 634 | 0.0001052 | 1737 | 8.694e-05 | 1388 | 0.000149 | 908 | 0.0001206 | 257 | 0.0001284
1073 | 7.738e-05 | 366 | 2.736e-05 | 644 | 6.725e-05 | 226 | 9.054e-05 | 902 | 0.0001052 | 1738 | 8.694e-05 | 1820 | 0.000149 | 937 | 0.0001206 | 265 | 0.0001284
1117 | 7.738e-05 | 665 | 2.736e-05 | 704 | 6.725e-05 | 564 | 9.054e-05 | 1041 | 0.0001052 | 1740 | 8.694e-05 | 1905 | 0.000149 | 1743 | 0.0001206 | 491 | 0.0001284
1162 | 7.738e-05 | 698 | 2.736e-05 | 729 | 6.725e-05 | 766 | 9.054e-05 | 1526 | 0.0001052 | 1878 | 8.694e-05 | 2002 | 0.000149 | 1954 | 0.0001206 | 564 | 0.0001284
1423 | 7.738e-05 | 757 | 2.736e-05 | 730 | 6.725e-05 | 873 | 9.054e-05 | 1909 | 0.0001052 | 41 | 8.452e-05 | 2143 | 0.000149 | 37 | 0.0001181 | 1379 | 0.0001284
1526 | 7.738e-05 | 778 | 2.736e-05 | 766 | 6.725e-05 | 927 | 9.054e-05 | 2006 | 0.0001052 | 252 | 8.452e-05 | 3085 | 0.000149 | 320 | 0.0001181 | 1459 | 0.0001284
1647 | 7.738e-05 | 780 | 2.736e-05 | 769 | 6.725e-05 | 1043 | 9.054e-05 | 2388 | 0.0001052 | 259 | 8.452e-05 | 3392 | 0.000149 | 607 | 0.0001181 | 1570 | 0.0001284
1763 | 7.738e-05 | 800 | 2.736e-05 | 893 | 6.725e-05 | 1322 | 9.054e-05 | 2513 | 0.0001052 | 364 | 8.452e-05 | 3649 | 0.000149 | 609 | 0.0001181 | 2173 | 0.0001284
2016 | 7.738e-05 | 996 | 2.736e-05 | 979 | 6.725e-05 | 1337 | 9.054e-05 | 2656 | 0.0001052 | 419 | 8.452e-05 | 3823 | 0.000149 | 701 | 0.0001181 | 2345 | 0.0001284
2165 | 7.738e-05 | 1018 | 2.736e-05 | 1017 | 6.725e-05 | 61 | 8.853e-05 | 80 | 0.0001026 | 747 | 8.452e-05 | 16 | 0.000147 | 833 | 0.0001181 | 2513 | 0.0001284
2242 | 7.738e-05 | 1038 | 2.736e-05 | 1041 | 6.725e-05 | 81 | 8.853e-05 | 813 | 0.0001026 | 752 | 8.452e-05 | 54 | 0.000147 | 941 | 0.0001181 | 2674 | 0.0001284
2266 | 7.738e-05 | 1099 | 2.736e-05 | 1143 | 6.725e-05 | 450 | 8.853e-05 | 882 | 0.0001026 | 816 | 8.452e-05 | 205 | 0.000147 | 1045 | 0.0001181 | 2827 | 0.0001284
2335 | 7.738e-05 | 330 | 2.54e-05 | 1311 | 6.725e-05 | 661 | 8.853e-05 | 1149 | 0.0001026 | 957 | 8.452e-05 | 822 | 0.000147 | 1483 | 0.0001181 | 2996 | 0.0001284
27 | 7.529e-05 | 484 | 2.54e-05 | 1405 | 6.725e-05 | 697 | 8.853e-05 | 1176 | 0.0001026 | 997 | 8.452e-05 | 917 | 0.000147 | 1589 | 0.0001181 | 3172 | 0.0001284
101 | 7.529e-05 | 514 | 2.54e-05 | 1407 | 6.725e-05 | 711 | 8.853e-05 | 1422 | 0.0001026 | 1053 | 8.452e-05 | 2278 | 0.000147 | 1658 | 0.0001181 | 33 | 0.0001258
223 | 7.529e-05 | 524 | 2.54e-05 | 1445 | 6.725e-05 | 850 | 8.853e-05 | 1472 | 0.0001026 | 1168 | 8.452e-05 | 3069 | 0.000147 | 1664 | 0.0001181 | 594 | 0.0001258
298 | 7.529e-05 | 571 | 2.54e-05 | 1494 | 6.725e-05 | 976 | 8.853e-05 | 1597 | 0.0001026 | 1346 | 8.452e-05 | 8 | 0.000144 | 1681 | 0.0001181 | 725 | 0.0001258
684 | 7.529e-05 | 573 | 2.54e-05 | 1730 | 6.725e-05 | 998 | 8.853e-05 | 1876 | 0.0001026 | 1608 | 8.452e-05 | 409 | 0.000144 | 1899 | 0.0001181 | 733 | 0.0001258
810 | 7.529e-05 | 606 | 2.54e-05 | 2110 | 6.725e-05 | 1045 | 8.853e-05 | 1964 | 0.0001026 | 1678 | 8.452e-05 | 818 | 0.000144 | 2025 | 0.0001181 | 961 | 0.0001258
866 | 7.529e-05 | 607 | 2.54e-05 | 2122 | 6.725e-05 | 1158 | 8.853e-05 | 1982 | 0.0001026 | 1683 | 8.452e-05 | 1177 | 0.000144 | 2404 | 0.0001181 | 989 | 0.0001258
933 | 7.529e-05 | 616 | 2.54e-05 | 103 | 6.521e-05 | 1180 | 8.853e-05 | 1983 | 0.0001026 | 1732 | 8.452e-05 | 2081 | 0.000144 | 2411 | 0.0001181 | 1142 | 0.0001258
945 | 7.529e-05 | 702 | 2.54e-05 | 116 | 6.521e-05 | 1194 | 8.853e-05 | 2582 | 0.0001026 | 1830 | 8.452e-05 | 2113 | 0.000144 | 2462 | 0.0001181 | 1185 | 0.0001258
1012 | 7.529e-05 | 744 | 2.54e-05 | 152 | 6.521e-05 | 322 | 8.651e-05 | 2585 | 0.0001026 | 24 | 8.211e-05 | 2204 | 0.000144 | 2514 | 0.0001181 | 1256 | 0.0001258
1041 | 7.529e-05 | 845 | 2.54e-05 | 232 | 6.521e-05 | 335 | 8.651e-05 | 2670 | 0.0001026 | 55 | 8.211e-05 | 2552 | 0.000144 | 97 | 0.0001156 | 1383 | 0.0001258
1205 | 7.529e-05 | 942 | 2.54e-05 | 329 | 6.521e-05 | 359 | 8.651e-05 | 324 | 9.998e-05 | 72 | 8.211e-05 | 3052 | 0.000144 | 138 | 0.0001156 | 1663 | 0.0001258
1479 | 7.529e-05 | 962 | 2.54e-05 | 415 | 6.521e-05 | 393 | 8.651e-05 | 328 | 9.998e-05 | 96 | 8.211e-05 | 3334 | 0.000144 | 283 | 0.0001156 | 1716 | 0.0001258
1596 | 7.529e-05 | 972 | 2.54e-05 | 536 | 6.521e-05 | 413 | 8.651e-05 | 563 | 9.998e-05 | 417 | 8.211e-05 | 3616 | 0.000144 | 323 | 0.0001156 | 1879 | 0.0001258
1979 | 7.529e-05 | 990 | 2.54e-05 | 691 | 6.521e-05 | 735 | 8.651e-05 | 622 | 9.998e-05 | 731 | 8.211e-05 | 202 | 0.000142 | 506 | 0.0001156 | 2032 | 0.0001258
2053 | 7.529e-05 | 27 | 2.345e-05 | 755 | 6.521e-05 | 848 | 8.651e-05 | 866 | 9.998e-05 | 735 | 8.211e-05 | 593 | 0.000142 | 513 | 0.0001156 | 2189 | 0.0001258
2100 | 7.529e-05 | 87 | 2.345e-05 | 841 | 6.521e-05 | 949 | 8.651e-05 | 1267 | 9.998e-05 | 778 | 8.211e-05 | 750 | 0.000142 | 1278 | 0.0001156 | 2223 | 0.0001258
2277 | 7.529e-05 | 129 | 2.345e-05 | 915 | 6.521e-05 | 1023 | 8.651e-05 | 1622 | 9.998e-05 | 869 | 8.211e-05 | 1075 | 0.000142 | 1296 | 0.0001156 | 2525 | 0.0001258
9 | 7.32e-05 | 229 | 2.345e-05 | 962 | 6.521e-05 | 1057 | 8.651e-05 | 1692 | 9.998e-05 | 879 | 8.211e-05 | 1690 | 0.000142 | 1307 | 0.0001156 | 2801 | 0.0001258
147 | 7.32e-05 | 314 | 2.345e-05 | 1115 | 6.521e-05 | 1311 | 8.651e-05 | 1777 | 9.998e-05 | 933 | 8.211e-05 | 2717 | 0.000142 | 1318 | 0.0001156 | 3186 | 0.0001258
199 | 7.32e-05 | 395 | 2.345e-05 | 1144 | 6.521e-05 | 1328 | 8.651e-05 | 2055 | 9.998e-05 | 952 | 8.211e-05 | 3141 | 0.000142 | 1365 | 0.0001156 | 3363 | 0.0001258
207 | 7.32e-05 | 459 | 2.345e-05 | 1286 | 6.521e-05 | 1403 | 8.651e-05 | 2075 | 9.998e-05 | 962 | 8.211e-05 | 3499 | 0.000142 | 1471 | 0.0001156 | 3398 | 0.0001258
210 | 7.32e-05 | 594 | 2.345e-05 | 1303 | 6.521e-05 | 1418 | 8.651e-05 | 2085 | 9.998e-05 | 1074 | 8.211e-05 | 3565 | 0.000142 | 1651 | 0.0001156 | 3589 | 0.0001258
284 | 7.32e-05 | 634 | 2.345e-05 | 1370 | 6.521e-05 | 62 | 8.45e-05 | 2193 | 9.998e-05 | 1243 | 8.211e-05 | 3786 | 0.000142 | 1740 | 0.0001156 | 3594 | 0.0001258
381 | 7.32e-05 | 671 | 2.345e-05 | 1372 | 6.521e-05 | 282 | 8.45e-05 | 2421 | 9.998e-05 | 1394 | 8.211e-05 | 3830 | 0.000142 | 1756 | 0.0001156 | 3746 | 0.0001258
510 | 7.32e-05 | 695 | 2.345e-05 | 1426 | 6.521e-05 | 299 | 8.45e-05 | 2437 | 9.998e-05 | 1421 | 8.211e-05 | 3839 | 0.000142 | 1876 | 0.0001156 | 3828 | 0.0001258
715 | 7.32e-05 | 788 | 2.345e-05 | 1519 | 6.521e-05 | 373 | 8.45e-05 | 2464 | 9.998e-05 | 1546 | 8.211e-05 | 289 | 0.000139 | 2034 | 0.0001156 | 16 | 0.0001233
774 | 7.32e-05 | 792 | 2.345e-05 | 1543 | 6.521e-05 | 425 | 8.45e-05 | 2560 | 9.998e-05 | 1587 | 8.211e-05 | 568 | 0.000139 | 2231 | 0.0001156 | 326 | 0.0001233
861 | 7.32e-05 | 815 | 2.345e-05 | 1573 | 6.521e-05 | 655 | 8.45e-05 | 193 | 9.735e-05 | 1697 | 8.211e-05 | 970 | 0.000139 | 2248 | 0.0001156 | 462 | 0.0001233
862 | 7.32e-05 | 858 | 2.345e-05 | 1677 | 6.521e-05 | 736 | 8.45e-05 | 207 | 9.735e-05 | 1698 | 8.211e-05 | 1352 | 0.000139 | 2254 | 0.0001156 | 651 | 0.0001233
901 | 7.32e-05 | 902 | 2.345e-05 | 1688 | 6.521e-05 | 857 | 8.45e-05 | 510 | 9.735e-05 | 1868 | 8.211e-05 | 1484 | 0.000139 | 2344 | 0.0001156 | 1162 | 0.0001233
947 | 7.32e-05 | 933 | 2.345e-05 | 1698 | 6.521e-05 | 940 | 8.45e-05 | 546 | 9.735e-05 | 1877 | 8.211e-05 | 2551 | 0.000139 | 2406 | 0.0001156 | 1940 | 0.0001233
1015 | 7.32e-05 | 956 | 2.345e-05 | 1837 | 6.521e-05 | 959 | 8.45e-05 | 596 | 9.735e-05 | 17 | 7.969e-05 | 2740 | 0.000139 | 2627 | 0.0001156 | 1943 | 0.0001233
1034 | 7.32e-05 | 1032 | 2.345e-05 | 1875 | 6.521e-05 | 1005 | 8.45e-05 | 692 | 9.735e-05 | 69 | 7.969e-05 | 2881 | 0.000139 | 2744 | 0.0001156 | 1994 | 0.0001233
1072 | 7.32e-05 | 1079 | 2.345e-05 | 2166 | 6.521e-05 | 1156 | 8.45e-05 | 761 | 9.735e-05 | 87 | 7.969e-05 | 3005 | 0.000139 | 454 | 0.0001132 | 2200 | 0.0001233
1114 | 7.32e-05 | 91 | 2.149e-05 | 75 | 6.318e-05 | 1361 | 8.45e-05 | 895 | 9.735e-05 | 180 | 7.969e-05 | 3056 | 0.000139 | 964 | 0.0001132 | 2381 | 0.0001233
1161 | 7.32e-05 | 143 | 2.149e-05 | 369 | 6.318e-05 | 1365 | 8.45e-05 | 905 | 9.735e-05 | 243 | 7.969e-05 | 3307 | 0.000139 | 1232 | 0.0001132 | 2658 | 0.0001233
1365 | 7.32e-05 | 260 | 2.149e-05 | 399 | 6.318e-05 | 132 | 8.249e-05 | 1102 | 9.735e-05 | 246 | 7.969e-05 | 3313 | 0.000139 | 1428 | 0.0001132 | 2693 | 0.0001233
1506 | 7.32e-05 | 349 | 2.149e-05 | 400 | 6.318e-05 | 527 | 8.249e-05 | 1253 | 9.735e-05 | 323 | 7.969e-05 | 3451 | 0.000139 | 1460 | 0.0001132 | 141 | 0.0001207
1605 | 7.32e-05 | 443 | 2.149e-05 | 497 | 6.318e-05 | 753 | 8.249e-05 | 1260 | 9.735e-05 | 325 | 7.969e-05 | 3532 | 0.000139 | 1497 | 0.0001132 | 309 | 0.0001207
1670 | 7.32e-05 | 481 | 2.149e-05 | 721 | 6.318e-05 | 880 | 8.249e-05 | 1378 | 9.735e-05 | 338 | 7.969e-05 | 3695 | 0.000139 | 1567 | 0.0001132 | 332 | 0.0001207
1740 | 7.32e-05 | 509 | 2.149e-05 | 784 | 6.318e-05 | 943 | 8.249e-05 | 1464 | 9.735e-05 | 360 | 7.969e-05 | 3696 | 0.000139 | 1669 | 0.0001132 | 381 | 0.0001207
1906 | 7.32e-05 | 565 | 2.149e-05 | 844 | 6.318e-05 | 1016 | 8.249e-05 | 1479 | 9.735e-05 | 492 | 7.969e-05 | 3828 | 0.000139 | 1697 | 0.0001132 | 742 | 0.0001207
2085 | 7.32e-05 | 595 | 2.149e-05 | 863 | 6.318e-05 | 1248 | 8.249e-05 | 1560 | 9.735e-05 | 512 | 7.969e-05 | 56 | 0.000137 | 2275 | 0.0001132 | 801 | 0.0001207
2103 | 7.32e-05 | 605 | 2.149e-05 | 870 | 6.318e-05 | 1410 | 8.249e-05 | 1773 | 9.735e-05 | 693 | 7.969e-05 | 597 | 0.000137 | 2309 | 0.0001132 | 806 | 0.0001207
2258 | 7.32e-05 | 617 | 2.149e-05 | 881 | 6.318e-05 | 112 | 8.048e-05 | 1832 | 9.735e-05 | 829 | 7.969e-05 | 877 | 0.000137 | 2566 | 0.0001132 | 820 | 0.0001207
2329 | 7.32e-05 | 678 | 2.149e-05 | 888 | 6.318e-05 | 250 | 8.048e-05 | 2058 | 9.735e-05 | 831 | 7.969e-05 | 913 | 0.000137 | 2583 | 0.0001132 | 932 | 0.0001207
135 | 7.11e-05 | 746 | 2.149e-05 | 920 | 6.318e-05 | 277 | 8.048e-05 | 2074 | 9.735e-05 | 937 | 7.969e-05 | 2219 | 0.000137 | 2700 | 0.0001132 | 1037 | 0.0001207
349 | 7.11e-05 | 784 | 2.149e-05 | 990 | 6.318e-05 | 382 | 8.048e-05 | 2512 | 9.735e-05 | 977 | 7.969e-05 | 2535 | 0.000137 | 226 | 0.0001107 | 1135 | 0.0001207
607 | 7.11e-05 | 794 | 2.149e-05 | 1059 | 6.318e-05 | 598 | 8.048e-05 | 2547 | 9.735e-05 | 1231 | 7.969e-05 | 17 | 0.000134 | 315 | 0.0001107 | 1268 | 0.0001207
643 | 7.11e-05 | 825 | 2.149e-05 | 1106 | 6.318e-05 | 746 | 8.048e-05 | 2622 | 9.735e-05 | 1246 | 7.969e-05 | 374 | 0.000134 | 933 | 0.0001107 | 1399 | 0.0001207
850 | 7.11e-05 | 849 | 2.149e-05 | 1261 | 6.318e-05 | 747 | 8.048e-05 | 2703 | 9.735e-05 | 1454 | 7.969e-05 | 424 | 0.000134 | 1017 | 0.0001107 | 1483 | 0.0001207
991 | 7.11e-05 | 909 | 2.149e-05 | 1288 | 6.318e-05 | 776 | 8.048e-05 | 50 | 9.472e-05 | 1464 | 7.969e-05 | 712 | 0.000134 | 1563 | 0.0001107 | 1650 | 0.0001207
1028 | 7.11e-05 | 949 | 2.149e-05 | 1581 | 6.318e-05 | 800 | 8.048e-05 | 165 | 9.472e-05 | 1488 | 7.969e-05 | 813 | 0.000134 | 1892 | 0.0001107 | 1651 | 0.0001207
1038 | 7.11e-05 | 951 | 2.149e-05 | 1673 | 6.318e-05 | 804 | 8.048e-05 | 257 | 9.472e-05 | 1499 | 7.969e-05 | 1137 | 0.000134 | 2059 | 0.0001107 | 1842 | 0.0001207
1177 | 7.11e-05 | 1048 | 2.149e-05 | 1775 | 6.318e-05 | 827 | 8.048e-05 | 340 | 9.472e-05 | 1516 | 7.969e-05 | 1258 | 0.000134 | 2091 | 0.0001107 | 2031 | 0.0001207
1200 | 7.11e-05 | 1088 | 2.149e-05 | 1779 | 6.318e-05 | 864 | 8.048e-05 | 416 | 9.472e-05 | 1595 | 7.969e-05 | 1646 | 0.000134 | 2352 | 0.0001107 | 2139 | 0.0001207
1381 | 7.11e-05 | 1135 | 2.149e-05 | 1799 | 6.318e-05 | 1259 | 8.048e-05 | 460 | 9.472e-05 | 1728 | 7.969e-05 | 2715 | 0.000134 | 2501 | 0.0001107 | 2276 | 0.0001207
1390 | 7.11e-05 | 35 | 1.954e-05 | 1947 | 6.318e-05 | 1460 | 8.048e-05 | 610 | 9.472e-05 | 1804 | 7.969e-05 | 3194 | 0.000134 | 2551 | 0.0001107 | 2341 | 0.0001207
1440 | 7.11e-05 | 104 | 1.954e-05 | 2000 | 6.318e-05 | 276 | 7.847e-05 | 632 | 9.472e-05 | 1860 | 7.969e-05 | 3209 | 0.000134 | 415 | 0.0001083 | 2487 | 0.0001207
1626 | 7.11e-05 | 280 | 1.954e-05 | 2102 | 6.318e-05 | 286 | 7.847e-05 | 1387 | 9.472e-05 | 63 | 7.728e-05 | 3288 | 0.000134 | 493 | 0.0001083 | 2829 | 0.0001207
1726 | 7.11e-05 | 396 | 1.954e-05 | 191 | 6.114e-05 | 348 | 7.847e-05 | 1456 | 9.472e-05 | 147 | 7.728e-05 | 3360 | 0.000134 | 1035 | 0.0001083 | 2906 | 0.0001207
1959 | 7.11e-05 | 422 | 1.954e-05 | 241 | 6.114e-05 | 490 | 7.847e-05 | 1542 | 9.472e-05 | 353 | 7.728e-05 | 3600 | 0.000134 | 1353 | 0.0001083 | 3478 | 0.0001207
1973 | 7.11e-05 | 424 | 1.954e-05 | 640 | 6.114e-05 | 692 | 7.847e-05 | 1573 | 9.472e-05 | 372 | 7.728e-05 | 3691 | 0.000134 | 1375 | 0.0001083 | 3795 | 0.0001207
1991 | 7.11e-05 | 545 | 1.954e-05 | 786 | 6.114e-05 | 717 | 7.847e-05 | 1591 | 9.472e-05 | 442 | 7.728e-05 | 3732 | 0.000134 | 1726 | 0.0001083 | 167 | 0.0001181
2002 | 7.11e-05 | 670 | 1.954e-05 | 812 | 6.114e-05 | 780 | 7.847e-05 | 1684 | 9.472e-05 | 463 | 7.728e-05 | 3799 | 0.000134 | 1736 | 0.0001083 | 325 | 0.0001181
2271 | 7.11e-05 | 712 | 1.954e-05 | 856 | 6.114e-05 | 1020 | 7.847e-05 | 1748 | 9.472e-05 | 464 | 7.728e-05 | 454 | 0.000132 | 1891 | 0.0001083 | 371 | 0.0001181
2289 | 7.11e-05 | 742 | 1.954e-05 | 904 | 6.114e-05 | 1107 | 7.847e-05 | 1811 | 9.472e-05 | 479 | 7.728e-05 | 765 | 0.000132 | 2154 | 0.0001083 | 752 | 0.0001181
2341 | 7.11e-05 | 763 | 1.954e-05 | 912 | 6.114e-05 | 1122 | 7.847e-05 | 1914 | 9.472e-05 | 548 | 7.728e-05 | 834 | 0.000132 | 2631 | 0.0001083 | 852 | 0.0001181
74 | 6.901e-05 | 771 | 1.954e-05 | 973 | 6.114e-05 | 1349 | 7.847e-05 | 1962 | 9.472e-05 | 683 | 7.728e-05 | 864 | 0.000132 | 300 | 0.0001058 | 918 | 0.0001181
100 | 6.901e-05 | 826 | 1.954e-05 | 974 | 6.114e-05 | 1440 | 7.847e-05 | 2077 | 9.472e-05 | 722 | 7.728e-05 | 1001 | 0.000132 | 348 | 0.0001058 | 1343 | 0.0001181
144 | 6.901e-05 | 848 | 1.954e-05 | 1045 | 6.114e-05 | 1080 | 7.645e-05 | 2112 | 9.472e-05 | 826 | 7.728e-05 | 1389 | 0.000132 | 1046 | 0.0001058 | 1993 | 0.0001181
156 | 6.901e-05 | 853 | 1.954e-05 | 1098 | 6.114e-05 | 1290 | 7.645e-05 | 2463 | 9.472e-05 | 847 | 7.728e-05 | 1764 | 0.000132 | 1057 | 0.0001058 | 2166 | 0.0001181
185 | 6.901e-05 | 988 | 1.954e-05 | 1283 | 6.114e-05 | 1530 | 7.645e-05 | 2551 | 9.472e-05 | 905 | 7.728e-05 | 1816 | 0.000132 | 1211 | 0.0001058 | 2203 | 0.0001181
244 | 6.901e-05 | 161 | 1.759e-05 | 1299 | 6.114e-05 | 739 | 7.444e-05 | 78 | 9.209e-05 | 916 | 7.728e-05 | 1850 | 0.000132 | 1383 | 0.0001058 | 3339 | 0.0001181
480 | 6.901e-05 | 167 | 1.759e-05 | 1302 | 6.114e-05 | 862 | 7.444e-05 | 235 | 9.209e-05 | 954 | 7.728e-05 | 2065 | 0.000132 | 1502 | 0.0001058 | 3343 | 0.0001181
498 | 6.901e-05 | 337 | 1.759e-05 | 1388 | 6.114e-05 | 961 | 7.444e-05 | 236 | 9.209e-05 | 986 | 7.728e-05 | 2458 | 0.000132 | 1727 | 0.0001058 | 3487 | 0.0001181
1191 | 6.901e-05 | 440 | 1.759e-05 | 1601 | 6.114e-05 | 983 | 7.444e-05 | 408 | 9.209e-05 | 1102 | 7.728e-05 | 2931 | 0.000132 | 2141 | 0.0001058 | 3592 | 0.0001181
1264 | 6.901e-05 | 561 | 1.759e-05 | 1631 | 6.114e-05 | 1009 | 7.444e-05 | 507 | 9.209e-05 | 1199 | 7.728e-05 | 3170 | 0.000132 | 2165 | 0.0001058 | 3740 | 0.0001181
1314 | 6.901e-05 | 596 | 1.759e-05 | 1635 | 6.114e-05 | 1014 | 7.444e-05 | 584 | 9.209e-05 | 1229 | 7.728e-05 | 3223 | 0.000132 | 2195 | 0.0001058 | 3742 | 0.0001181
1356 | 6.901e-05 | 755 | 1.759e-05 | 1788 | 6.114e-05 | 1018 | 7.444e-05 | 647 | 9.209e-05 | 1366 | 7.728e-05 | 3387 | 0.000132 | 2243 | 0.0001058 | 3971 | 0.0001181
1360 | 6.901e-05 | 820 | 1.759e-05 | 1839 | 6.114e-05 | 1145 | 7.444e-05 | 653 | 9.209e-05 | 1391 | 7.728e-05 | 3761 | 0.000132 | 2290 | 0.0001058 | 145 | 0.0001156
1503 | 6.901e-05 | 855 | 1.759e-05 | 1861 | 6.114e-05 | 1167 | 7.444e-05 | 682 | 9.209e-05 | 1416 | 7.728e-05 | 114 | 0.000129 | 2475 | 0.0001058 | 779 | 0.0001156
1559 | 6.901e-05 | 869 | 1.759e-05 | 1918 | 6.114e-05 | 1263 | 7.444e-05 | 725 | 9.209e-05 | 1423 | 7.728e-05 | 163 | 0.000129 | 2532 | 0.0001058 | 892 | 0.0001156
1585 | 6.901e-05 | 907 | 1.759e-05 | 1993 | 6.114e-05 | 1412 | 7.444e-05 | 766 | 9.209e-05 | 1486 | 7.728e-05 | 464 | 0.000129 | 2632 | 0.0001058 | 1022 | 0.0001156
1598 | 6.901e-05 | 919 | 1.759e-05 | 2041 | 6.114e-05 | 1428 | 7.444e-05 | 803 | 9.209e-05 | 1537 | 7.728e-05 | 662 | 0.000129 | 2677 | 0.0001058 | 1034 | 0.0001156
1803 | 6.901e-05 | 966 | 1.759e-05 | 2051 | 6.114e-05 | 1471 | 7.444e-05 | 939 | 9.209e-05 | 1569 | 7.728e-05 | 996 | 0.000129 | 100 | 0.0001033 | 1041 | 0.0001156
1935 | 6.901e-05 | 1014 | 1.759e-05 | 5 | 5.91e-05 | 249 | 7.243e-05 | 1201 | 9.209e-05 | 124 | 7.486e-05 | 1473 | 0.000129 | 370 | 0.0001033 | 1196 | 0.0001156
1939 | 6.901e-05 | 1076 | 1.759e-05 | 64 | 5.91e-05 | 418 | 7.243e-05 | 1307 | 9.209e-05 | 189 | 7.486e-05 | 1983 | 0.000129 | 961 | 0.0001033 | 1266 | 0.0001156
2301 | 6.901e-05 | 168 | 1.563e-05 | 111 | 5.91e-05 | 518 | 7.243e-05 | 1394 | 9.209e-05 | 296 | 7.486e-05 | 2009 | 0.000129 | 1314 | 0.0001033 | 1445 | 0.0001156
238 | 6.692e-05 | 188 | 1.563e-05 | 299 | 5.91e-05 | 600 | 7.243e-05 | 1457 | 9.209e-05 | 330 | 7.486e-05 | 2228 | 0.000129 | 1361 | 0.0001033 | 1530 | 0.0001156
485 | 6.692e-05 | 273 | 1.563e-05 | 438 | 5.91e-05 | 605 | 7.243e-05 | 1733 | 9.209e-05 | 347 | 7.486e-05 | 2417 | 0.000129 | 1467 | 0.0001033 | 1883 | 0.0001156
564 | 6.692e-05 | 283 | 1.563e-05 | 506 | 5.91e-05 | 648 | 7.243e-05 | 1788 | 9.209e-05 | 367 | 7.486e-05 | 2464 | 0.000129 | 1522 | 0.0001033 | 1912 | 0.0001156
637 | 6.692e-05 | 347 | 1.563e-05 | 516 | 5.91e-05 | 944 | 7.243e-05 | 1792 | 9.209e-05 | 399 | 7.486e-05 | 2523 | 0.000129 | 1663 | 0.0001033 | 2201 | 0.0001156
714 | 6.692e-05 | 360 | 1.563e-05 | 576 | 5.91e-05 | 1082 | 7.243e-05 | 1843 | 9.209e-05 | 421 | 7.486e-05 | 3322 | 0.000129 | 1994 | 0.0001033 | 2456 | 0.0001156
735 | 6.692e-05 | 361 | 1.563e-05 | 630 | 5.91e-05 | 1260 | 7.243e-05 | 1978 | 9.209e-05 | 427 | 7.486e-05 | 3503 | 0.000129 | 2075 | 0.0001033 | 2591 | 0.0001156
877 | 6.692e-05 | 374 | 1.563e-05 | 660 | 5.91e-05 | 1480 | 7.243e-05 | 2056 | 9.209e-05 | 535 | 7.486e-05 | 3591 | 0.000129 | 2377 | 0.0001033 | 2606 | 0.0001156
948 | 6.692e-05 | 482 | 1.563e-05 | 727 | 5.91e-05 | 285 | 7.042e-05 | 2118 | 9.209e-05 | 606 | 7.486e-05 | 566 | 0.000127 | 2384 | 0.0001033 | 3315 | 0.0001156
1137 | 6.692e-05 | 538 | 1.563e-05 | 733 | 5.91e-05 | 642 | 7.042e-05 | 2357 | 9.209e-05 | 609 | 7.486e-05 | 656 | 0.000127 | 2403 | 0.0001033 | 227 | 0.000113
1151 | 6.692e-05 | 542 | 1.563e-05 | 916 | 5.91e-05 | 706 | 7.042e-05 | 2389 | 9.209e-05 | 621 | 7.486e-05 | 908 | 0.000127 | 2487 | 0.0001033 | 436 | 0.000113
1163 | 6.692e-05 | 628 | 1.563e-05 | 924 | 5.91e-05 | 764 | 7.042e-05 | 2485 | 9.209e-05 | 641 | 7.486e-05 | 1434 | 0.000127 | 2579 | 0.0001033 | 650 | 0.000113
1289 | 6.692e-05 | 653 | 1.563e-05 | 1134 | 5.91e-05 | 798 | 7.042e-05 | 2602 | 9.209e-05 | 1012 | 7.486e-05 | 1542 | 0.000127 | 2635 | 0.0001033 | 736 | 0.000113
1305 | 6.692e-05 | 818 | 1.563e-05 | 1147 | 5.91e-05 | 822 | 7.042e-05 | 2607 | 9.209e-05 | 1063 | 7.486e-05 | 1908 | 0.000127 | 2729 | 0.0001033 | 890 | 0.000113
1412 | 6.692e-05 | 880 | 1.563e-05 | 1178 | 5.91e-05 | 844 | 7.042e-05 | 2741 | 9.209e-05 | 1277 | 7.486e-05 | 2182 | 0.000127 | 118 | 0.0001009 | 1206 | 0.000113
1673 | 6.692e-05 | 1037 | 1.563e-05 | 1201 | 5.91e-05 | 899 | 7.042e-05 | 110 | 8.946e-05 | 1429 | 7.486e-05 | 2298 | 0.000127 | 246 | 0.0001009 | 1245 | 0.000113
1786 | 6.692e-05 | 47 | 1.368e-05 | 1244 | 5.91e-05 | 956 | 7.042e-05 | 319 | 8.946e-05 | 1675 | 7.486e-05 | 2500 | 0.000127 | 501 | 0.0001009 | 1441 | 0.000113
1854 | 6.692e-05 | 49 | 1.368e-05 | 1268 | 5.91e-05 | 1121 | 7.042e-05 | 345 | 8.946e-05 | 1754 | 7.486e-05 | 3185 | 0.000127 | 514 | 0.0001009 | 2881 | 0.000113
1890 | 6.692e-05 | 144 | 1.368e-05 | 1454 | 5.91e-05 | 1378 | 7.042e-05 | 508 | 8.946e-05 | 1875 | 7.486e-05 | 3196 | 0.000127 | 688 | 0.0001009 | 2890 | 0.000113
1938 | 6.692e-05 | 199 | 1.368e-05 | 1536 | 5.91e-05 | 1445 | 7.042e-05 | 509 | 8.946e-05 | 185 | 7.245e-05 | 3537 | 0.000127 | 747 | 0.0001009 | 3102 | 0.000113
1961 | 6.692e-05 | 266 | 1.368e-05 | 1637 | 5.91e-05 | 1457 | 7.042e-05 | 1039 | 8.946e-05 | 248 | 7.245e-05 | 3770 | 0.000127 | 1037 | 0.0001009 | 3287 | 0.000113
1968 | 6.692e-05 | 336 | 1.368e-05 | 1654 | 5.91e-05 | 1463 | 7.042e-05 | 1097 | 8.946e-05 | 310 | 7.245e-05 | 72 | 0.000124 | 1071 | 0.0001009 | 3701 | 0.000113
149 | 6.483e-05 | 386 | 1.368e-05 | 1704 | 5.91e-05 | 1481 | 7.042e-05 | 1125 | 8.946e-05 | 312 | 7.245e-05 | 271 | 0.000124 | 1192 | 0.0001009 | 3716 | 0.000113
169 | 6.483e-05 | 402 | 1.368e-05 | 1829 | 5.91e-05 | 383 | 6.841e-05 | 1257 | 8.946e-05 | 349 | 7.245e-05 | 510 | 0.000124 | 1256 | 0.0001009 | 3768 | 0.000113
463 | 6.483e-05 | 510 | 1.368e-05 | 1901 | 5.91e-05 | 498 | 6.841e-05 | 1292 | 8.946e-05 | 386 | 7.245e-05 | 724 | 0.000124 | 1389 | 0.0001009 | 3774 | 0.000113
526 | 6.483e-05 | 549 | 1.368e-05 | 1963 | 5.91e-05 | 676 | 6.841e-05 | 1308 | 8.946e-05 | 403 | 7.245e-05 | 890 | 0.000124 | 1431 | 0.0001009 | 3868 | 0.000113
633 | 6.483e-05 | 593 | 1.368e-05 | 2032 | 5.91e-05 | 1146 | 6.841e-05 | 1314 | 8.946e-05 | 542 | 7.245e-05 | 1007 | 0.000124 | 1667 | 0.0001009 | 270 | 0.0001104
700 | 6.483e-05 | 633 | 1.368e-05 | 2087 | 5.91e-05 | 1168 | 6.841e-05 | 1335 | 8.946e-05 | 566 | 7.245e-05 | 1035 | 0.000124 | 2098 | 0.0001009 | 384 | 0.0001104
738 | 6.483e-05 | 642 | 1.368e-05 | 2207 | 5.91e-05 | 1209 | 6.841e-05 | 1375 | 8.946e-05 | 675 | 7.245e-05 | 1057 | 0.000124 | 2256 | 0.0001009 | 393 | 0.0001104
769 | 6.483e-05 | 645 | 1.368e-05 | 13 | 5.706e-05 | 1236 | 6.841e-05 | 1486 | 8.946e-05 | 750 | 7.245e-05 | 1501 | 0.000124 | 2355 | 0.0001009 | 612 | 0.0001104
802 | 6.483e-05 | 719 | 1.368e-05 | 142 | 5.706e-05 | 1270 | 6.841e-05 | 1737 | 8.946e-05 | 875 | 7.245e-05 | 1575 | 0.000124 | 2613 | 0.0001009 | 629 | 0.0001104
842 | 6.483e-05 | 759 | 1.368e-05 | 268 | 5.706e-05 | 1342 | 6.841e-05 | 2579 | 8.946e-05 | 955 | 7.245e-05 | 1586 | 0.000124 | 2652 | 0.0001009 | 648 | 0.0001104
986 | 6.483e-05 | 802 | 1.368e-05 | 320 | 5.706e-05 | 296 | 6.64e-05 | 2647 | 8.946e-05 | 1037 | 7.245e-05 | 1670 | 0.000124 | 2653 | 0.0001009 | 827 | 0.0001104
1218 | 6.483e-05 | 819 | 1.368e-05 | 423 | 5.706e-05 | 657 | 6.64e-05 | 116 | 8.683e-05 | 1090 | 7.245e-05 | 1691 | 0.000124 | 151 | 9.842e-05 | 1063 | 0.0001104
1221 | 6.483e-05 | 851 | 1.368e-05 | 525 | 5.706e-05 | 670 | 6.64e-05 | 325 | 8.683e-05 | 1097 | 7.245e-05 | 2118 | 0.000124 | 330 | 9.842e-05 | 1270 | 0.0001104
1222 | 6.483e-05 | 897 | 1.368e-05 | 707 | 5.706e-05 | 730 | 6.64e-05 | 389 | 8.683e-05 | 1125 | 7.245e-05 | 2691 | 0.000124 | 628 | 9.842e-05 | 1278 | 0.0001104
1248 | 6.483e-05 | 903 | 1.368e-05 | 919 | 5.706e-05 | 920 | 6.64e-05 | 426 | 8.683e-05 | 1356 | 7.245e-05 | 2915 | 0.000124 | 751 | 9.842e-05 | 1472 | 0.0001104
1334 | 6.483e-05 | 935 | 1.368e-05 | 1035 | 5.706e-05 | 1008 | 6.64e-05 | 461 | 8.683e-05 | 1401 | 7.245e-05 | 3026 | 0.000124 | 859 | 9.842e-05 | 2054 | 0.0001104
1380 | 6.483e-05 | 989 | 1.368e-05 | 1077 | 5.706e-05 | 1038 | 6.64e-05 | 558 | 8.683e-05 | 1519 | 7.245e-05 | 3516 | 0.000124 | 889 | 9.842e-05 | 2498 | 0.0001104
1408 | 6.483e-05 | 1107 | 1.368e-05 | 1226 | 5.706e-05 | 1143 | 6.64e-05 | 670 | 8.683e-05 | 1741 | 7.245e-05 | 3702 | 0.000124 | 1150 | 9.842e-05 | 2587 | 0.0001104
1628 | 6.483e-05 | 1109 | 1.368e-05 | 1235 | 5.706e-05 | 1234 | 6.64e-05 | 930 | 8.683e-05 | 1769 | 7.245e-05 | 3736 | 0.000124 | 1168 | 9.842e-05 | 3450 | 0.0001104
1760 | 6.483e-05 | 1110 | 1.368e-05 | 1475 | 5.706e-05 | 1271 | 6.64e-05 | 931 | 8.683e-05 | 1842 | 7.245e-05 | 108 | 0.000122 | 1586 | 9.842e-05 | 3679 | 0.0001104
1826 | 6.483e-05 | 23 | 1.172e-05 | 1481 | 5.706e-05 | 1496 | 6.64e-05 | 1324 | 8.683e-05 | 149 | 7.003e-05 | 159 | 0.000122 | 1650 | 9.842e-05 | 3690 | 0.0001104
1986 | 6.483e-05 | 89 | 1.172e-05 | 1492 | 5.706e-05 | 159 | 6.438e-05 | 1411 | 8.683e-05 | 218 | 7.003e-05 | 172 | 0.000122 | 1703 | 9.842e-05 | 3831 | 0.0001104
1988 | 6.483e-05 | 136 | 1.172e-05 | 1508 | 5.706e-05 | 219 | 6.438e-05 | 1446 | 8.683e-05 | 263 | 7.003e-05 | 502 | 0.000122 | 1895 | 9.842e-05 | 3897 | 0.0001104
2003 | 6.483e-05 | 154 | 1.172e-05 | 1555 | 5.706e-05 | 307 | 6.438e-05 | 1545 | 8.683e-05 | 404 | 7.003e-05 | 641 | 0.000122 | 1897 | 9.842e-05 | 162 | 0.0001079
2047 | 6.483e-05 | 219 | 1.172e-05 | 1585 | 5.706e-05 | 566 | 6.438e-05 | 1648 | 8.683e-05 | 444 | 7.003e-05 | 956 | 0.000122 | 2214 | 9.842e-05 | 260 | 0.0001079
2048 | 6.483e-05 | 329 | 1.172e-05 | 1602 | 5.706e-05 | 647 | 6.438e-05 | 1805 | 8.683e-05 | 462 | 7.003e-05 | 1000 | 0.000122 | 2320 | 9.842e-05 | 875 | 0.0001079
2113 | 6.483e-05 | 335 | 1.172e-05 | 1727 | 5.706e-05 | 828 | 6.438e-05 | 1891 | 8.683e-05 | 483 | 7.003e-05 | 1085 | 0.000122 | 2486 | 9.842e-05 | 1102 | 0.0001079
2315 | 6.483e-05 | 489 | 1.172e-05 | 1747 | 5.706e-05 | 830 | 6.438e-05 | 2379 | 8.683e-05 | 782 | 7.003e-05 | 1407 | 0.000122 | 2585 | 9.842e-05 | 1387 | 0.0001079
145 | 6.274e-05 | 787 | 1.172e-05 | 1782 | 5.706e-05 | 958 | 6.438e-05 | 2566 | 8.683e-05 | 810 | 7.003e-05 | 1966 | 0.000122 | 2610 | 9.842e-05 | 1462 | 0.0001079
148 | 6.274e-05 | 797 | 1.172e-05 | 1809 | 5.706e-05 | 965 | 6.438e-05 | 2693 | 8.683e-05 | 858 | 7.003e-05 | 2142 | 0.000122 | 71 | 9.596e-05 | 1465 | 0.0001079
222 | 6.274e-05 | 805 | 1.172e-05 | 1987 | 5.706e-05 | 1189 | 6.438e-05 | 2762 | 8.683e-05 | 870 | 7.003e-05 | 2470 | 0.000122 | 552 | 9.596e-05 | 1517 | 0.0001079
405 | 6.274e-05 | 823 | 1.172e-05 | 2116 | 5.706e-05 | 1356 | 6.438e-05 | 181 | 8.419e-05 | 965 | 7.003e-05 | 2522 | 0.000122 | 642 | 9.596e-05 | 1595 | 0.0001079
417 | 6.274e-05 | 912 | 1.172e-05 | 504 | 5.502e-05 | 1493 | 6.438e-05 | 244 | 8.419e-05 | 991 | 7.003e-05 | 2536 | 0.000122 | 663 | 9.596e-05 | 1868 | 0.0001079
505 | 6.274e-05 | 932 | 1.172e-05 | 512 | 5.502e-05 | 262 | 6.237e-05 | 254 | 8.419e-05 | 1041 | 7.003e-05 | 2955 | 0.000122 | 1081 | 9.596e-05 | 1961 | 0.0001079
705 | 6.274e-05 | 946 | 1.172e-05 | 583 | 5.502e-05 | 332 | 6.237e-05 | 402 | 8.419e-05 | 1094 | 7.003e-05 | 2998 | 0.000122 | 1308 | 9.596e-05 | 2078 | 0.0001079
838 | 6.274e-05 | 1012 | 1.172e-05 | 599 | 5.502e-05 | 346 | 6.237e-05 | 836 | 8.419e-05 | 1211 | 7.003e-05 | 3157 | 0.000122 | 1416 | 9.596e-05 | 2378 | 0.0001079
989 | 6.274e-05 | 1077 | 1.172e-05 | 620 | 5.502e-05 | 537 | 6.237e-05 | 1139 | 8.419e-05 | 1388 | 7.003e-05 | 3289 | 0.000122 | 1609 | 9.596e-05 | 2625 | 0.0001079
1192 | 6.274e-05 | 1102 | 1.172e-05 | 645 | 5.502e-05 | 568 | 6.237e-05 | 1480 | 8.419e-05 | 1431 | 7.003e-05 | 3457 | 0.000122 | 1676 | 9.596e-05 | 2650 | 0.0001079
1208 | 6.274e-05 | 11 | 9.77e-06 | 659 | 5.502e-05 | 597 | 6.237e-05 | 1487 | 8.419e-05 | 1433 | 7.003e-05 | 3485 | 0.000122 | 2267 | 9.596e-05 | 2703 | 0.0001079
1214 | 6.274e-05 | 13 | 9.77e-06 | 817 | 5.502e-05 | 682 | 6.237e-05 | 1536 | 8.419e-05 | 1600 | 7.003e-05 | 3536 | 0.000122 | 2295 | 9.596e-05 | 2726 | 0.0001079
1592 | 6.274e-05 | 65 | 9.77e-06 | 1007 | 5.502e-05 | 782 | 6.237e-05 | 1722 | 8.419e-05 | 1716 | 7.003e-05 | 62 | 0.000119 | 2471 | 9.596e-05 | 2930 | 0.0001079
1711 | 6.274e-05 | 131 | 9.77e-06 | 1013 | 5.502e-05 | 1039 | 6.237e-05 | 1778 | 8.419e-05 | 1891 | 7.003e-05 | 133 | 0.000119 | 2614 | 9.596e-05 | 2961 | 0.0001079
1747 | 6.274e-05 | 201 | 9.77e-06 | 1016 | 5.502e-05 | 1054 | 6.237e-05 | 1906 | 8.419e-05 | 88 | 6.762e-05 | 263 | 0.000119 | 2648 | 9.596e-05 | 3096 | 0.0001079
1749 | 6.274e-05 | 248 | 9.77e-06 | 1019 | 5.502e-05 | 1066 | 6.237e-05 | 1979 | 8.419e-05 | 122 | 6.762e-05 | 830 | 0.000119 | 2679 | 9.596e-05 | 3294 | 0.0001079
1753 | 6.274e-05 | 265 | 9.77e-06 | 1037 | 5.502e-05 | 1085 | 6.237e-05 | 2036 | 8.419e-05 | 283 | 6.762e-05 | 1253 | 0.000119 | 43 | 9.35e-05 | 3405 | 0.0001079
1764 | 6.274e-05 | 290 | 9.77e-06 | 1230 | 5.502e-05 | 1188 | 6.237e-05 | 2073 | 8.419e-05 | 303 | 6.762e-05 | 1550 | 0.000119 | 116 | 9.35e-05 | 3559 | 0.0001079
1823 | 6.274e-05 | 298 | 9.77e-06 | 1251 | 5.502e-05 | 1201 | 6.237e-05 | 2252 | 8.419e-05 | 387 | 6.762e-05 | 1767 | 0.000119 | 351 | 9.35e-05 | 3662 | 0.0001079
1859 | 6.274e-05 | 303 | 9.77e-06 | 1262 | 5.502e-05 | 1372 | 6.237e-05 | 2459 | 8.419e-05 | 439 | 6.762e-05 | 2214 | 0.000119 | 430 | 9.35e-05 | 3761 | 0.0001079
1975 | 6.274e-05 | 311 | 9.77e-06 | 1314 | 5.502e-05 | 1419 | 6.237e-05 | 2569 | 8.419e-05 | 446 | 6.762e-05 | 2432 | 0.000119 | 452 | 9.35e-05 | 3789 | 0.0001079
2154 | 6.274e-05 | 441 | 9.77e-06 | 1351 | 5.502e-05 | 3 | 6.036e-05 | 2571 | 8.419e-05 | 461 | 6.762e-05 | 2892 | 0.000119 | 546 | 9.35e-05 | 3883 | 0.0001079
2164 | 6.274e-05 | 453 | 9.77e-06 | 1368 | 5.502e-05 | 17 | 6.036e-05 | 2719 | 8.419e-05 | 519 | 6.762e-05 | 3278 | 0.000119 | 553 | 9.35e-05 | 280 | 0.0001053
2228 | 6.274e-05 | 486 | 9.77e-06 | 1446 | 5.502e-05 | 224 | 6.036e-05 | 77 | 8.156e-05 | 642 | 6.762e-05 | 3304 | 0.000119 | 682 | 9.35e-05 | 286 | 0.0001053
2233 | 6.274e-05 | 505 | 9.77e-06 | 1479 | 5.502e-05 | 379 | 6.036e-05 | 505 | 8.156e-05 | 645 | 6.762e-05 | 3567 | 0.000119 | 786 | 9.35e-05 | 492 | 0.0001053
131 | 6.065e-05 | 533 | 9.77e-06 | 1533 | 5.502e-05 | 574 | 6.036e-05 | 597 | 8.156e-05 | 656 | 6.762e-05 | 3598 | 0.000119 | 803 | 9.35e-05 | 498 | 0.0001053
411 | 6.065e-05 | 537 | 9.77e-06 | 1570 | 5.502e-05 | 616 | 6.036e-05 | 673 | 8.156e-05 | 703 | 6.762e-05 | 3697 | 0.000119 | 887 | 9.35e-05 | 1013 | 0.0001053
454 | 6.065e-05 | 560 | 9.77e-06 | 1625 | 5.502e-05 | 1151 | 6.036e-05 | 737 | 8.156e-05 | 867 | 6.762e-05 | 3781 | 0.000119 | 893 | 9.35e-05 | 1122 | 0.0001053
459 | 6.065e-05 | 589 | 9.77e-06 | 1728 | 5.502e-05 | 1305 | 6.036e-05 | 1038 | 8.156e-05 | 949 | 6.762e-05 | 3818 | 0.000119 | 1038 | 9.35e-05 | 1127 | 0.0001053
501 | 6.065e-05 | 619 | 9.77e-06 | 1737 | 5.502e-05 | 1320 | 6.036e-05 | 1069 | 8.156e-05 | 1008 | 6.762e-05 | 3849 | 0.000119 | 1088 | 9.35e-05 | 1385 | 0.0001053
610 | 6.065e-05 | 637 | 9.77e-06 | 1813 | 5.502e-05 | 1325 | 6.036e-05 | 1151 | 8.156e-05 | 1052 | 6.762e-05 | 3858 | 0.000119 | 1157 | 9.35e-05 | 1874 | 0.0001053
748 | 6.065e-05 | 666 | 9.77e-06 | 2146 | 5.502e-05 | 1524 | 6.036e-05 | 1162 | 8.156e-05 | 1178 | 6.762e-05 | 393 | 0.000117 | 1209 | 9.35e-05 | 2177 | 0.0001053
840 | 6.065e-05 | 667 | 9.77e-06 | 2220 | 5.502e-05 | 175 | 5.835e-05 | 1475 | 8.156e-05 | 1261 | 6.762e-05 | 530 | 0.000117 | 1271 | 9.35e-05 | 2430 | 0.0001053
870 | 6.065e-05 | 694 | 9.77e-06 | 26 | 5.299e-05 | 178 | 5.835e-05 | 1512 | 8.156e-05 | 1524 | 6.762e-05 | 618 | 0.000117 | 1272 | 9.35e-05 | 2494 | 0.0001053
910 | 6.065e-05 | 696 | 9.77e-06 | 42 | 5.299e-05 | 376 | 5.835e-05 | 1678 | 8.156e-05 | 1682 | 6.762e-05 | 627 | 0.000117 | 1325 | 9.35e-05 | 2616 | 0.0001053
998 | 6.065e-05 | 810 | 9.77e-06 | 136 | 5.299e-05 | 745 | 5.835e-05 | 1903 | 8.156e-05 | 1866 | 6.762e-05 | 994 | 0.000117 | 1573 | 9.35e-05 | 2967 | 0.0001053
1427 | 6.065e-05 | 830 | 9.77e-06 | 172 | 5.299e-05 | 771 | 5.835e-05 | 1907 | 8.156e-05 | 181 | 6.52e-05 | 1182 | 0.000117 | 1604 | 9.35e-05 | 3117 | 0.0001053
1528 | 6.065e-05 | 833 | 9.77e-06 | 314 | 5.299e-05 | 852 | 5.835e-05 | 2030 | 8.156e-05 | 223 | 6.52e-05 | 1194 | 0.000117 | 1621 | 9.35e-05 | 3163 | 0.0001053
1717 | 6.065e-05 | 852 | 9.77e-06 | 333 | 5.299e-05 | 1132 | 5.835e-05 | 2076 | 8.156e-05 | 230 | 6.52e-05 | 1638 | 0.000117 | 1666 | 9.35e-05 | 3273 | 0.0001053
1732 | 6.065e-05 | 864 | 9.77e-06 | 436 | 5.299e-05 | 1142 | 5.835e-05 | 2106 | 8.156e-05 | 447 | 6.52e-05 | 1846 | 0.000117 | 1700 | 9.35e-05 | 3376 | 0.0001053
1739 | 6.065e-05 | 890 | 9.77e-06 | 633 | 5.299e-05 | 1196 | 5.835e-05 | 2296 | 8.156e-05 | 516 | 6.52e-05 | 1958 | 0.000117 | 1939 | 9.35e-05 | 3540 | 0.0001053
1761 | 6.065e-05 | 916 | 9.77e-06 | 649 | 5.299e-05 | 1341 | 5.835e-05 | 2354 | 8.156e-05 | 572 | 6.52e-05 | 2100 | 0.000117 | 2308 | 9.35e-05 | 3613 | 0.0001053
1839 | 6.065e-05 | 945 | 9.77e-06 | 711 | 5.299e-05 | 1389 | 5.835e-05 | 2432 | 8.156e-05 | 587 | 6.52e-05 | 2151 | 0.000117 | 2390 | 9.35e-05 | 3786 | 0.0001053
1843 | 6.065e-05 | 947 | 9.77e-06 | 713 | 5.299e-05 | 1414 | 5.835e-05 | 2540 | 8.156e-05 | 636 | 6.52e-05 | 2319 | 0.000117 | 2597 | 9.35e-05 | 3933 | 0.0001053
1945 | 6.065e-05 | 950 | 9.77e-06 | 821 | 5.299e-05 | 98 | 5.634e-05 | 2554 | 8.156e-05 | 673 | 6.52e-05 | 2376 | 0.000117 | 2634 | 9.35e-05 | 3955 | 0.0001053
2246 | 6.065e-05 | 953 | 9.77e-06 | 926 | 5.299e-05 | 135 | 5.634e-05 | 2620 | 8.156e-05 | 721 | 6.52e-05 | 2380 | 0.000117 | 2676 | 9.35e-05 | 19 | 0.0001027
110 | 5.856e-05 | 999 | 9.77e-06 | 941 | 5.299e-05 | 234 | 5.634e-05 | 2663 | 8.156e-05 | 850 | 6.52e-05 | 2530 | 0.000117 | 2721 | 9.35e-05 | 68 | 0.0001027
176 | 5.856e-05 | 1004 | 9.77e-06 | 999 | 5.299e-05 | 456 | 5.634e-05 | 185 | 7.893e-05 | 983 | 6.52e-05 | 2920 | 0.000117 | 1 | 9.104e-05 | 218 | 0.0001027
226 | 5.856e-05 | 1010 | 9.77e-06 | 1021 | 5.299e-05 | 698 | 5.634e-05 | 330 | 7.893e-05 | 1027 | 6.52e-05 | 3145 | 0.000117 | 4 | 9.104e-05 | 406 | 0.0001027
312 | 5.856e-05 | 1024 | 9.77e-06 | 1042 | 5.299e-05 | 783 | 5.634e-05 | 433 | 7.893e-05 | 1035 | 6.52e-05 | 3258 | 0.000117 | 106 | 9.104e-05 | 450 | 0.0001027
350 | 5.856e-05 | 1030 | 9.77e-06 | 1331 | 5.299e-05 | 794 | 5.634e-05 | 636 | 7.893e-05 | 1079 | 6.52e-05 | 3450 | 0.000117 | 316 | 9.104e-05 | 527 | 0.0001027
355 | 5.856e-05 | 1046 | 9.77e-06 | 1352 | 5.299e-05 | 892 | 5.634e-05 | 797 | 7.893e-05 | 1173 | 6.52e-05 | 3582 | 0.000117 | 488 | 9.104e-05 | 623 | 0.0001027
456 | 5.856e-05 | 1098 | 9.77e-06 | 1386 | 5.299e-05 | 966 | 5.634e-05 | 908 | 7.893e-05 | 1201 | 6.52e-05 | 3785 | 0.000117 | 595 | 9.104e-05 | 741 | 0.0001027
517 | 5.856e-05 | 1165 | 9.77e-06 | 1408 | 5.299e-05 | 1015 | 5.634e-05 | 1199 | 7.893e-05 | 1208 | 6.52e-05 | 3841 | 0.000117 | 678 | 9.104e-05 | 745 | 0.0001027
635 | 5.856e-05 | 10 | 7.816e-06 | 1504 | 5.299e-05 | 1028 | 5.634e-05 | 1683 | 7.893e-05 | 1256 | 6.52e-05 | 639 | 0.000114 | 778 | 9.104e-05 | 891 | 0.0001027
742 | 5.856e-05 | 43 | 7.816e-06 | 1671 | 5.299e-05 | 1086 | 5.634e-05 | 1767 | 7.893e-05 | 1275 | 6.52e-05 | 922 | 0.000114 | 911 | 9.104e-05 | 924 | 0.0001027
844 | 5.856e-05 | 112 | 7.816e-06 | 1710 | 5.299e-05 | 1128 | 5.634e-05 | 1800 | 7.893e-05 | 1292 | 6.52e-05 | 945 | 0.000114 | 1007 | 9.104e-05 | 1010 | 0.0001027
851 | 5.856e-05 | 171 | 7.816e-06 | 1720 | 5.299e-05 | 1217 | 5.634e-05 | 1824 | 7.893e-05 | 1450 | 6.52e-05 | 1143 | 0.000114 | 1053 | 9.104e-05 | 1042 | 0.0001027
949 | 5.856e-05 | 189 | 7.816e-06 | 1762 | 5.299e-05 | 1281 | 5.634e-05 | 1841 | 7.893e-05 | 1535 | 6.52e-05 | 1398 | 0.000114 | 1089 | 9.104e-05 | 1052 | 0.0001027
966 | 5.856e-05 | 287 | 7.816e-06 | 1826 | 5.299e-05 | 197 | 5.432e-05 | 1858 | 7.893e-05 | 1609 | 6.52e-05 | 1649 | 0.000114 | 1218 | 9.104e-05 | 1220 | 0.0001027
1040 | 5.856e-05 | 296 | 7.816e-06 | 1951 | 5.299e-05 | 840 | 5.432e-05 | 2035 | 7.893e-05 | 1727 | 6.52e-05 | 2158 | 0.000114 | 1275 | 9.104e-05 | 1340 | 0.0001027
1087 | 5.856e-05 | 307 | 7.816e-06 | 1973 | 5.299e-05 | 992 | 5.432e-05 | 2392 | 7.893e-05 | 35 | 6.279e-05 | 2201 | 0.000114 | 1337 | 9.104e-05 | 1601 | 0.0001027
1125 | 5.856e-05 | 373 | 7.816e-06 | 2021 | 5.299e-05 | 1225 | 5.432e-05 | 2414 | 7.893e-05 | 70 | 6.279e-05 | 2471 | 0.000114 | 1357 | 9.104e-05 | 1772 | 0.0001027
1129 | 5.856e-05 | 379 | 7.816e-06 | 2086 | 5.299e-05 | 1276 | 5.432e-05 | 2534 | 7.893e-05 | 77 | 6.279e-05 | 2749 | 0.000114 | 1394 | 9.104e-05 | 1930 | 0.0001027
1241 | 5.856e-05 | 449 | 7.816e-06 | 2223 | 5.299e-05 | 1384 | 5.432e-05 | 2738 | 7.893e-05 | 78 | 6.279e-05 | 3447 | 0.000114 | 1415 | 9.104e-05 | 2087 | 0.0001027
1256 | 5.856e-05 | 495 | 7.816e-06 | 124 | 5.095e-05 | 1405 | 5.432e-05 | 109 | 7.63e-05 | 164 | 6.279e-05 | 3680 | 0.000114 | 1677 | 9.104e-05 | 2128 | 0.0001027
1354 | 5.856e-05 | 532 | 7.816e-06 | 160 | 5.095e-05 | 1472 | 5.432e-05 | 432 | 7.63e-05 | 199 | 6.279e-05 | 3766 | 0.000114 | 2018 | 9.104e-05 | 2428 | 0.0001027
1382 | 5.856e-05 | 620 | 7.816e-06 | 233 | 5.095e-05 | 22 | 5.231e-05 | 456 | 7.63e-05 | 284 | 6.279e-05 | 3787 | 0.000114 | 2055 | 9.104e-05 | 2952 | 0.0001027
1400 | 5.856e-05 | 651 | 7.816e-06 | 281 | 5.095e-05 | 353 | 5.231e-05 | 514 | 7.63e-05 | 308 | 6.279e-05 | 106 | 0.000111 | 2385 | 9.104e-05 | 2976 | 0.0001027
1450 | 5.856e-05 | 675 | 7.816e-06 | 556 | 5.095e-05 | 520 | 5.231e-05 | 515 | 7.63e-05 | 321 | 6.279e-05 | 668 | 0.000111 | 2606 | 9.104e-05 | 2986 | 0.0001027
1540 | 5.856e-05 | 681 | 7.816e-06 | 685 | 5.095e-05 | 897 | 5.231e-05 | 877 | 7.63e-05 | 336 | 6.279e-05 | 957 | 0.000111 | 2620 | 9.104e-05 | 3086 | 0.0001027
1654 | 5.856e-05 | 727 | 7.816e-06 | 839 | 5.095e-05 | 1154 | 5.231e-05 | 896 | 7.63e-05 | 337 | 6.279e-05 | 1251 | 0.000111 | 2702 | 9.104e-05 | 3225 | 0.0001027
1802 | 5.856e-05 | 733 | 7.816e-06 | 882 | 5.095e-05 | 1315 | 5.231e-05 | 900 | 7.63e-05 | 340 | 6.279e-05 | 1313 | 0.000111 | 18 | 8.858e-05 | 3445 | 0.0001027
2110 | 5.856e-05 | 748 | 7.816e-06 | 911 | 5.095e-05 | 1350 | 5.231e-05 | 981 | 7.63e-05 | 526 | 6.279e-05 | 1896 | 0.000111 | 131 | 8.858e-05 | 3825 | 0.0001027
2238 | 5.856e-05 | 760 | 7.816e-06 | 952 | 5.095e-05 | 1398 | 5.231e-05 | 1133 | 7.63e-05 | 536 | 6.279e-05 | 1913 | 0.000111 | 337 | 8.858e-05 | 189 | 0.0001002
2294 | 5.856e-05 | 789 | 7.816e-06 | 970 | 5.095e-05 | 1422 | 5.231e-05 | 1463 | 7.63e-05 | 567 | 6.279e-05 | 1934 | 0.000111 | 458 | 8.858e-05 | 241 | 0.0001002
2360 | 5.856e-05 | 806 | 7.816e-06 | 971 | 5.095e-05 | 1435 | 5.231e-05 | 1553 | 7.63e-05 | 604 | 6.279e-05 | 2383 | 0.000111 | 558 | 8.858e-05 | 281 | 0.0001002
124 | 5.647e-05 | 839 | 7.816e-06 | 988 | 5.095e-05 | 35 | 5.03e-05 | 1595 | 7.63e-05 | 625 | 6.279e-05 | 2490 | 0.000111 | 631 | 8.858e-05 | 285 | 0.0001002
188 | 5.647e-05 | 941 | 7.816e-06 | 1022 | 5.095e-05 | 116 | 5.03e-05 | 1610 | 7.63e-05 | 777 | 6.279e-05 | 2902 | 0.000111 | 914 | 8.858e-05 | 311 | 0.0001002
211 | 5.647e-05 | 943 | 7.816e-06 | 1030 | 5.095e-05 | 164 | 5.03e-05 | 1954 | 7.63e-05 | 814 | 6.279e-05 | 2932 | 0.000111 | 1069 | 8.858e-05 | 445 | 0.0001002
255 | 5.647e-05 | 980 | 7.816e-06 | 1068 | 5.095e-05 | 411 | 5.03e-05 | 2010 | 7.63e-05 | 901 | 6.279e-05 | 3001 | 0.000111 | 1329 | 8.858e-05 | 499 | 0.0001002
264 | 5.647e-05 | 1015 | 7.816e-06 | 1081 | 5.095e-05 | 441 | 5.03e-05 | 2148 | 7.63e-05 | 1140 | 6.279e-05 | 3008 | 0.000111 | 1354 | 8.858e-05 | 724 | 0.0001002
394 | 5.647e-05 | 1028 | 7.816e-06 | 1131 | 5.095e-05 | 449 | 5.03e-05 | 2152 | 7.63e-05 | 1413 | 6.279e-05 | 3201 | 0.000111 | 1368 | 8.858e-05 | 1043 | 0.0001002
422 | 5.647e-05 | 1039 | 7.816e-06 | 1191 | 5.095e-05 | 708 | 5.03e-05 | 2202 | 7.63e-05 | 1484 | 6.279e-05 | 3280 | 0.000111 | 1450 | 8.858e-05 | 1232 | 0.0001002
502 | 5.647e-05 | 1118 | 7.816e-06 | 1328 | 5.095e-05 | 792 | 5.03e-05 | 2443 | 7.63e-05 | 1552 | 6.279e-05 | 3652 | 0.000111 | 1763 | 8.858e-05 | 1610 | 0.0001002
722 | 5.647e-05 | 1124 | 7.816e-06 | 1335 | 5.095e-05 | 917 | 5.03e-05 | 2528 | 7.63e-05 | 1598 | 6.279e-05 | 3710 | 0.000111 | 1780 | 8.858e-05 | 1782 | 0.0001002
797 | 5.647e-05 | 1169 | 7.816e-06 | 1403 | 5.095e-05 | 1049 | 5.03e-05 | 2629 | 7.63e-05 | 1624 | 6.279e-05 | 3744 | 0.000111 | 1829 | 8.858e-05 | 2047 | 0.0001002
800 | 5.647e-05 | 3 | 5.862e-06 | 1441 | 5.095e-05 | 1091 | 5.03e-05 | 2675 | 7.63e-05 | 1640 | 6.279e-05 | 3768 | 0.000111 | 1972 | 8.858e-05 | 2289 | 0.0001002
1009 | 5.647e-05 | 38 | 5.862e-06 | 1540 | 5.095e-05 | 1221 | 5.03e-05 | 2740 | 7.63e-05 | 1712 | 6.279e-05 | 500 | 0.000109 | 2138 | 8.858e-05 | 2296 | 0.0001002
1068 | 5.647e-05 | 42 | 5.862e-06 | 1571 | 5.095e-05 | 1345 | 5.03e-05 | 75 | 7.367e-05 | 1762 | 6.279e-05 | 699 | 0.000109 | 2179 | 8.858e-05 | 2329 | 0.0001002
1126 | 5.647e-05 | 46 | 5.862e-06 | 1808 | 5.095e-05 | 440 | 4.829e-05 | 132 | 7.367e-05 | 1763 | 6.279e-05 | 714 | 0.000109 | 2218 | 8.858e-05 | 2953 | 0.0001002
1220 | 5.647e-05 | 63 | 5.862e-06 | 21 | 4.891e-05 | 665 | 4.829e-05 | 164 | 7.367e-05 | 1774 | 6.279e-05 | 723 | 0.000109 | 2358 | 8.858e-05 | 3044 | 0.0001002
1274 | 5.647e-05 | 64 | 5.862e-06 | 226 | 4.891e-05 | 829 | 4.829e-05 | 268 | 7.367e-05 | 143 | 6.037e-05 | 972 | 0.000109 | 2496 | 8.858e-05 | 3127 | 0.0001002
1295 | 5.647e-05 | 121 | 5.862e-06 | 237 | 4.891e-05 | 935 | 4.829e-05 | 382 | 7.367e-05 | 186 | 6.037e-05 | 984 | 0.000109 | 2570 | 8.858e-05 | 3320 | 0.0001002
1316 | 5.647e-05 | 122 | 5.862e-06 | 346 | 4.891e-05 | 1000 | 4.829e-05 | 384 | 7.367e-05 | 205 | 6.037e-05 | 1571 | 0.000109 | 2604 | 8.858e-05 | 3775 | 0.0001002
1330 | 5.647e-05 | 191 | 5.862e-06 | 434 | 4.891e-05 | 1019 | 4.829e-05 | 572 | 7.367e-05 | 225 | 6.037e-05 | 1634 | 0.000109 | 2705 | 8.858e-05 | 3969 | 0.0001002
1414 | 5.647e-05 | 206 | 5.862e-06 | 460 | 4.891e-05 | 1031 | 4.829e-05 | 633 | 7.367e-05 | 333 | 6.037e-05 | 1694 | 0.000109 | 2735 | 8.858e-05 | 59 | 9.759e-05
1644 | 5.647e-05 | 213 | 5.862e-06 | 637 | 4.891e-05 | 1102 | 4.829e-05 | 997 | 7.367e-05 | 346 | 6.037e-05 | 1699 | 0.000109 | 33 | 8.612e-05 | 136 | 9.759e-05
1742 | 5.647e-05 | 228 | 5.862e-06 | 737 | 4.891e-05 | 1125 | 4.829e-05 | 1023 | 7.367e-05 | 368 | 6.037e-05 | 2042 | 0.000109 | 35 | 8.612e-05 | 722 | 9.759e-05
1743 | 5.647e-05 | 236 | 5.862e-06 | 793 | 4.891e-05 | 1162 | 4.829e-05 | 1068 | 7.367e-05 | 475 | 6.037e-05 | 2064 | 0.000109 | 211 | 8.612e-05 | 810 | 9.759e-05
1928 | 5.647e-05 | 251 | 5.862e-06 | 819 | 4.891e-05 | 1182 | 4.829e-05 | 1138 | 7.367e-05 | 509 | 6.037e-05 | 2066 | 0.000109 | 356 | 8.612e-05 | 922 | 9.759e-05
2011 | 5.647e-05 | 253 | 5.862e-06 | 865 | 4.891e-05 | 1406 | 4.829e-05 | 1154 | 7.367e-05 | 558 | 6.037e-05 | 2114 | 0.000109 | 423 | 8.612e-05 | 934 | 9.759e-05
2132 | 5.647e-05 | 263 | 5.862e-06 | 1011 | 4.891e-05 | 1452 | 4.829e-05 | 1277 | 7.367e-05 | 591 | 6.037e-05 | 2166 | 0.000109 | 426 | 8.612e-05 | 981 | 9.759e-05
2330 | 5.647e-05 | 274 | 5.862e-06 | 1053 | 4.891e-05 | 1476 | 4.829e-05 | 1376 | 7.367e-05 | 618 | 6.037e-05 | 2280 | 0.000109 | 428 | 8.612e-05 | 1065 | 9.759e-05
154 | 5.437e-05 | 390 | 5.862e-06 | 1100 | 4.891e-05 | 1537 | 4.829e-05 | 1428 | 7.367e-05 | 856 | 6.037e-05 | 2291 | 0.000109 | 594 | 8.612e-05 | 1408 | 9.759e-05
161 | 5.437e-05 | 432 | 5.862e-06 | 1102 | 4.891e-05 | 92 | 4.628e-05 | 1465 | 7.367e-05 | 914 | 6.037e-05 | 3101 | 0.000109 | 683 | 8.612e-05 | 1723 | 9.759e-05
219 | 5.437e-05 | 461 | 5.862e-06 | 1117 | 4.891e-05 | 280 | 4.628e-05 | 1628 | 7.367e-05 | 943 | 6.037e-05 | 3180 | 0.000109 | 768 | 8.612e-05 | 1792 | 9.759e-05
522 | 5.437e-05 | 474 | 5.862e-06 | 1190 | 4.891e-05 | 336 | 4.628e-05 | 1728 | 7.367e-05 | 990 | 6.037e-05 | 3332 | 0.000109 | 894 | 8.612e-05 | 2158 | 9.759e-05
617 | 5.437e-05 | 480 | 5.862e-06 | 1208 | 4.891e-05 | 345 | 4.628e-05 | 1774 | 7.367e-05 | 1000 | 6.037e-05 | 3353 | 0.000109 | 994 | 8.612e-05 | 2284 | 9.759e-05
743 | 5.437e-05 | 504 | 5.862e-06 | 1264 | 4.891e-05 | 481 | 4.628e-05 | 2128 | 7.367e-05 | 1126 | 6.037e-05 | 3413 | 0.000109 | 1227 | 8.612e-05 | 2354 | 9.759e-05
833 | 5.437e-05 | 624 | 5.862e-06 | 1293 | 4.891e-05 | 875 | 4.628e-05 | 2312 | 7.367e-05 | 1214 | 6.037e-05 | 3446 | 0.000109 | 1535 | 8.612e-05 | 2412 | 9.759e-05
839 | 5.437e-05 | 654 | 5.862e-06 | 1354 | 4.891e-05 | 1042 | 4.628e-05 | 2330 | 7.367e-05 | 1289 | 6.037e-05 | 3453 | 0.000109 | 1624 | 8.612e-05 | 2562 | 9.759e-05
865 | 5.437e-05 | 655 | 5.862e-06 | 1498 | 4.891e-05 | 1475 | 4.628e-05 | 2398 | 7.367e-05 | 1508 | 6.037e-05 | 28 | 0.000106 | 1730 | 8.612e-05 | 3059 | 9.759e-05
928 | 5.437e-05 | 832 | 5.862e-06 | 1506 | 4.891e-05 | 49 | 4.426e-05 | 2504 | 7.367e-05 | 1573 | 6.037e-05 | 244 | 0.000106 | 1755 | 8.612e-05 | 3067 | 9.759e-05
930 | 5.437e-05 | 835 | 5.862e-06 | 1547 | 4.891e-05 | 105 | 4.426e-05 | 2548 | 7.367e-05 | 1604 | 6.037e-05 | 376 | 0.000106 | 1901 | 8.612e-05 | 3122 | 9.759e-05
1097 | 5.437e-05 | 910 | 5.862e-06 | 1764 | 4.891e-05 | 170 | 4.426e-05 | 2651 | 7.367e-05 | 38 | 5.796e-05 | 518 | 0.000106 | 2172 | 8.612e-05 | 3134 | 9.759e-05
1119 | 5.437e-05 | 968 | 5.862e-06 | 1828 | 4.891e-05 | 310 | 4.426e-05 | 2711 | 7.367e-05 | 130 | 5.796e-05 | 538 | 0.000106 | 2282 | 8.612e-05 | 3144 | 9.759e-05
1158 | 5.437e-05 | 987 | 5.862e-06 | 1879 | 4.891e-05 | 399 | 4.426e-05 | 2753 | 7.367e-05 | 239 | 5.796e-05 | 557 | 0.000106 | 2354 | 8.612e-05 | 3192 | 9.759e-05
1228 | 5.437e-05 | 991 | 5.862e-06 | 1950 | 4.891e-05 | 447 | 4.426e-05 | 26 | 7.104e-05 | 407 | 5.796e-05 | 616 | 0.000106 | 2360 | 8.612e-05 | 3253 | 9.759e-05
1280 | 5.437e-05 | 1017 | 5.862e-06 | 1972 | 4.891e-05 | 788 | 4.426e-05 | 107 | 7.104e-05 | 575 | 5.796e-05 | 1315 | 0.000106 | 2590 | 8.612e-05 | 3463 | 9.759e-05
1290 | 5.437e-05 | 1029 | 5.862e-06 | 1996 | 4.891e-05 | 817 | 4.426e-05 | 133 | 7.104e-05 | 672 | 5.796e-05 | 1568 | 0.000106 | 2673 | 8.612e-05 | 3468 | 9.759e-05
1300 | 5.437e-05 | 1041 | 5.862e-06 | 2077 | 4.891e-05 | 826 | 4.426e-05 | 272 | 7.104e-05 | 873 | 5.796e-05 | 1736 | 0.000106 | 32 | 8.366e-05 | 3521 | 9.759e-05
1310 | 5.437e-05 | 1044 | 5.862e-06 | 2120 | 4.891e-05 | 867 | 4.426e-05 | 309 | 7.104e-05 | 930 | 5.796e-05 | 1863 | 0.000106 | 198 | 8.366e-05 | 3678 | 9.759e-05
1351 | 5.437e-05 | 1067 | 5.862e-06 | 2139 | 4.891e-05 | 885 | 4.426e-05 | 387 | 7.104e-05 | 995 | 5.796e-05 | 1942 | 0.000106 | 210 | 8.366e-05 | 3771 | 9.759e-05
1370 | 5.437e-05 | 1078 | 5.862e-06 | 2156 | 4.891e-05 | 994 | 4.426e-05 | 469 | 7.104e-05 | 1049 | 5.796e-05 | 1952 | 0.000106 | 257 | 8.366e-05 | 3866 | 9.759e-05
1376 | 5.437e-05 | 1087 | 5.862e-06 | 149 | 4.687e-05 | 1033 | 4.426e-05 | 499 | 7.104e-05 | 1225 | 5.796e-05 | 2027 | 0.000106 | 605 | 8.366e-05 | 3956 | 9.759e-05
1432 | 5.437e-05 | 1140 | 5.862e-06 | 169 | 4.687e-05 | 1523 | 4.426e-05 | 595 | 7.104e-05 | 1273 | 5.796e-05 | 2759 | 0.000106 | 744 | 8.366e-05 | 3966 | 9.759e-05
1438 | 5.437e-05 | 1148 | 5.862e-06 | 245 | 4.687e-05 | 111 | 4.225e-05 | 783 | 7.104e-05 | 1299 | 5.796e-05 | 2800 | 0.000106 | 934 | 8.366e-05 | 99 | 9.502e-05
1464 | 5.437e-05 | 1151 | 5.862e-06 | 260 | 4.687e-05 | 141 | 4.225e-05 | 870 | 7.104e-05 | 1332 | 5.796e-05 | 2908 | 0.000106 | 1019 | 8.366e-05 | 150 | 9.502e-05
1484 | 5.437e-05 | 28 | 3.908e-06 | 288 | 4.687e-05 | 372 | 4.225e-05 | 963 | 7.104e-05 | 1336 | 5.796e-05 | 2992 | 0.000106 | 1048 | 8.366e-05 | 598 | 9.502e-05
1613 | 5.437e-05 | 30 | 3.908e-06 | 340 | 4.687e-05 | 458 | 4.225e-05 | 996 | 7.104e-05 | 1364 | 5.796e-05 | 3017 | 0.000106 | 1073 | 8.366e-05 | 712 | 9.502e-05
1652 | 5.437e-05 | 31 | 3.908e-06 | 505 | 4.687e-05 | 583 | 4.225e-05 | 1008 | 7.104e-05 | 1414 | 5.796e-05 | 3074 | 0.000106 | 1079 | 8.366e-05 | 794 | 9.502e-05
1699 | 5.437e-05 | 61 | 3.908e-06 | 594 | 4.687e-05 | 674 | 4.225e-05 | 1064 | 7.104e-05 | 1511 | 5.796e-05 | 3084 | 0.000106 | 1321 | 8.366e-05 | 1029 | 9.502e-05
1772 | 5.437e-05 | 69 | 3.908e-06 | 665 | 4.687e-05 | 825 | 4.225e-05 | 1364 | 7.104e-05 | 1541 | 5.796e-05 | 3160 | 0.000106 | 1643 | 8.366e-05 | 1086 | 9.502e-05
1806 | 5.437e-05 | 86 | 3.908e-06 | 675 | 4.687e-05 | 986 | 4.225e-05 | 1618 | 7.104e-05 | 1571 | 5.796e-05 | 3474 | 0.000106 | 1694 | 8.366e-05 | 1189 | 9.502e-05
1908 | 5.437e-05 | 106 | 3.908e-06 | 716 | 4.687e-05 | 1059 | 4.225e-05 | 1672 | 7.104e-05 | 1579 | 5.796e-05 | 3515 | 0.000106 | 1854 | 8.366e-05 | 1566 | 9.502e-05
1964 | 5.437e-05 | 110 | 3.908e-06 | 768 | 4.687e-05 | 1137 | 4.225e-05 | 1675 | 7.104e-05 | 1618 | 5.796e-05 | 3782 | 0.000106 | 2153 | 8.366e-05 | 2249 | 9.502e-05
2148 | 5.437e-05 | 124 | 3.908e-06 | 782 | 4.687e-05 | 1293 | 4.225e-05 | 1723 | 7.104e-05 | 1802 | 5.796e-05 | 3827 | 0.000106 | 166 | 8.12e-05 | 2368 | 9.502e-05
2186 | 5.437e-05 | 186 | 3.908e-06 | 797 | 4.687e-05 | 291 | 4.024e-05 | 1799 | 7.104e-05 | 1809 | 5.796e-05 | 104 | 0.000104 | 239 | 8.12e-05 | 2402 | 9.502e-05
51 | 5.228e-05 | 192 | 3.908e-06 | 827 | 4.687e-05 | 483 | 4.024e-05 | 1817 | 7.104e-05 | 1829 | 5.796e-05 | 213 | 0.000104 | 262 | 8.12e-05 | 2688 | 9.502e-05
236 | 5.228e-05 | 234 | 3.908e-06 | 937 | 4.687e-05 | 493 | 4.024e-05 | 1879 | 7.104e-05 | 19 | 5.554e-05 | 653 | 0.000104 | 418 | 8.12e-05 | 3006 | 9.502e-05
373 | 5.228e-05 | 237 | 3.908e-06 | 994 | 4.687e-05 | 502 | 4.024e-05 | 2162 | 7.104e-05 | 45 | 5.554e-05 | 1082 | 0.000104 | 432 | 8.12e-05 | 3217 | 9.502e-05
396 | 5.228e-05 | 242 | 3.908e-06 | 1192 | 4.687e-05 | 594 | 4.024e-05 | 2380 | 7.104e-05 | 126 | 5.554e-05 | 1362 | 0.000104 | 566 | 8.12e-05 | 3260 | 9.502e-05
455 | 5.228e-05 | 247 | 3.908e-06 | 1231 | 4.687e-05 | 596 | 4.024e-05 | 2467 | 7.104e-05 | 224 | 5.554e-05 | 1499 | 0.000104 | 681 | 8.12e-05 | 3466 | 9.502e-05
470 | 5.228e-05 | 297 | 3.908e-06 | 1307 | 4.687e-05 | 868 | 4.024e-05 | 2484 | 7.104e-05 | 342 | 5.554e-05 | 1652 | 0.000104 | 757 | 8.12e-05 | 3593 | 9.502e-05
538 | 5.228e-05 | 321 | 3.908e-06 | 1429 | 4.687e-05 | 951 | 4.024e-05 | 2495 | 7.104e-05 | 414 | 5.554e-05 | 1780 | 0.000104 | 1063 | 8.12e-05 | 3652 | 9.502e-05
555 | 5.228e-05 | 326 | 3.908e-06 | 1451 | 4.687e-05 | 1207 | 4.024e-05 | 2559 | 7.104e-05 | 502 | 5.554e-05 | 2502 | 0.000104 | 1114 | 8.12e-05 | 3917 | 9.502e-05
578 | 5.228e-05 | 450 | 3.908e-06 | 1455 | 4.687e-05 | 1312 | 4.024e-05 | 2643 | 7.104e-05 | 580 | 5.554e-05 | 2766 | 0.000104 | 1145 | 8.12e-05 | 3930 | 9.502e-05
579 | 5.228e-05 | 501 | 3.908e-06 | 1550 | 4.687e-05 | 1334 | 4.024e-05 | 2683 | 7.104e-05 | 605 | 5.554e-05 | 2843 | 0.000104 | 1261 | 8.12e-05 | 3963 | 9.502e-05
768 | 5.228e-05 | 576 | 3.908e-06 | 1640 | 4.687e-05 | 1344 | 4.024e-05 | 2763 | 7.104e-05 | 682 | 5.554e-05 | 3022 | 0.000104 | 1417 | 8.12e-05 | 101 | 9.246e-05
789 | 5.228e-05 | 581 | 3.908e-06 | 1656 | 4.687e-05 | 1514 | 4.024e-05 | 32 | 6.841e-05 | 706 | 5.554e-05 | 3378 | 0.000104 | 1783 | 8.12e-05 | 109 | 9.246e-05
823 | 5.228e-05 | 610 | 3.908e-06 | 1768 | 4.687e-05 | 128 | 3.823e-05 | 43 | 6.841e-05 | 834 | 5.554e-05 | 3412 | 0.000104 | 1859 | 8.12e-05 | 1374 | 9.246e-05
931 | 5.228e-05 | 614 | 3.908e-06 | 1784 | 4.687e-05 | 266 | 3.823e-05 | 98 | 6.841e-05 | 941 | 5.554e-05 | 3541 | 0.000104 | 1904 | 8.12e-05 | 1410 | 9.246e-05
940 | 5.228e-05 | 649 | 3.908e-06 | 1821 | 4.687e-05 | 339 | 3.823e-05 | 105 | 6.841e-05 | 1021 | 5.554e-05 | 38 | 0.000101 | 1980 | 8.12e-05 | 1635 | 9.246e-05
1089 | 5.228e-05 | 663 | 3.908e-06 | 1836 | 4.687e-05 | 409 | 3.823e-05 | 137 | 6.841e-05 | 1026 | 5.554e-05 | 183 | 0.000101 | 2225 | 8.12e-05 | 1779 | 9.246e-05
1094 | 5.228e-05 | 682 | 3.908e-06 | 2005 | 4.687e-05 | 494 | 3.823e-05 | 179 | 6.841e-05 | 1071 | 5.554e-05 | 332 | 0.000101 | 2407 | 8.12e-05 | 1833 | 9.246e-05
1099 | 5.228e-05 | 686 | 3.908e-06 | 2013 | 4.687e-05 | 607 | 3.823e-05 | 197 | 6.841e-05 | 1082 | 5.554e-05 | 625 | 0.000101 | 2441 | 8.12e-05 | 1900 | 9.246e-05
1102 | 5.228e-05 | 803 | 3.908e-06 | 141 | 4.483e-05 | 728 | 3.823e-05 | 232 | 6.841e-05 | 1141 | 5.554e-05 | 786 | 0.000101 | 2465 | 8.12e-05 | 1965 | 9.246e-05
1183 | 5.228e-05 | 804 | 3.908e-06 | 179 | 4.483e-05 | 884 | 3.823e-05 | 276 | 6.841e-05 | 1157 | 5.554e-05 | 924 | 0.000101 | 2506 | 8.12e-05 | 2026 | 9.246e-05
1207 | 5.228e-05 | 831 | 3.908e-06 | 300 | 4.483e-05 | 1111 | 3.823e-05 | 279 | 6.841e-05 | 1241 | 5.554e-05 | 1090 | 0.000101 | 2714 | 8.12e-05 | 2076 | 9.246e-05
1231 | 5.228e-05 | 843 | 3.908e-06 | 306 | 4.483e-05 | 1307 | 3.823e-05 | 295 | 6.841e-05 | 1286 | 5.554e-05 | 1270 | 0.000101 | 83 | 7.874e-05 | 2305 | 9.246e-05
1236 | 5.228e-05 | 866 | 3.908e-06 | 322 | 4.483e-05 | 1377 | 3.823e-05 | 301 | 6.841e-05 | 1330 | 5.554e-05 | 1284 | 0.000101 | 168 | 7.874e-05 | 2728 | 9.246e-05
1263 | 5.228e-05 | 876 | 3.908e-06 | 553 | 4.483e-05 | 1402 | 3.823e-05 | 322 | 6.841e-05 | 1444 | 5.554e-05 | 1418 | 0.000101 | 237 | 7.874e-05 | 2997 | 9.246e-05
1272 | 5.228e-05 | 911 | 3.908e-06 | 579 | 4.483e-05 | 1491 | 3.823e-05 | 351 | 6.841e-05 | 1527 | 5.554e-05 | 1891 | 0.000101 | 245 | 7.874e-05 | 3125 | 9.246e-05
1338 | 5.228e-05 | 915 | 3.908e-06 | 582 | 4.483e-05 | 1513 | 3.823e-05 | 413 | 6.841e-05 | 1673 | 5.554e-05 | 1901 | 0.000101 | 629 | 7.874e-05 | 3232 | 9.246e-05
1389 | 5.228e-05 | 925 | 3.908e-06 | 671 | 4.483e-05 | 74 | 3.622e-05 | 420 | 6.841e-05 | 1776 | 5.554e-05 | 2167 | 0.000101 | 743 | 7.874e-05 | 3374 | 9.246e-05
1398 | 5.228e-05 | 926 | 3.908e-06 | 822 | 4.483e-05 | 184 | 3.622e-05 | 606 | 6.841e-05 | 1888 | 5.554e-05 | 2403 | 0.000101 | 917 | 7.874e-05 | 3629 | 9.246e-05
1556 | 5.228e-05 | 929 | 3.908e-06 | 838 | 4.483e-05 | 274 | 3.622e-05 | 638 | 6.841e-05 | 1901 | 5.554e-05 | 2686 | 0.000101 | 921 | 7.874e-05 | 3634 | 9.246e-05
1567 | 5.228e-05 | 931 | 3.908e-06 | 852 | 4.483e-05 | 401 | 3.622e-05 | 651 | 6.841e-05 | 47 | 5.313e-05 | 3246 | 0.000101 | 1109 | 7.874e-05 | 3900 | 9.246e-05
1589 | 5.228e-05 | 934 | 3.908e-06 | 854 | 4.483e-05 | 432 | 3.622e-05 | 664 | 6.841e-05 | 53 | 5.313e-05 | 3262 | 0.000101 | 1201 | 7.874e-05 | 110 | 8.989e-05
1648 | 5.228e-05 | 937 | 3.908e-06 | 878 | 4.483e-05 | 733 | 3.622e-05 | 716 | 6.841e-05 | 137 | 5.313e-05 | 3501 | 0.000101 | 1250 | 7.874e-05 | 670 | 8.989e-05
1701 | 5.228e-05 | 971 | 3.908e-06 | 939 | 4.483e-05 | 955 | 3.622e-05 | 809 | 6.841e-05 | 242 | 5.313e-05 | 3552 | 0.000101 | 1260 | 7.874e-05 | 711 | 8.989e-05
1713 | 5.228e-05 | 986 | 3.908e-06 | 1039 | 4.483e-05 | 1120 | 3.622e-05 | 994 | 6.841e-05 | 343 | 5.313e-05 | 3553 | 0.000101 | 1322 | 7.874e-05 | 813 | 8.989e-05
1769 | 5.228e-05 | 995 | 3.908e-06 | 1074 | 4.483e-05 | 1135 | 3.622e-05 | 1072 | 6.841e-05 | 423 | 5.313e-05 | 3571 | 0.000101 | 1439 | 7.874e-05 | 895 | 8.989e-05
1795 | 5.228e-05 | 1001 | 3.908e-06 | 1285 | 4.483e-05 | 1184 | 3.622e-05 | 1093 | 6.841e-05 | 457 | 5.313e-05 | 3692 | 0.000101 | 1639 | 7.874e-05 | 1130 | 8.989e-05
1914 | 5.228e-05 | 1003 | 3.908e-06 | 1422 | 4.483e-05 | 1220 | 3.622e-05 | 1118 | 6.841e-05 | 508 | 5.313e-05 | 3783 | 0.000101 | 1781 | 7.874e-05 | 1137 | 8.989e-05
1917 | 5.228e-05 | 1005 | 3.908e-06 | 1428 | 4.483e-05 | 1347 | 3.622e-05 | 1120 | 6.841e-05 | 549 | 5.313e-05 | 3850 | 0.000101 | 1823 | 7.874e-05 | 1148 | 8.989e-05
1980 | 5.228e-05 | 1026 | 3.908e-06 | 1530 | 4.483e-05 | 58 | 3.42e-05 | 1200 | 6.841e-05 | 586 | 5.313e-05 | 14 | 9.87e-05 | 1825 | 7.874e-05 | 1286 | 8.989e-05
1983 | 5.228e-05 | 1062 | 3.908e-06 | 1721 | 4.483e-05 | 532 | 3.42e-05 | 1227 | 6.841e-05 | 638 | 5.313e-05 | 607 | 9.87e-05 | 1894 | 7.874e-05 | 1295 | 8.989e-05
1995 | 5.228e-05 | 1064 | 3.908e-06 | 1723 | 4.483e-05 | 558 | 3.42e-05 | 1286 | 6.841e-05 | 659 | 5.313e-05 | 729 | 9.87e-05 | 1962 | 7.874e-05 | 1309 | 8.989e-05
2026 | 5.228e-05 | 1068 | 3.908e-06 | 1778 | 4.483e-05 | 572 | 3.42e-05 | 1452 | 6.841e-05 | 666 | 5.313e-05 | 803 | 9.87e-05 | 2133 | 7.874e-05 | 1800 | 8.989e-05
2126 | 5.228e-05 | 1072 | 3.908e-06 | 1811 | 4.483e-05 | 575 | 3.42e-05 | 1593 | 6.841e-05 | 681 | 5.313e-05 | 826 | 9.87e-05 | 2259 | 7.874e-05 | 1986 | 8.989e-05
2144 | 5.228e-05 | 1100 | 3.908e-06 | 1923 | 4.483e-05 | 726 | 3.42e-05 | 1755 | 6.841e-05 | 695 | 5.313e-05 | 926 | 9.87e-05 | 2341 | 7.874e-05 | 2038 | 8.989e-05
2201 | 5.228e-05 | 1123 | 3.908e-06 | 1932 | 4.483e-05 | 1007 | 3.42e-05 | 1798 | 6.841e-05 | 705 | 5.313e-05 | 959 | 9.87e-05 | 2581 | 7.874e-05 | 2151 | 8.989e-05
2202 | 5.228e-05 | 1156 | 3.908e-06 | 1941 | 4.483e-05 | 1244 | 3.42e-05 | 1895 | 6.841e-05 | 739 | 5.313e-05 | 1022 | 9.87e-05 | 2711 | 7.874e-05 | 2196 | 8.989e-05
2291 | 5.228e-05 | 8 | 1.954e-06 | 2009 | 4.483e-05 | 1255 | 3.42e-05 | 1921 | 6.841e-05 | 758 | 5.313e-05 | 1031 | 9.87e-05 | 64 | 7.628e-05 | 2634 | 8.989e-05
2355 | 5.228e-05 | 15 | 1.954e-06 | 2030 | 4.483e-05 | 1309 | 3.42e-05 | 1981 | 6.841e-05 | 771 | 5.313e-05 | 1385 | 9.87e-05 | 255 | 7.628e-05 | 2660 | 8.989e-05
18 | 5.019e-05 | 22 | 1.954e-06 | 2049 | 4.483e-05 | 4 | 3.219e-05 | 2063 | 6.841e-05 | 982 | 5.313e-05 | 1721 | 9.87e-05 | 375 | 7.628e-05 | 2682 | 8.989e-05
87 | 5.019e-05 | 48 | 1.954e-06 | 2107 | 4.483e-05 | 10 | 3.219e-05 | 2134 | 6.841e-05 | 993 | 5.313e-05 | 1805 | 9.87e-05 | 419 | 7.628e-05 | 2776 | 8.989e-05
114 | 5.019e-05 | 54 | 1.954e-06 | 25 | 4.28e-05 | 71 | 3.219e-05 | 2146 | 6.841e-05 | 1127 | 5.313e-05 | 1885 | 9.87e-05 | 540 | 7.628e-05 | 2888 | 8.989e-05
143 | 5.019e-05 | 58 | 1.954e-06 | 53 | 4.28e-05 | 150 | 3.219e-05 | 2221 | 6.841e-05 | 1135 | 5.313e-05 | 1889 | 9.87e-05 | 544 | 7.628e-05 | 3133 | 8.989e-05
221 | 5.019e-05 | 59 | 1.954e-06 | 105 | 4.28e-05 | 163 | 3.219e-05 | 2239 | 6.841e-05 | 1144 | 5.313e-05 | 1992 | 9.87e-05 | 586 | 7.628e-05 | 3204 | 8.989e-05
321 | 5.019e-05 | 70 | 1.954e-06 | 159 | 4.28e-05 | 253 | 3.219e-05 | 2333 | 6.841e-05 | 1166 | 5.313e-05 | 2414 | 9.87e-05 | 735 | 7.628e-05 | 3455 | 8.989e-05
495 | 5.019e-05 | 80 | 1.954e-06 | 174 | 4.28e-05 | 289 | 3.219e-05 | 2361 | 6.841e-05 | 1209 | 5.313e-05 | 2646 | 9.87e-05 | 1107 | 7.628e-05 | 3562 | 8.989e-05
623 | 5.019e-05 | 82 | 1.954e-06 | 394 | 4.28e-05 | 364 | 3.219e-05 | 2376 | 6.841e-05 | 1407 | 5.313e-05 | 2974 | 9.87e-05 | 1117 | 7.628e-05 | 3666 | 8.989e-05
719 | 5.019e-05 | 94 | 1.954e-06 | 414 | 4.28e-05 | 366 | 3.219e-05 | 2402 | 6.841e-05 | 1427 | 5.313e-05 | 3119 | 9.87e-05 | 1136 | 7.628e-05 | 3762 | 8.989e-05
1011 | 5.019e-05 | 97 | 1.954e-06 | 519 | 4.28e-05 | 567 | 3.219e-05 | 2637 | 6.841e-05 | 1442 | 5.313e-05 | 3208 | 9.87e-05 | 1413 | 7.628e-05 | 3937 | 8.989e-05
1084 | 5.019e-05 | 99 | 1.954e-06 | 530 | 4.28e-05 | 626 | 3.219e-05 | 128 | 6.578e-05 | 1477 | 5.313e-05 | 3240 | 9.87e-05 | 1678 | 7.628e-05 | 40 | 8.732e-05
1152 | 5.019e-05 | 123 | 1.954e-06 | 628 | 4.28e-05 | 644 | 3.219e-05 | 178 | 6.578e-05 | 1479 | 5.313e-05 | 368 | 9.62e-05 | 1739 | 7.628e-05 | 92 | 8.732e-05
1342 | 5.019e-05 | 132 | 1.954e-06 | 629 | 4.28e-05 | 681 | 3.219e-05 | 214 | 6.578e-05 | 1505 | 5.313e-05 | 651 | 9.62e-05 | 1779 | 7.628e-05 | 290 | 8.732e-05
1395 | 5.019e-05 | 151 | 1.954e-06 | 714 | 4.28e-05 | 858 | 3.219e-05 | 312 | 6.578e-05 | 1613 | 5.313e-05 | 832 | 9.62e-05 | 1961 | 7.628e-05 | 626 | 8.732e-05
1448 | 5.019e-05 | 152 | 1.954e-06 | 732 | 4.28e-05 | 913 | 3.219e-05 | 374 | 6.578e-05 | 1669 | 5.313e-05 | 919 | 9.62e-05 | 2038 | 7.628e-05 | 1050 | 8.732e-05
1457 | 5.019e-05 | 187 | 1.954e-06 | 759 | 4.28e-05 | 914 | 3.219e-05 | 404 | 6.578e-05 | 1890 | 5.313e-05 | 1083 | 9.62e-05 | 2058 | 7.628e-05 | 1054 | 8.732e-05
1602 | 5.019e-05 | 190 | 1.954e-06 | 813 | 4.28e-05 | 968 | 3.219e-05 | 479 | 6.578e-05 | 9 | 5.071e-05 | 1437 | 9.62e-05 | 2087 | 7.628e-05 | 1085 | 8.732e-05
1729 | 5.019e-05 | 196 | 1.954e-06 | 835 | 4.28e-05 | 1029 | 3.219e-05 | 501 | 6.578e-05 | 31 | 5.071e-05 | 1665 | 9.62e-05 | 2379 | 7.628e-05 | 1251 | 8.732e-05
1789 | 5.019e-05 | 214 | 1.954e-06 | 925 | 4.28e-05 | 1087 | 3.219e-05 | 523 | 6.578e-05 | 86 | 5.071e-05 | 1842 | 9.62e-05 | 2443 | 7.628e-05 | 1300 | 8.732e-05
1807 | 5.019e-05 | 215 | 1.954e-06 | 978 | 4.28e-05 | 1252 | 3.219e-05 | 530 | 6.578e-05 | 165 | 5.071e-05 | 1899 | 9.62e-05 | 2457 | 7.628e-05 | 1372 | 8.732e-05
1819 | 5.019e-05 | 217 | 1.954e-06 | 980 | 4.28e-05 | 1285 | 3.219e-05 | 763 | 6.578e-05 | 366 | 5.071e-05 | 2127 | 9.62e-05 | 2488 | 7.628e-05 | 1406 | 8.732e-05
1847 | 5.019e-05 | 218 | 1.954e-06 | 1034 | 4.28e-05 | 1351 | 3.219e-05 | 774 | 6.578e-05 | 517 | 5.071e-05 | 2212 | 9.62e-05 | 2521 | 7.628e-05 | 1543 | 8.732e-05
1916 | 5.019e-05 | 224 | 1.954e-06 | 1052 | 4.28e-05 | 1424 | 3.219e-05 | 802 | 6.578e-05 | 555 | 5.071e-05 | 2306 | 9.62e-05 | 2558 | 7.628e-05 | 1666 | 8.732e-05
1942 | 5.019e-05 | 225 | 1.954e-06 | 1101 | 4.28e-05 | 1470 | 3.219e-05 | 857 | 6.578e-05 | 663 | 5.071e-05 | 2604 | 9.62e-05 | 2623 | 7.628e-05 | 1769 | 8.732e-05
2029 | 5.019e-05 | 302 | 1.954e-06 | 1211 | 4.28e-05 | 12 | 3.018e-05 | 911 | 6.578e-05 | 729 | 5.071e-05 | 2608 | 9.62e-05 | 58 | 7.382e-05 | 2017 | 8.732e-05
2108 | 5.019e-05 | 319 | 1.954e-06 | 1216 | 4.28e-05 | 203 | 3.018e-05 | 958 | 6.578e-05 | 967 | 5.071e-05 | 2954 | 9.62e-05 | 114 | 7.382e-05 | 2093 | 8.732e-05
2139 | 5.019e-05 | 320 | 1.954e-06 | 1245 | 4.28e-05 | 340 | 3.018e-05 | 1031 | 6.578e-05 | 1036 | 5.071e-05 | 3045 | 9.62e-05 | 167 | 7.382e-05 | 2291 | 8.732e-05
2176 | 5.019e-05 | 322 | 1.954e-06 | 1260 | 4.28e-05 | 343 | 3.018e-05 | 1075 | 6.578e-05 | 1046 | 5.071e-05 | 3128 | 9.62e-05 | 215 | 7.382e-05 | 2309 | 8.732e-05
2214 | 5.019e-05 | 323 | 1.954e-06 | 1424 | 4.28e-05 | 414 | 3.018e-05 | 1127 | 6.578e-05 | 1075 | 5.071e-05 | 3175 | 9.62e-05 | 224 | 7.382e-05 | 2336 | 8.732e-05
2220 | 5.019e-05 | 327 | 1.954e-06 | 1459 | 4.28e-05 | 503 | 3.018e-05 | 1153 | 6.578e-05 | 1106 | 5.071e-05 | 3290 | 9.62e-05 | 473 | 7.382e-05 | 2603 | 8.732e-05
2236 | 5.019e-05 | 351 | 1.954e-06 | 1477 | 4.28e-05 | 599 | 3.018e-05 | 1173 | 6.578e-05 | 1233 | 5.071e-05 | 3708 | 9.62e-05 | 520 | 7.382e-05 | 2820 | 8.732e-05
2252 | 5.019e-05 | 394 | 1.954e-06 | 1488 | 4.28e-05 | 623 | 3.018e-05 | 1233 | 6.578e-05 | 1282 | 5.071e-05 | 3855 | 9.62e-05 | 596 | 7.382e-05 | 2865 | 8.732e-05
2327 | 5.019e-05 | 411 | 1.954e-06 | 1520 | 4.28e-05 | 734 | 3.018e-05 | 1407 | 6.578e-05 | 1365 | 5.071e-05 | 90 | 9.37e-05 | 690 | 7.382e-05 | 2905 | 8.732e-05
2328 | 5.019e-05 | 429 | 1.954e-06 | 1583 | 4.28e-05 | 918 | 3.018e-05 | 1511 | 6.578e-05 | 1377 | 5.071e-05 | 120 | 9.37e-05 | 712 | 7.382e-05 | 2927 | 8.732e-05
2344 | 5.019e-05 | 466 | 1.954e-06 | 1650 | 4.28e-05 | 977 | 3.018e-05 | 1534 | 6.578e-05 | 1395 | 5.071e-05 | 251 | 9.37e-05 | 720 | 7.382e-05 | 2970 | 8.732e-05
214 | 4.81e-05 | 467 | 1.954e-06 | 1678 | 4.28e-05 | 1278 | 3.018e-05 | 1555 | 6.578e-05 | 1528 | 5.071e-05 | 279 | 9.37e-05 | 739 | 7.382e-05 | 3022 | 8.732e-05
300 | 4.81e-05 | 511 | 1.954e-06 | 1716 | 4.28e-05 | 1358 | 3.018e-05 | 1599 | 6.578e-05 | 1529 | 5.071e-05 | 325 | 9.37e-05 | 745 | 7.382e-05 | 3205 | 8.732e-05
309 | 4.81e-05 | 513 | 1.954e-06 | 1767 | 4.28e-05 | 1364 | 3.018e-05 | 1633 | 6.578e-05 | 1568 | 5.071e-05 | 421 | 9.37e-05 | 774 | 7.382e-05 | 3296 | 8.732e-05
317 | 4.81e-05 | 534 | 1.954e-06 | 1886 | 4.28e-05 | 1482 | 3.018e-05 | 1635 | 6.578e-05 | 1634 | 5.071e-05 | 458 | 9.37e-05 | 1096 | 7.382e-05 | 3311 | 8.732e-05
702 | 4.81e-05 | 546 | 1.954e-06 | 1929 | 4.28e-05 | 1540 | 3.018e-05 | 1657 | 6.578e-05 | 1653 | 5.071e-05 | 587 | 9.37e-05 | 1299 | 7.382e-05 | 3464 | 8.732e-05
750 | 4.81e-05 | 558 | 1.954e-06 | 1986 | 4.28e-05 | 104 | 2.817e-05 | 1804 | 6.578e-05 | 1715 | 5.071e-05 | 1126 | 9.37e-05 | 1334 | 7.382e-05 | 3548 | 8.732e-05
762 | 4.81e-05 | 564 | 1.954e-06 | 2003 | 4.28e-05 | 133 | 2.817e-05 | 1826 | 6.578e-05 | 1735 | 5.071e-05 | 1303 | 9.37e-05 | 1369 | 7.382e-05 | 3671 | 8.732e-05
821 | 4.81e-05 | 586 | 1.954e-06 | 2132 | 4.28e-05 | 174 | 2.817e-05 | 1831 | 6.578e-05 | 1750 | 5.071e-05 | 1323 | 9.37e-05 | 1509 | 7.382e-05 | 3750 | 8.732e-05
869 | 4.81e-05 | 618 | 1.954e-06 | 55 | 4.076e-05 | 252 | 2.817e-05 | 1837 | 6.578e-05 | 1823 | 5.071e-05 | 1498 | 9.37e-05 | 1540 | 7.382e-05 | 3798 | 8.732e-05
923 | 4.81e-05 | 631 | 1.954e-06 | 154 | 4.076e-05 | 283 | 2.817e-05 | 1874 | 6.578e-05 | 194 | 4.83e-05 | 1516 | 9.37e-05 | 1631 | 7.382e-05 | 3973 | 8.732e-05
1035 | 4.81e-05 | 650 | 1.954e-06 | 258 | 4.076e-05 | 308 | 2.817e-05 | 1950 | 6.578e-05 | 280 | 4.83e-05 | 1560 | 9.37e-05 | 1648 | 7.382e-05 | 30 | 8.475e-05
1039 | 4.81e-05 | 659 | 1.954e-06 | 446 | 4.076e-05 | 374 | 2.817e-05 | 1970 | 6.578e-05 | 345 | 4.83e-05 | 1563 | 9.37e-05 | 1769 | 7.382e-05 | 36 | 8.475e-05
1122 | 4.81e-05 | 685 | 1.954e-06 | 524 | 4.076e-05 | 510 | 2.817e-05 | 2038 | 6.578e-05 | 380 | 4.83e-05 | 1618 | 9.37e-05 | 1953 | 7.382e-05 | 297 | 8.475e-05
1124 | 4.81e-05 | 689 | 1.954e-06 | 572 | 4.076e-05 | 543 | 2.817e-05 | 2119 | 6.578e-05 | 409 | 4.83e-05 | 1851 | 9.37e-05 | 1966 | 7.382e-05 | 340 | 8.475e-05
1140 | 4.81e-05 | 691 | 1.954e-06 | 646 | 4.076e-05 | 573 | 2.817e-05 | 2179 | 6.578e-05 | 471 | 4.83e-05 | 2070 | 9.37e-05 | 2063 | 7.382e-05 | 433 | 8.475e-05
1227 | 4.81e-05 | 692 | 1.954e-06 | 792 | 4.076e-05 | 582 | 2.817e-05 | 2187 | 6.578e-05 | 652 | 4.83e-05 | 2160 | 9.37e-05 | 2134 | 7.382e-05 | 705 | 8.475e-05
1262 | 4.81e-05 | 713 | 1.954e-06 | 801 | 4.076e-05 | 632 | 2.817e-05 | 2343 | 6.578e-05 | 700 | 4.83e-05 | 2251 | 9.37e-05 | 2189 | 7.382e-05 | 868 | 8.475e-05
1294 | 4.81e-05 | 732 | 1.954e-06 | 914 | 4.076e-05 | 879 | 2.817e-05 | 2422 | 6.578e-05 | 725 | 4.83e-05 | 2344 | 9.37e-05 | 2430 | 7.382e-05 | 1230 | 8.475e-05
1403 | 4.81e-05 | 770 | 1.954e-06 | 917 | 4.076e-05 | 1136 | 2.817e-05 | 2479 | 6.578e-05 | 769 | 4.83e-05 | 2488 | 9.37e-05 | 2524 | 7.382e-05 | 1394 | 8.475e-05
1429 | 4.81e-05 | 776 | 1.954e-06 | 922 | 4.076e-05 | 1199 | 2.817e-05 | 2536 | 6.578e-05 | 788 | 4.83e-05 | 2673 | 9.37e-05 | 2527 | 7.382e-05 | 1451 | 8.475e-05
1434 | 4.81e-05 | 798 | 1.954e-06 | 923 | 4.076e-05 | 1251 | 2.817e-05 | 2556 | 6.578e-05 | 797 | 4.83e-05 | 2840 | 9.37e-05 | 2546 | 7.382e-05 | 1667 | 8.475e-05
1471 | 4.81e-05 | 801 | 1.954e-06 | 960 | 4.076e-05 | 1298 | 2.817e-05 | 2657 | 6.578e-05 | 912 | 4.83e-05 | 2860 | 9.37e-05 | 2593 | 7.382e-05 | 1698 | 8.475e-05
1494 | 4.81e-05 | 807 | 1.954e-06 | 1066 | 4.076e-05 | 1400 | 2.817e-05 | 2666 | 6.578e-05 | 939 | 4.83e-05 | 3025 | 9.37e-05 | 42 | 7.136e-05 | 1911 | 8.475e-05
1501 | 4.81e-05 | 817 | 1.954e-06 | 1113 | 4.076e-05 | 1477 | 2.817e-05 | 2695 | 6.578e-05 | 1015 | 4.83e-05 | 3047 | 9.37e-05 | 96 | 7.136e-05 | 1945 | 8.475e-05
1511 | 4.81e-05 | 836 | 1.954e-06 | 1136 | 4.076e-05 | 11 | 2.616e-05 | 103 | 6.315e-05 | 1143 | 4.83e-05 | 3103 | 9.37e-05 | 191 | 7.136e-05 | 2020 | 8.475e-05
1539 | 4.81e-05 | 844 | 1.954e-06 | 1166 | 4.076e-05 | 55 | 2.616e-05 | 120 | 6.315e-05 | 1196 | 4.83e-05 | 3117 | 9.37e-05 | 288 | 7.136e-05 | 2077 | 8.475e-05
1550 | 4.81e-05 | 856 | 1.954e-06 | 1189 | 4.076e-05 | 207 | 2.616e-05 | 182 | 6.315e-05 | 1309 | 4.83e-05 | 3130 | 9.37e-05 | 321 | 7.136e-05 | 2137 | 8.475e-05
1674 | 4.81e-05 | 871 | 1.954e-06 | 1217 | 4.076e-05 | 256 | 2.616e-05 | 221 | 6.315e-05 | 1398 | 4.83e-05 | 3230 | 9.37e-05 | 406 | 7.136e-05 | 2138 | 8.475e-05
1715 | 4.81e-05 | 879 | 1.954e-06 | 1225 | 4.076e-05 | 302 | 2.616e-05 | 233 | 6.315e-05 | 1420 | 4.83e-05 | 3276 | 9.37e-05 | 408 | 7.136e-05 | 2216 | 8.475e-05
1734 | 4.81e-05 | 882 | 1.954e-06 | 1255 | 4.076e-05 | 355 | 2.616e-05 | 258 | 6.315e-05 | 1485 | 4.83e-05 | 3379 | 9.37e-05 | 539 | 7.136e-05 | 2555 | 8.475e-05
1759 | 4.81e-05 | 901 | 1.954e-06 | 1395 | 4.076e-05 | 562 | 2.616e-05 | 332 | 6.315e-05 | 1497 | 4.83e-05 | 3425 | 9.37e-05 | 563 | 7.136e-05 | 2662 | 8.475e-05
2058 | 4.81e-05 | 908 | 1.954e-06 | 1416 | 4.076e-05 | 693 | 2.616e-05 | 360 | 6.315e-05 | 1548 | 4.83e-05 | 3574 | 9.37e-05 | 711 | 7.136e-05 | 2749 | 8.475e-05
40 | 4.601e-05 | 913 | 1.954e-06 | 1469 | 4.076e-05 | 704 | 2.616e-05 | 385 | 6.315e-05 | 1549 | 4.83e-05 | 3636 | 9.37e-05 | 817 | 7.136e-05 | 3014 | 8.475e-05
152 | 4.601e-05 | 917 | 1.954e-06 | 1495 | 4.076e-05 | 761 | 2.616e-05 | 418 | 6.315e-05 | 1589 | 4.83e-05 | 3659 | 9.37e-05 | 835 | 7.136e-05 | 3087 | 8.475e-05
325 | 4.601e-05 | 920 | 1.954e-06 | 1513 | 4.076e-05 | 846 | 2.616e-05 | 553 | 6.315e-05 | 1648 | 4.83e-05 | 3666 | 9.37e-05 | 930 | 7.136e-05 | 3101 | 8.475e-05
362 | 4.601e-05 | 930 | 1.954e-06 | 1592 | 4.076e-05 | 1048 | 2.616e-05 | 556 | 6.315e-05 | 1779 | 4.83e-05 | 3784 | 9.37e-05 | 942 | 7.136e-05 | 3167 | 8.475e-05
611 | 4.601e-05 | 939 | 1.954e-06 | 1609 | 4.076e-05 | 1164 | 2.616e-05 | 570 | 6.315e-05 | 1843 | 4.83e-05 | 3820 | 9.37e-05 | 955 | 7.136e-05 | 3210 | 8.475e-05
689 | 4.601e-05 | 948 | 1.954e-06 | 1644 | 4.076e-05 | 1306 | 2.616e-05 | 834 | 6.315e-05 | 1849 | 4.83e-05 | 3834 | 9.37e-05 | 1030 | 7.136e-05 | 3642 | 8.475e-05
740 | 4.601e-05 | 969 | 1.954e-06 | 1694 | 4.076e-05 | 1416 | 2.616e-05 | 861 | 6.315e-05 | 152 | 4.588e-05 | 296 | 9.11e-05 | 1155 | 7.136e-05 | 3657 | 8.475e-05
777 | 4.601e-05 | 983 | 1.954e-06 | 1750 | 4.076e-05 | 54 | 2.414e-05 | 1014 | 6.315e-05 | 198 | 4.588e-05 | 361 | 9.11e-05 | 1265 | 7.136e-05 | 3705 | 8.475e-05
779 | 4.601e-05 | 1007 | 1.954e-06 | 1955 | 4.076e-05 | 90 | 2.414e-05 | 1019 | 6.315e-05 | 257 | 4.588e-05 | 396 | 9.11e-05 | 1371 | 7.136e-05 | 3744 | 8.475e-05
788 | 4.601e-05 | 1020 | 1.954e-06 | 2004 | 4.076e-05 | 121 | 2.414e-05 | 1022 | 6.315e-05 | 432 | 4.588e-05 | 596 | 9.11e-05 | 1495 | 7.136e-05 | 3776 | 8.475e-05
904 | 4.601e-05 | 1025 | 1.954e-06 | 91 | 3.872e-05 | 522 | 2.414e-05 | 1078 | 6.315e-05 | 474 | 4.588e-05 | 792 | 9.11e-05 | 1622 | 7.136e-05 | 3808 | 8.475e-05
907 | 4.601e-05 | 1031 | 1.954e-06 | 119 | 3.872e-05 | 576 | 2.414e-05 | 1101 | 6.315e-05 | 563 | 4.588e-05 | 939 | 9.11e-05 | 1644 | 7.136e-05 | 183 | 8.218e-05
980 | 4.601e-05 | 1036 | 1.954e-06 | 187 | 3.872e-05 | 617 | 2.414e-05 | 1444 | 6.315e-05 | 588 | 4.588e-05 | 1153 | 9.11e-05 | 1706 | 7.136e-05 | 217 | 8.218e-05
1133 | 4.601e-05 | 1055 | 1.954e-06 | 265 | 3.872e-05 | 663 | 2.414e-05 | 1481 | 6.315e-05 | 634 | 4.588e-05 | 1217 | 9.11e-05 | 1760 | 7.136e-05 | 276 | 8.218e-05
1154 | 4.601e-05 | 1057 | 1.954e-06 | 336 | 3.872e-05 | 672 | 2.414e-05 | 1601 | 6.315e-05 | 678 | 4.588e-05 | 1244 | 9.11e-05 | 1791 | 7.136e-05 | 298 | 8.218e-05
1216 | 4.601e-05 | 1059 | 1.954e-06 | 385 | 3.872e-05 | 741 | 2.414e-05 | 1642 | 6.315e-05 | 696 | 4.588e-05 | 1279 | 9.11e-05 | 1902 | 7.136e-05 | 495 | 8.218e-05
1249 | 4.601e-05 | 1060 | 1.954e-06 | 465 | 3.872e-05 | 839 | 2.414e-05 | 1691 | 6.315e-05 | 854 | 4.588e-05 | 1293 | 9.11e-05 | 1915 | 7.136e-05 | 521 | 8.218e-05
1255 | 4.601e-05 | 1063 | 1.954e-06 | 483 | 3.872e-05 | 1169 | 2.414e-05 | 1731 | 6.315e-05 | 899 | 4.588e-05 | 1298 | 9.11e-05 | 1998 | 7.136e-05 | 560 | 8.218e-05
1424 | 4.601e-05 | 1080 | 1.954e-06 | 486 | 3.872e-05 | 1186 | 2.414e-05 | 1796 | 6.315e-05 | 1086 | 4.588e-05 | 1491 | 9.11e-05 | 2158 | 7.136e-05 | 572 | 8.218e-05
1451 | 4.601e-05 | 1081 | 1.954e-06 | 544 | 3.872e-05 | 1301 | 2.414e-05 | 1904 | 6.315e-05 | 1206 | 4.588e-05 | 1553 | 9.11e-05 | 2160 | 7.136e-05 | 640 | 8.218e-05
1510 | 4.601e-05 | 1082 | 1.954e-06 | 664 | 3.872e-05 | 1370 | 2.414e-05 | 1937 | 6.315e-05 | 1389 | 4.588e-05 | 1696 | 9.11e-05 | 196 | 6.89e-05 | 679 | 8.218e-05
1555 | 4.601e-05 | 1085 | 1.954e-06 | 750 | 3.872e-05 | 1387 | 2.414e-05 | 1985 | 6.315e-05 | 1629 | 4.588e-05 | 2145 | 9.11e-05 | 366 | 6.89e-05 | 767 | 8.218e-05
1583 | 4.601e-05 | 1095 | 1.954e-06 | 871 | 3.872e-05 | 1409 | 2.414e-05 | 2031 | 6.315e-05 | 1709 | 4.588e-05 | 2305 | 9.11e-05 | 397 | 6.89e-05 | 901 | 8.218e-05
1666 | 4.601e-05 | 1121 | 1.954e-06 | 887 | 3.872e-05 | 126 | 2.213e-05 | 2102 | 6.315e-05 | 2 | 4.347e-05 | 2415 | 9.11e-05 | 433 | 6.89e-05 | 1103 | 8.218e-05
1780 | 4.601e-05 | 1131 | 1.954e-06 | 889 | 3.872e-05 | 186 | 2.213e-05 | 2130 | 6.315e-05 | 39 | 4.347e-05 | 2434 | 9.11e-05 | 505 | 6.89e-05 | 1143 | 8.218e-05
1822 | 4.601e-05 | 1144 | 1.954e-06 | 950 | 3.872e-05 | 263 | 2.213e-05 | 2278 | 6.315e-05 | 65 | 4.347e-05 | 2468 | 9.11e-05 | 519 | 6.89e-05 | 1330 | 8.218e-05
1886 | 4.601e-05 |  |  | 958 | 3.872e-05 | 325 | 2.213e-05 | 2384 | 6.315e-05 | 106 | 4.347e-05 | 2584 | 9.11e-05 | 585 | 6.89e-05 | 1412 | 8.218e-05
2009 | 4.601e-05 |  |  | 1020 | 3.872e-05 | 720 | 2.213e-05 | 2435 | 6.315e-05 | 168 | 4.347e-05 | 2657 | 9.11e-05 | 756 | 6.89e-05 | 1523 | 8.218e-05
2033 | 4.601e-05 |  |  | 1061 | 3.872e-05 | 953 | 2.213e-05 | 2568 | 6.315e-05 | 301 | 4.347e-05 | 3073 | 9.11e-05 | 804 | 6.89e-05 | 1810 | 8.218e-05
2064 | 4.601e-05 |  |  | 1119 | 3.872e-05 | 1185 | 2.213e-05 | 2654 | 6.315e-05 | 316 | 4.347e-05 | 3089 | 9.11e-05 | 996 | 6.89e-05 | 1843 | 8.218e-05
2068 | 4.601e-05 |  |  | 1172 | 3.872e-05 | 1321 | 2.213e-05 | 2754 | 6.315e-05 | 422 | 4.347e-05 | 3234 | 9.11e-05 | 1134 | 6.89e-05 | 1854 | 8.218e-05
2196 | 4.601e-05 |  |  | 1280 | 3.872e-05 | 1498 | 2.213e-05 | 53 | 6.051e-05 | 452 | 4.347e-05 | 3268 | 9.11e-05 | 1186 | 6.89e-05 | 1953 | 8.218e-05
2207 | 4.601e-05 |  |  | 1340 | 3.872e-05 | 85 | 2.012e-05 | 151 | 6.051e-05 | 620 | 4.347e-05 | 3355 | 9.11e-05 | 1190 | 6.89e-05 | 1956 | 8.218e-05
53 | 4.392e-05 |  |  | 1367 | 3.872e-05 | 261 | 2.012e-05 | 194 | 6.051e-05 | 630 | 4.347e-05 | 3449 | 9.11e-05 | 1276 | 6.89e-05 | 2195 | 8.218e-05
73 | 4.392e-05 |  |  | 1482 | 3.872e-05 | 337 | 2.012e-05 | 262 | 6.051e-05 | 714 | 4.347e-05 | 3840 | 9.11e-05 | 1290 | 6.89e-05 | 2202 | 8.218e-05
168 | 4.392e-05 |  |  | 1500 | 3.872e-05 | 384 | 2.012e-05 | 588 | 6.051e-05 | 783 | 4.347e-05 | 239 | 8.86e-05 | 1309 | 6.89e-05 | 2212 | 8.218e-05
192 | 4.392e-05 |  |  | 1537 | 3.872e-05 | 584 | 2.012e-05 | 689 | 6.051e-05 | 830 | 4.347e-05 | 356 | 8.86e-05 | 1435 | 6.89e-05 | 2263 | 8.218e-05
307 | 4.392e-05 |  |  | 1653 | 3.872e-05 | 635 | 2.012e-05 | 808 | 6.051e-05 | 892 | 4.347e-05 | 532 | 8.86e-05 | 1513 | 6.89e-05 | 2306 | 8.218e-05
416 | 4.392e-05 |  |  | 1705 | 3.872e-05 | 684 | 2.012e-05 | 948 | 6.051e-05 | 934 | 4.347e-05 | 563 | 8.86e-05 | 1521 | 6.89e-05 | 2382 | 8.218e-05
440 | 4.392e-05 |  |  | 1748 | 3.872e-05 | 727 | 2.012e-05 | 957 | 6.051e-05 | 953 | 4.347e-05 | 600 | 8.86e-05 | 1722 | 6.89e-05 | 2574 | 8.218e-05
541 | 4.392e-05 |  |  | 1899 | 3.872e-05 | 929 | 2.012e-05 | 1321 | 6.051e-05 | 1056 | 4.347e-05 | 821 | 8.86e-05 | 1731 | 6.89e-05 | 2669 | 8.218e-05
544 | 4.392e-05 |  |  | 1946 | 3.872e-05 | 1159 | 2.012e-05 | 1338 | 6.051e-05 | 1072 | 4.347e-05 | 903 | 8.86e-05 | 1793 | 6.89e-05 | 2805 | 8.218e-05
685 | 4.392e-05 |  |  | 2084 | 3.872e-05 | 1254 | 2.012e-05 | 1416 | 6.051e-05 | 1170 | 4.347e-05 | 1202 | 8.86e-05 | 1819 | 6.89e-05 | 2854 | 8.218e-05
770 | 4.392e-05 |  |  | 2101 | 3.872e-05 | 1459 | 2.012e-05 | 1431 | 6.051e-05 | 1236 | 4.347e-05 | 1316 | 8.86e-05 | 1963 | 6.89e-05 | 3345 | 8.218e-05
955 | 4.392e-05 |  |  | 2104 | 3.872e-05 | 1495 | 2.012e-05 | 1490 | 6.051e-05 | 1328 | 4.347e-05 | 1448 | 8.86e-05 | 2035 | 6.89e-05 | 3508 | 8.218e-05
988 | 4.392e-05 |  |  | 2213 | 3.872e-05 | 23 | 1.811e-05 | 1528 | 6.051e-05 | 1335 | 4.347e-05 | 1505 | 8.86e-05 | 2226 | 6.89e-05 | 3522 | 8.218e-05
1024 | 4.392e-05 |  |  | 101 | 3.668e-05 | 76 | 1.811e-05 | 1551 | 6.051e-05 | 1355 | 4.347e-05 | 2050 | 8.86e-05 | 2313 | 6.89e-05 | 3621 | 8.218e-05
1109 | 4.392e-05 |  |  | 199 | 3.668e-05 | 99 | 1.811e-05 | 1666 | 6.051e-05 | 1373 | 4.347e-05 | 2063 | 8.86e-05 | 2391 | 6.89e-05 | 3707 | 8.218e-05
1131 | 4.392e-05 |  |  | 257 | 3.668e-05 | 120 | 1.811e-05 | 1670 | 6.051e-05 | 1375 | 4.347e-05 | 2086 | 8.86e-05 | 2433 | 6.89e-05 | 3725 | 8.218e-05
1202 | 4.392e-05 |  |  | 432 | 3.668e-05 | 241 | 1.811e-05 | 1677 | 6.051e-05 | 1392 | 4.347e-05 | 2230 | 8.86e-05 | 2437 | 6.89e-05 | 3731 | 8.218e-05
1240 | 4.392e-05 |  |  | 482 | 3.668e-05 | 495 | 1.811e-05 | 1708 | 6.051e-05 | 1419 | 4.347e-05 | 2293 | 8.86e-05 | 2484 | 6.89e-05 | 3803 | 8.218e-05
1245 | 4.392e-05 |  |  | 557 | 3.668e-05 | 556 | 1.811e-05 | 1729 | 6.051e-05 | 1441 | 4.347e-05 | 2325 | 8.86e-05 | 2523 | 6.89e-05 | 3845 | 8.218e-05
1357 | 4.392e-05 |  |  | 585 | 3.668e-05 | 585 | 1.811e-05 | 1779 | 6.051e-05 | 1445 | 4.347e-05 | 2480 | 8.86e-05 | 2535 | 6.89e-05 | 3874 | 8.218e-05
1385 | 4.392e-05 |  |  | 612 | 3.668e-05 | 618 | 1.811e-05 | 1971 | 6.051e-05 | 1522 | 4.347e-05 | 2917 | 8.86e-05 | 31 | 6.644e-05 | 3950 | 8.218e-05
1426 | 4.392e-05 |  |  | 655 | 3.668e-05 | 945 | 1.811e-05 | 1998 | 6.051e-05 | 1538 | 4.347e-05 | 3010 | 8.86e-05 | 44 | 6.644e-05 | 3974 | 8.218e-05
1455 | 4.392e-05 |  |  | 779 | 3.668e-05 | 1175 | 1.811e-05 | 2022 | 6.051e-05 | 1559 | 4.347e-05 | 3154 | 8.86e-05 | 126 | 6.644e-05 | 47 | 7.961e-05
1587 | 4.392e-05 |  |  | 1038 | 3.668e-05 | 1210 | 1.811e-05 | 2092 | 6.051e-05 | 1562 | 4.347e-05 | 3165 | 8.86e-05 | 579 | 6.644e-05 | 176 | 7.961e-05
1595 | 4.392e-05 |  |  | 1121 | 3.668e-05 | 1272 | 1.811e-05 | 2172 | 6.051e-05 | 1652 | 4.347e-05 | 3267 | 8.86e-05 | 643 | 6.644e-05 | 368 | 7.961e-05
1617 | 4.392e-05 |  |  | 1126 | 3.668e-05 | 1353 | 1.811e-05 | 2207 | 6.051e-05 | 1668 | 4.347e-05 | 3560 | 8.86e-05 | 706 | 6.644e-05 | 369 | 7.961e-05
1727 | 4.392e-05 |  |  | 1254 | 3.668e-05 | 1430 | 1.811e-05 | 2246 | 6.051e-05 | 1818 | 4.347e-05 | 3618 | 8.86e-05 | 710 | 6.644e-05 | 458 | 7.961e-05
1773 | 4.392e-05 |  |  | 1291 | 3.668e-05 | 1468 | 1.811e-05 | 2307 | 6.051e-05 | 1848 | 4.347e-05 | 3706 | 8.86e-05 | 1091 | 6.644e-05 | 566 | 7.961e-05
1824 | 4.392e-05 |  |  | 1306 | 3.668e-05 | 1494 | 1.811e-05 | 2316 | 6.051e-05 | 1 | 4.105e-05 | 129 | 8.61e-05 | 1135 | 6.644e-05 | 680 | 7.961e-05
1923 | 4.392e-05 |  |  | 1346 | 3.668e-05 | 43 | 1.61e-05 | 2483 | 6.051e-05 | 179 | 4.105e-05 | 195 | 8.61e-05 | 1244 | 6.644e-05 | 729 | 7.961e-05
1981 | 4.392e-05 |  |  | 1347 | 3.668e-05 | 44 | 1.61e-05 | 2522 | 6.051e-05 | 209 | 4.105e-05 | 504 | 8.61e-05 | 1284 | 6.644e-05 | 880 | 7.961e-05
1997 | 4.392e-05 |  |  | 1387 | 3.668e-05 | 294 | 1.61e-05 | 2594 | 6.051e-05 | 269 | 4.105e-05 | 619 | 8.61e-05 | 1432 | 6.644e-05 | 1080 | 7.961e-05
2230 | 4.392e-05 |  |  | 1390 | 3.668e-05 | 320 | 1.61e-05 | 2597 | 6.051e-05 | 313 | 4.105e-05 | 780 | 8.61e-05 | 1447 | 6.644e-05 | 1691 | 7.961e-05
146 | 4.183e-05 |  |  | 1404 | 3.668e-05 | 435 | 1.61e-05 | 2616 | 6.051e-05 | 406 | 4.105e-05 | 862 | 8.61e-05 | 1449 | 6.644e-05 | 1852 | 7.961e-05
308 | 4.183e-05 |  |  | 1418 | 3.668e-05 | 631 | 1.61e-05 | 2636 | 6.051e-05 | 408 | 4.105e-05 | 882 | 8.61e-05 | 1510 | 6.644e-05 | 1933 | 7.961e-05
377 | 4.183e-05 |  |  | 1421 | 3.668e-05 | 967 | 1.61e-05 | 2729 | 6.051e-05 | 441 | 4.105e-05 | 1092 | 8.61e-05 | 1515 | 6.644e-05 | 1984 | 7.961e-05
403 | 4.183e-05 |  |  | 1523 | 3.668e-05 | 1032 | 1.61e-05 | 261 | 5.788e-05 | 455 | 4.105e-05 | 1262 | 8.61e-05 | 1762 | 6.644e-05 | 2001 | 7.961e-05
426 | 4.183e-05 |  |  | 1566 | 3.668e-05 | 1110 | 1.61e-05 | 369 | 5.788e-05 | 466 | 4.105e-05 | 1408 | 8.61e-05 | 1836 | 6.644e-05 | 2099 | 7.961e-05
429 | 4.183e-05 |  |  | 1661 | 3.668e-05 | 1204 | 1.61e-05 | 604 | 5.788e-05 | 564 | 4.105e-05 | 1441 | 8.61e-05 | 1906 | 6.644e-05 | 2344 | 7.961e-05
450 | 4.183e-05 |  |  | 1770 | 3.668e-05 | 1291 | 1.61e-05 | 623 | 5.788e-05 | 623 | 4.105e-05 | 1740 | 8.61e-05 | 2065 | 6.644e-05 | 2380 | 7.961e-05
457 | 4.183e-05 |  |  | 1774 | 3.668e-05 | 1433 | 1.61e-05 | 733 | 5.788e-05 | 644 | 4.105e-05 | 1796 | 8.61e-05 | 2079 | 6.644e-05 | 2411 | 7.961e-05
523 | 4.183e-05 |  |  | 1843 | 3.668e-05 | 1506 | 1.61e-05 | 751 | 5.788e-05 | 720 | 4.105e-05 | 1930 | 8.61e-05 | 2119 | 6.644e-05 | 2492 | 7.961e-05
602 | 4.183e-05 |  |  | 1905 | 3.668e-05 | 1520 | 1.61e-05 | 754 | 5.788e-05 | 774 | 4.105e-05 | 2010 | 8.61e-05 | 2143 | 6.644e-05 | 2546 | 7.961e-05
606 | 4.183e-05 |  |  | 1977 | 3.668e-05 | 33 | 1.408e-05 | 823 | 5.788e-05 | 808 | 4.105e-05 | 2336 | 8.61e-05 | 2161 | 6.644e-05 | 2772 | 7.961e-05
791 | 4.183e-05 |  |  | 2039 | 3.668e-05 | 109 | 1.408e-05 | 854 | 5.788e-05 | 812 | 4.105e-05 | 2366 | 8.61e-05 | 2288 | 6.644e-05 | 2799 | 7.961e-05
912 | 4.183e-05 |  |  | 2089 | 3.668e-05 | 123 | 1.408e-05 | 868 | 5.788e-05 | 819 | 4.105e-05 | 2736 | 8.61e-05 | 2409 | 6.644e-05 | 2917 | 7.961e-05
1052 | 4.183e-05 |  |  | 2093 | 3.668e-05 | 284 | 1.408e-05 | 936 | 5.788e-05 | 848 | 4.105e-05 | 2770 | 8.61e-05 | 2449 | 6.644e-05 | 3346 | 7.961e-05
1063 | 4.183e-05 |  |  | 2094 | 3.668e-05 | 316 | 1.408e-05 | 955 | 5.788e-05 | 871 | 4.105e-05 | 2983 | 8.61e-05 | 2518 | 6.644e-05 | 3382 | 7.961e-05
1167 | 4.183e-05 |  |  | 2126 | 3.668e-05 | 330 | 1.408e-05 | 1140 | 5.788e-05 | 909 | 4.105e-05 | 3242 | 8.61e-05 | 2724 | 6.644e-05 | 3433 | 7.961e-05
1417 | 4.183e-05 |  |  | 2176 | 3.668e-05 | 512 | 1.408e-05 | 1171 | 5.788e-05 | 944 | 4.105e-05 | 3310 | 8.61e-05 | 170 | 6.398e-05 | 3447 | 7.961e-05
1419 | 4.183e-05 |  |  | 2215 | 3.668e-05 | 683 | 1.408e-05 | 1211 | 5.788e-05 | 1022 | 4.105e-05 | 3437 | 8.61e-05 | 343 | 6.398e-05 | 3698 | 7.961e-05
1486 | 4.183e-05 |  |  | 50 | 3.464e-05 | 756 | 1.408e-05 | 1313 | 5.788e-05 | 1038 | 4.105e-05 | 3579 | 8.61e-05 | 410 | 6.398e-05 | 3735 | 7.961e-05
1516 | 4.183e-05 |  |  | 79 | 3.464e-05 | 847 | 1.408e-05 | 1328 | 5.788e-05 | 1158 | 4.105e-05 | 3703 | 8.61e-05 | 528 | 6.398e-05 | 3830 | 7.961e-05
1751 | 4.183e-05 |  |  | 113 | 3.464e-05 | 1072 | 1.408e-05 | 1386 | 5.788e-05 | 1213 | 4.105e-05 | 10 | 8.35e-05 | 559 | 6.398e-05 | 3918 | 7.961e-05
1770 | 4.183e-05 |  |  | 182 | 3.464e-05 | 1096 | 1.408e-05 | 1424 | 5.788e-05 | 1239 | 4.105e-05 | 70 | 8.35e-05 | 630 | 6.398e-05 | 3948 | 7.961e-05
1798 | 4.183e-05 |  |  | 380 | 3.464e-05 | 1126 | 1.408e-05 | 1506 | 5.788e-05 | 1252 | 4.105e-05 | 86 | 8.35e-05 | 765 | 6.398e-05 | 248 | 7.705e-05
1894 | 4.183e-05 |  |  | 511 | 3.464e-05 | 1153 | 1.408e-05 | 1598 | 5.788e-05 | 1259 | 4.105e-05 | 103 | 8.35e-05 | 846 | 6.398e-05 | 315 | 7.705e-05
1897 | 4.183e-05 |  |  | 552 | 3.464e-05 | 1250 | 1.408e-05 | 1609 | 5.788e-05 | 1307 | 4.105e-05 | 148 | 8.35e-05 | 973 | 6.398e-05 | 601 | 7.705e-05
1933 | 4.183e-05 |  |  | 555 | 3.464e-05 | 1339 | 1.408e-05 | 1701 | 5.788e-05 | 1458 | 4.105e-05 | 215 | 8.35e-05 | 1090 | 6.398e-05 | 799 | 7.705e-05
1967 | 4.183e-05 |  |  | 621 | 3.464e-05 | 1442 | 1.408e-05 | 1702 | 5.788e-05 | 1478 | 4.105e-05 | 405 | 8.35e-05 | 1092 | 6.398e-05 | 1001 | 7.705e-05
10 | 3.973e-05 |  |  | 626 | 3.464e-05 | 1443 | 1.408e-05 | 1725 | 5.788e-05 | 1487 | 4.105e-05 | 528 | 8.35e-05 | 1194 | 6.398e-05 | 1025 | 7.705e-05
45 | 3.973e-05 |  |  | 928 | 3.464e-05 | 1444 | 1.408e-05 | 1821 | 5.788e-05 | 1492 | 4.105e-05 | 665 | 8.35e-05 | 1212 | 6.398e-05 | 1233 | 7.705e-05
112 | 3.973e-05 |  |  | 1047 | 3.464e-05 | 1509 | 1.408e-05 | 1847 | 5.788e-05 | 1530 | 4.105e-05 | 861 | 8.35e-05 | 1315 | 6.398e-05 | 1440 | 7.705e-05
269 | 3.973e-05 |  |  | 1087 | 3.464e-05 | 69 | 1.207e-05 | 1864 | 5.788e-05 | 1585 | 4.105e-05 | 1020 | 8.35e-05 | 1434 | 6.398e-05 | 1519 | 7.705e-05
530 | 3.973e-05 |  |  | 1252 | 3.464e-05 | 100 | 1.207e-05 | 1934 | 5.788e-05 | 1680 | 4.105e-05 | 1489 | 8.35e-05 | 1452 | 6.398e-05 | 1535 | 7.705e-05
563 | 3.973e-05 |  |  | 1310 | 3.464e-05 | 149 | 1.207e-05 | 1955 | 5.788e-05 | 1745 | 4.105e-05 | 1506 | 8.35e-05 | 1552 | 6.398e-05 | 1676 | 7.705e-05
570 | 3.973e-05 |  |  | 1357 | 3.464e-05 | 217 | 1.207e-05 | 2087 | 5.788e-05 | 1785 | 4.105e-05 | 1525 | 8.35e-05 | 1559 | 6.398e-05 | 1816 | 7.705e-05
773 | 3.973e-05 |  |  | 1361 | 3.464e-05 | 270 | 1.207e-05 | 2110 | 5.788e-05 | 1813 | 4.105e-05 | 1554 | 8.35e-05 | 1612 | 6.398e-05 | 1918 | 7.705e-05
896 | 3.973e-05 |  |  | 1376 | 3.464e-05 | 298 | 1.207e-05 | 2223 | 5.788e-05 | 1853 | 4.105e-05 | 1689 | 8.35e-05 | 1711 | 6.398e-05 | 1975 | 7.705e-05
967 | 3.973e-05 |  |  | 1384 | 3.464e-05 | 381 | 1.207e-05 | 2274 | 5.788e-05 | 1873 | 4.105e-05 | 1742 | 8.35e-05 | 1725 | 6.398e-05 | 2029 | 7.705e-05
1098 | 3.973e-05 |  |  | 1393 | 3.464e-05 | 433 | 1.207e-05 | 2337 | 5.788e-05 | 85 | 3.864e-05 | 1795 | 8.35e-05 | 1757 | 6.398e-05 | 2046 | 7.705e-05
1265 | 3.973e-05 |  |  | 1401 | 3.464e-05 | 912 | 1.207e-05 | 2358 | 5.788e-05 | 110 | 3.864e-05 | 1937 | 8.35e-05 | 1805 | 6.398e-05 | 2096 | 7.705e-05
1301 | 3.973e-05 |  |  | 1558 | 3.464e-05 | 1051 | 1.207e-05 | 2396 | 5.788e-05 | 129 | 3.864e-05 | 1985 | 8.35e-05 | 1855 | 6.398e-05 | 2182 | 7.705e-05
1345 | 3.973e-05 |  |  | 1560 | 3.464e-05 | 1074 | 1.207e-05 | 2449 | 5.788e-05 | 133 | 3.864e-05 | 2126 | 8.35e-05 | 1918 | 6.398e-05 | 2317 | 7.705e-05
1430 | 3.973e-05 |  |  | 1600 | 3.464e-05 | 1083 | 1.207e-05 | 2718 | 5.788e-05 | 334 | 3.864e-05 | 2215 | 8.35e-05 | 2114 | 6.398e-05 | 2319 | 7.705e-05
1461 | 3.973e-05 |  |  | 1614 | 3.464e-05 | 1304 | 1.207e-05 | 2734 | 5.788e-05 | 648 | 3.864e-05 | 2232 | 8.35e-05 | 2346 | 6.398e-05 | 2415 | 7.705e-05
1500 | 3.973e-05 |  |  | 1702 | 3.464e-05 | 1527 | 1.207e-05 | 2745 | 5.788e-05 | 649 | 3.864e-05 | 2248 | 8.35e-05 | 2353 | 6.398e-05 | 2422 | 7.705e-05
1520 | 3.973e-05 |  |  | 1739 | 3.464e-05 | 1539 | 1.207e-05 | 39 | 5.525e-05 | 701 | 3.864e-05 | 2338 | 8.35e-05 | 2493 | 6.398e-05 | 2566 | 7.705e-05
1562 | 3.973e-05 |  |  | 1753 | 3.464e-05 | 1541 | 1.207e-05 | 139 | 5.525e-05 | 787 | 3.864e-05 | 2450 | 8.35e-05 | 2516 | 6.398e-05 | 2568 | 7.705e-05
1686 | 3.973e-05 |  |  | 1757 | 3.464e-05 | 79 | 1.006e-05 | 190 | 5.525e-05 | 811 | 3.864e-05 | 2531 | 8.35e-05 | 2568 | 6.398e-05 | 2593 | 7.705e-05
1705 | 3.973e-05 |  |  | 1780 | 3.464e-05 | 95 | 1.006e-05 | 210 | 5.525e-05 | 942 | 3.864e-05 | 2560 | 8.35e-05 | 220 | 6.151e-05 | 2641 | 7.705e-05
1750 | 3.973e-05 |  |  | 1876 | 3.464e-05 | 106 | 1.006e-05 | 231 | 5.525e-05 | 1212 | 3.864e-05 | 2872 | 8.35e-05 | 225 | 6.151e-05 | 2724 | 7.705e-05
1813 | 3.973e-05 |  |  | 1903 | 3.464e-05 | 127 | 1.006e-05 | 327 | 5.525e-05 | 1308 | 3.864e-05 | 2879 | 8.35e-05 | 241 | 6.151e-05 | 2826 | 7.705e-05
1814 | 3.973e-05 |  |  | 1967 | 3.464e-05 | 145 | 1.006e-05 | 454 | 5.525e-05 | 1347 | 3.864e-05 | 2936 | 8.35e-05 | 273 | 6.151e-05 | 2936 | 7.705e-05
1830 | 3.973e-05 |  |  | 1984 | 3.464e-05 | 156 | 1.006e-05 | 521 | 5.525e-05 | 1357 | 3.864e-05 | 2951 | 8.35e-05 | 472 | 6.151e-05 | 2975 | 7.705e-05
1858 | 3.973e-05 |  |  | 1990 | 3.464e-05 | 258 | 1.006e-05 | 551 | 5.525e-05 | 1385 | 3.864e-05 | 2957 | 8.35e-05 | 504 | 6.151e-05 | 3021 | 7.705e-05
1873 | 3.973e-05 |  |  | 2058 | 3.464e-05 | 341 | 1.006e-05 | 566 | 5.525e-05 | 1471 | 3.864e-05 | 3335 | 8.35e-05 | 675 | 6.151e-05 | 3045 | 7.705e-05
1878 | 3.973e-05 |  |  | 2092 | 3.464e-05 | 434 | 1.006e-05 | 598 | 5.525e-05 | 1495 | 3.864e-05 | 3550 | 8.35e-05 | 748 | 6.151e-05 | 3161 | 7.705e-05
1912 | 3.973e-05 |  |  | 2203 | 3.464e-05 | 541 | 1.006e-05 | 625 | 5.525e-05 | 1551 | 3.864e-05 | 3837 | 8.35e-05 | 796 | 6.151e-05 | 3224 | 7.705e-05
2044 | 3.973e-05 |  |  | 2218 | 3.464e-05 | 554 | 1.006e-05 | 630 | 5.525e-05 | 1583 | 3.864e-05 | 257 | 8.1e-05 | 806 | 6.151e-05 | 3347 | 7.705e-05
2078 | 3.973e-05 |  |  | 2222 | 3.464e-05 | 758 | 1.006e-05 | 650 | 5.525e-05 | 1667 | 3.864e-05 | 285 | 8.1e-05 | 923 | 6.151e-05 | 3365 | 7.705e-05
2119 | 3.973e-05 |  |  | 2226 | 3.464e-05 | 871 | 1.006e-05 | 742 | 5.525e-05 | 1701 | 3.864e-05 | 354 | 8.1e-05 | 928 | 6.151e-05 | 3545 | 7.705e-05
2218 | 3.973e-05 |  |  | 67 | 3.261e-05 | 1017 | 1.006e-05 | 830 | 5.525e-05 | 1720 | 3.864e-05 | 416 | 8.1e-05 | 943 | 6.151e-05 | 3590 | 7.705e-05
2292 | 3.973e-05 |  |  | 143 | 3.261e-05 | 1041 | 1.006e-05 | 1015 | 5.525e-05 | 1808 | 3.864e-05 | 595 | 8.1e-05 | 951 | 6.151e-05 | 3702 | 7.705e-05
2346 | 3.973e-05 |  |  | 148 | 3.261e-05 | 1076 | 1.006e-05 | 1048 | 5.525e-05 | 1847 | 3.864e-05 | 602 | 8.1e-05 | 960 | 6.151e-05 | 3709 | 7.705e-05
83 | 3.764e-05 |  |  | 242 | 3.261e-05 | 1157 | 1.006e-05 | 1055 | 5.525e-05 | 1861 | 3.864e-05 | 887 | 8.1e-05 | 1015 | 6.151e-05 | 3714 | 7.705e-05
299 | 3.764e-05 |  |  | 295 | 3.261e-05 | 1249 | 1.006e-05 | 1062 | 5.525e-05 | 82 | 3.622e-05 | 981 | 8.1e-05 | 1023 | 6.151e-05 | 3723 | 7.705e-05
354 | 3.764e-05 |  |  | 319 | 3.261e-05 | 1308 | 1.006e-05 | 1073 | 5.525e-05 | 120 | 3.622e-05 | 1012 | 8.1e-05 | 1041 | 6.151e-05 | 48 | 7.448e-05
494 | 3.764e-05 |  |  | 376 | 3.261e-05 | 1385 | 1.006e-05 | 1079 | 5.525e-05 | 217 | 3.622e-05 | 1187 | 8.1e-05 | 1139 | 6.151e-05 | 229 | 7.448e-05
520 | 3.764e-05 |  |  | 422 | 3.261e-05 | 1531 | 1.006e-05 | 1123 | 5.525e-05 | 219 | 3.622e-05 | 1229 | 8.1e-05 | 1204 | 6.151e-05 | 413 | 7.448e-05
582 | 3.764e-05 |  |  | 515 | 3.261e-05 | 1535 | 1.006e-05 | 1136 | 5.525e-05 | 231 | 3.622e-05 | 1235 | 8.1e-05 | 1239 | 6.151e-05 | 434 | 7.448e-05
655 | 3.764e-05 |  |  | 533 | 3.261e-05 | 30 | 8.048e-06 | 1256 | 5.525e-05 | 237 | 3.622e-05 | 1250 | 8.1e-05 | 1341 | 6.151e-05 | 480 | 7.448e-05
708 | 3.764e-05 |  |  | 636 | 3.261e-05 | 50 | 8.048e-06 | 1258 | 5.525e-05 | 319 | 3.622e-05 | 1310 | 8.1e-05 | 1459 | 6.151e-05 | 522 | 7.448e-05
911 | 3.764e-05 |  |  | 656 | 3.261e-05 | 77 | 8.048e-06 | 1390 | 5.525e-05 | 365 | 3.622e-05 | 1368 | 8.1e-05 | 1492 | 6.151e-05 | 582 | 7.448e-05
944 | 3.764e-05 |  |  | 745 | 3.261e-05 | 129 | 8.048e-06 | 1430 | 5.525e-05 | 420 | 3.622e-05 | 1658 | 8.1e-05 | 1525 | 6.151e-05 | 627 | 7.448e-05
1051 | 3.764e-05 |  |  | 799 | 3.261e-05 | 153 | 8.048e-06 | 1450 | 5.525e-05 | 476 | 3.622e-05 | 1870 | 8.1e-05 | 1566 | 6.151e-05 | 883 | 7.448e-05
1258 | 3.764e-05 |  |  | 802 | 3.261e-05 | 206 | 8.048e-06 | 1482 | 5.525e-05 | 793 | 3.622e-05 | 2060 | 8.1e-05 | 1761 | 6.151e-05 | 984 | 7.448e-05
1259 | 3.764e-05 |  |  | 818 | 3.261e-05 | 264 | 8.048e-06 | 1489 | 5.525e-05 | 835 | 3.622e-05 | 2183 | 8.1e-05 | 1795 | 6.151e-05 | 1091 | 7.448e-05
1318 | 3.764e-05 |  |  | 998 | 3.261e-05 | 329 | 8.048e-06 | 1540 | 5.525e-05 | 972 | 3.622e-05 | 2321 | 8.1e-05 | 1812 | 6.151e-05 | 1194 | 7.448e-05
1341 | 3.764e-05 |  |  | 1050 | 3.261e-05 | 377 | 8.048e-06 | 1585 | 5.525e-05 | 975 | 3.622e-05 | 2421 | 8.1e-05 | 1848 | 6.151e-05 | 1291 | 7.448e-05
1344 | 3.764e-05 |  |  | 1078 | 3.261e-05 | 402 | 8.048e-06 | 1627 | 5.525e-05 | 1085 | 3.622e-05 | 2507 | 8.1e-05 | 1851 | 6.151e-05 | 1317 | 7.448e-05
1369 | 3.764e-05 |  |  | 1181 | 3.261e-05 | 420 | 8.048e-06 | 1651 | 5.525e-05 | 1092 | 3.622e-05 | 2545 | 8.1e-05 | 1884 | 6.151e-05 | 1389 | 7.448e-05
1447 | 3.764e-05 |  |  | 1287 | 3.261e-05 | 491 | 8.048e-06 | 1654 | 5.525e-05 | 1120 | 3.622e-05 | 2651 | 8.1e-05 | 1886 | 6.151e-05 | 1435 | 7.448e-05
1488 | 3.764e-05 |  |  | 1447 | 3.261e-05 | 506 | 8.048e-06 | 1809 | 5.525e-05 | 1122 | 3.622e-05 | 2776 | 8.1e-05 | 1905 | 6.151e-05 | 1506 | 7.448e-05
1631 | 3.764e-05 |  |  | 1493 | 3.261e-05 | 539 | 8.048e-06 | 1812 | 5.525e-05 | 1150 | 3.622e-05 | 2854 | 8.1e-05 | 2031 | 6.151e-05 | 1522 | 7.448e-05
1800 | 3.764e-05 |  |  | 1576 | 3.261e-05 | 553 | 8.048e-06 | 1822 | 5.525e-05 | 1162 | 3.622e-05 | 2900 | 8.1e-05 | 2146 | 6.151e-05 | 1620 | 7.448e-05
1829 | 3.764e-05 |  |  | 1639 | 3.261e-05 | 615 | 8.048e-06 | 1912 | 5.525e-05 | 1237 | 3.622e-05 | 3123 | 8.1e-05 | 2200 | 6.151e-05 | 1724 | 7.448e-05
1887 | 3.764e-05 |  |  | 1652 | 3.261e-05 | 628 | 8.048e-06 | 1975 | 5.525e-05 | 1303 | 3.622e-05 | 3126 | 8.1e-05 | 2262 | 6.151e-05 | 1729 | 7.448e-05
1941 | 3.764e-05 |  |  | 1665 | 3.261e-05 | 641 | 8.048e-06 | 1995 | 5.525e-05 | 1359 | 3.622e-05 | 3156 | 8.1e-05 | 2336 | 6.151e-05 | 1791 | 7.448e-05
1953 | 3.764e-05 |  |  | 1682 | 3.261e-05 | 755 | 8.048e-06 | 2069 | 5.525e-05 | 1572 | 3.622e-05 | 3218 | 8.1e-05 | 2398 | 6.151e-05 | 1802 | 7.448e-05
1960 | 3.764e-05 |  |  | 1797 | 3.261e-05 | 770 | 8.048e-06 | 2101 | 5.525e-05 | 1837 | 3.622e-05 | 3409 | 8.1e-05 | 2451 | 6.151e-05 | 1973 | 7.448e-05
2075 | 3.764e-05 |  |  | 1926 | 3.261e-05 | 781 | 8.048e-06 | 2448 | 5.525e-05 | 1844 | 3.622e-05 | 3428 | 8.1e-05 | 2520 | 6.151e-05 | 2023 | 7.448e-05
2210 | 3.764e-05 |  |  | 1995 | 3.261e-05 | 874 | 8.048e-06 | 2462 | 5.525e-05 | 1882 | 3.622e-05 | 3538 | 8.1e-05 | 2607 | 6.151e-05 | 2126 | 7.448e-05
2283 | 3.764e-05 |  |  | 2174 | 3.261e-05 | 924 | 8.048e-06 | 2470 | 5.525e-05 | 1885 | 3.622e-05 | 3720 | 8.1e-05 | 2659 | 6.151e-05 | 2143 | 7.448e-05
2333 | 3.764e-05 |  |  | 2208 | 3.261e-05 | 993 | 8.048e-06 | 2475 | 5.525e-05 | 7 | 3.381e-05 | 3751 | 8.1e-05 | 2689 | 6.151e-05 | 2154 | 7.448e-05
7 | 3.555e-05 |  |  | 2214 | 3.261e-05 | 1052 | 8.048e-06 | 2498 | 5.525e-05 | 84 | 3.381e-05 | 82 | 7.85e-05 | 137 | 5.905e-05 | 2260 | 7.448e-05
33 | 3.555e-05 |  |  | 108 | 3.057e-05 | 1061 | 8.048e-06 | 2506 | 5.525e-05 | 93 | 3.381e-05 | 117 | 7.85e-05 | 177 | 5.905e-05 | 2274 | 7.448e-05
77 | 3.555e-05 |  |  | 350 | 3.057e-05 | 1206 | 8.048e-06 | 2601 | 5.525e-05 | 131 | 3.381e-05 | 581 | 7.85e-05 | 183 | 5.905e-05 | 2635 | 7.448e-05
82 | 3.555e-05 |  |  | 406 | 3.057e-05 | 1264 | 8.048e-06 | 2728 | 5.525e-05 | 141 | 3.381e-05 | 633 | 7.85e-05 | 260 | 5.905e-05 | 2748 | 7.448e-05
205 | 3.555e-05 |  |  | 520 | 3.057e-05 | 1313 | 8.048e-06 | 19 | 5.262e-05 | 182 | 3.381e-05 | 675 | 7.85e-05 | 275 | 5.905e-05 | 2793 | 7.448e-05
292 | 3.555e-05 |  |  | 523 | 3.057e-05 | 1326 | 8.048e-06 | 31 | 5.262e-05 | 215 | 3.381e-05 | 686 | 7.85e-05 | 318 | 5.905e-05 | 2825 | 7.448e-05
341 | 3.555e-05 |  |  | 535 | 3.057e-05 | 1354 | 8.048e-06 | 38 | 5.262e-05 | 328 | 3.381e-05 | 726 | 7.85e-05 | 339 | 5.905e-05 | 2845 | 7.448e-05
392 | 3.555e-05 |  |  | 610 | 3.057e-05 | 1413 | 8.048e-06 | 94 | 5.262e-05 | 361 | 3.381e-05 | 867 | 7.85e-05 | 352 | 5.905e-05 | 2872 | 7.448e-05
423 | 3.555e-05 |  |  | 614 | 3.057e-05 | 1474 | 8.048e-06 | 183 | 5.262e-05 | 465 | 3.381e-05 | 872 | 7.85e-05 | 477 | 5.905e-05 | 2989 | 7.448e-05
532 | 3.555e-05 |  |  | 648 | 3.057e-05 | 1508 | 8.048e-06 | 406 | 5.262e-05 | 520 | 3.381e-05 | 906 | 7.85e-05 | 529 | 5.905e-05 | 2995 | 7.448e-05
608 | 3.555e-05 |  |  | 735 | 3.057e-05 | 1521 | 8.048e-06 | 453 | 5.262e-05 | 553 | 3.381e-05 | 1101 | 7.85e-05 | 583 | 5.905e-05 | 3007 | 7.448e-05
628 | 3.555e-05 |  |  | 742 | 3.057e-05 | 1542 | 8.048e-06 | 497 | 5.262e-05 | 577 | 3.381e-05 | 1139 | 7.85e-05 | 659 | 5.905e-05 | 3093 | 7.448e-05
745 | 3.555e-05 |  |  | 746 | 3.057e-05 | 42 | 6.036e-06 | 531 | 5.262e-05 | 581 | 3.381e-05 | 1214 | 7.85e-05 | 851 | 5.905e-05 | 3165 | 7.448e-05
755 | 3.555e-05 |  |  | 770 | 3.057e-05 | 47 | 6.036e-06 | 535 | 5.262e-05 | 688 | 3.381e-05 | 1371 | 7.85e-05 | 858 | 5.905e-05 | 3168 | 7.448e-05
763 | 3.555e-05 |  |  | 845 | 3.057e-05 | 53 | 6.036e-06 | 540 | 5.262e-05 | 780 | 3.381e-05 | 1410 | 7.85e-05 | 861 | 5.905e-05 | 3211 | 7.448e-05
792 | 3.555e-05 |  |  | 879 | 3.057e-05 | 64 | 6.036e-06 | 576 | 5.262e-05 | 894 | 3.381e-05 | 1413 | 7.85e-05 | 878 | 5.905e-05 | 3233 | 7.448e-05
979 | 3.555e-05 |  |  | 894 | 3.057e-05 | 78 | 6.036e-06 | 649 | 5.262e-05 | 898 | 3.381e-05 | 1504 | 7.85e-05 | 879 | 5.905e-05 | 3237 | 7.448e-05
1001 | 3.555e-05 |  |  | 967 | 3.057e-05 | 91 | 6.036e-06 | 686 | 5.262e-05 | 902 | 3.381e-05 | 1566 | 7.85e-05 | 916 | 5.905e-05 | 3247 | 7.448e-05
1037 | 3.555e-05 |  |  | 975 | 3.057e-05 | 101 | 6.036e-06 | 794 | 5.262e-05 | 1013 | 3.381e-05 | 1605 | 7.85e-05 | 920 | 5.905e-05 | 3268 | 7.448e-05
1108 | 3.555e-05 |  |  | 1109 | 3.057e-05 | 119 | 6.036e-06 | 887 | 5.262e-05 | 1073 | 3.381e-05 | 1673 | 7.85e-05 | 968 | 5.905e-05 | 3349 | 7.448e-05
1235 | 3.555e-05 |  |  | 1163 | 3.057e-05 | 238 | 6.036e-06 | 1027 | 5.262e-05 | 1101 | 3.381e-05 | 1915 | 7.85e-05 | 987 | 5.905e-05 | 3484 | 7.448e-05
1278 | 3.555e-05 |  |  | 1184 | 3.057e-05 | 314 | 6.036e-06 | 1052 | 5.262e-05 | 1116 | 3.381e-05 | 2088 | 7.85e-05 | 1029 | 5.905e-05 | 3512 | 7.448e-05
1281 | 3.555e-05 |  |  | 1186 | 3.057e-05 | 327 | 6.036e-06 | 1061 | 5.262e-05 | 1130 | 3.381e-05 | 2171 | 7.85e-05 | 1112 | 5.905e-05 | 3811 | 7.448e-05
1315 | 3.555e-05 |  |  | 1267 | 3.057e-05 | 357 | 6.036e-06 | 1167 | 5.262e-05 | 1160 | 3.381e-05 | 2203 | 7.85e-05 | 1283 | 5.905e-05 | 3841 | 7.448e-05
1346 | 3.555e-05 |  |  | 1294 | 3.057e-05 | 358 | 6.036e-06 | 1214 | 5.262e-05 | 1191 | 3.381e-05 | 2310 | 7.85e-05 | 1316 | 5.905e-05 | 3951 | 7.448e-05
1481 | 3.555e-05 |  |  | 1320 | 3.057e-05 | 407 | 6.036e-06 | 1263 | 5.262e-05 | 1263 | 3.381e-05 | 2353 | 7.85e-05 | 1319 | 5.905e-05 | 32 | 7.191e-05
1482 | 3.555e-05 |  |  | 1435 | 3.057e-05 | 421 | 6.036e-06 | 1275 | 5.262e-05 | 1305 | 3.381e-05 | 2367 | 7.85e-05 | 1409 | 5.905e-05 | 138 | 7.191e-05
1485 | 3.555e-05 |  |  | 1559 | 3.057e-05 | 426 | 6.036e-06 | 1298 | 5.262e-05 | 1387 | 3.381e-05 | 2533 | 7.85e-05 | 1528 | 5.905e-05 | 201 | 7.191e-05
1532 | 3.555e-05 |  |  | 1605 | 3.057e-05 | 438 | 6.036e-06 | 1359 | 5.262e-05 | 1677 | 3.381e-05 | 2597 | 7.85e-05 | 1541 | 5.905e-05 | 236 | 7.191e-05
1543 | 3.555e-05 |  |  | 1621 | 3.057e-05 | 442 | 6.036e-06 | 1433 | 5.262e-05 | 1714 | 3.381e-05 | 2695 | 7.85e-05 | 1652 | 5.905e-05 | 305 | 7.191e-05
1554 | 3.555e-05 |  |  | 1648 | 3.057e-05 | 445 | 6.036e-06 | 1461 | 5.262e-05 | 1736 | 3.381e-05 | 2719 | 7.85e-05 | 1701 | 5.905e-05 | 481 | 7.191e-05
1599 | 3.555e-05 |  |  | 1687 | 3.057e-05 | 517 | 6.036e-06 | 1513 | 5.262e-05 | 1765 | 3.381e-05 | 3105 | 7.85e-05 | 1810 | 5.905e-05 | 1179 | 7.191e-05
1632 | 3.555e-05 |  |  | 1825 | 3.057e-05 | 526 | 6.036e-06 | 1577 | 5.262e-05 | 1787 | 3.381e-05 | 3181 | 7.85e-05 | 1973 | 5.905e-05 | 1203 | 7.191e-05
1661 | 3.555e-05 |  |  | 2014 | 3.057e-05 | 608 | 6.036e-06 | 1636 | 5.262e-05 | 1792 | 3.381e-05 | 3479 | 7.85e-05 | 2072 | 5.905e-05 | 1496 | 7.191e-05
1738 | 3.555e-05 |  |  | 2053 | 3.057e-05 | 611 | 6.036e-06 | 1639 | 5.262e-05 | 26 | 3.139e-05 | 3489 | 7.85e-05 | 2073 | 5.905e-05 | 1560 | 7.191e-05
1776 | 3.555e-05 |  |  | 2073 | 3.057e-05 | 624 | 6.036e-06 | 1650 | 5.262e-05 | 192 | 3.139e-05 | 3506 | 7.85e-05 | 2118 | 5.905e-05 | 1586 | 7.191e-05
1787 | 3.555e-05 |  |  | 9 | 2.853e-05 | 715 | 6.036e-06 | 1704 | 5.262e-05 | 203 | 3.139e-05 | 3594 | 7.85e-05 | 2170 | 5.905e-05 | 1819 | 7.191e-05
1821 | 3.555e-05 |  |  | 34 | 2.853e-05 | 845 | 6.036e-06 | 1713 | 5.262e-05 | 207 | 3.139e-05 | 3627 | 7.85e-05 | 2442 | 5.905e-05 | 1894 | 7.191e-05
1827 | 3.555e-05 |  |  | 109 | 2.853e-05 | 853 | 6.036e-06 | 1776 | 5.262e-05 | 229 | 3.139e-05 | 3713 | 7.85e-05 | 2528 | 5.905e-05 | 1922 | 7.191e-05
1972 | 3.555e-05 |  |  | 183 | 2.853e-05 | 909 | 6.036e-06 | 1842 | 5.262e-05 | 232 | 3.139e-05 | 153 | 7.6e-05 | 103 | 5.659e-05 | 2123 | 7.191e-05
2025 | 3.555e-05 |  |  | 231 | 2.853e-05 | 964 | 6.036e-06 | 1881 | 5.262e-05 | 305 | 3.139e-05 | 352 | 7.6e-05 | 104 | 5.659e-05 | 2162 | 7.191e-05
2036 | 3.555e-05 |  |  | 234 | 2.853e-05 | 969 | 6.036e-06 | 2061 | 5.262e-05 | 327 | 3.139e-05 | 457 | 7.6e-05 | 187 | 5.659e-05 | 2251 | 7.191e-05
2074 | 3.555e-05 |  |  | 292 | 2.853e-05 | 1242 | 6.036e-06 | 2161 | 5.262e-05 | 425 | 3.139e-05 | 531 | 7.6e-05 | 221 | 5.659e-05 | 2254 | 7.191e-05
2087 | 3.555e-05 |  |  | 407 | 2.853e-05 | 1295 | 6.036e-06 | 2176 | 5.262e-05 | 486 | 3.139e-05 | 764 | 7.6e-05 | 334 | 5.659e-05 | 2327 | 7.191e-05
2097 | 3.555e-05 |  |  | 433 | 2.853e-05 | 1329 | 6.036e-06 | 2198 | 5.262e-05 | 699 | 3.139e-05 | 841 | 7.6e-05 | 503 | 5.659e-05 | 2339 | 7.191e-05
2137 | 3.555e-05 |  |  | 471 | 2.853e-05 | 1421 | 6.036e-06 | 2295 | 5.262e-05 | 1001 | 3.139e-05 | 910 | 7.6e-05 | 508 | 5.659e-05 | 2349 | 7.191e-05
2171 | 3.555e-05 |  |  | 608 | 2.853e-05 | 1439 | 6.036e-06 | 2311 | 5.262e-05 | 1007 | 3.139e-05 | 1152 | 7.6e-05 | 560 | 5.659e-05 | 2390 | 7.191e-05
2178 | 3.555e-05 |  |  | 693 | 2.853e-05 | 1501 | 6.036e-06 | 2407 | 5.262e-05 | 1014 | 3.139e-05 | 1245 | 7.6e-05 | 606 | 5.659e-05 | 2406 | 7.191e-05
2276 | 3.555e-05 |  |  | 705 | 2.853e-05 | 1525 | 6.036e-06 | 2539 | 5.262e-05 | 1028 | 3.139e-05 | 1399 | 7.6e-05 | 728 | 5.659e-05 | 2442 | 7.191e-05
2 | 3.346e-05 |  |  | 718 | 2.853e-05 | 14 | 4.024e-06 | 2593 | 5.262e-05 | 1131 | 3.139e-05 | 1546 | 7.6e-05 | 1125 | 5.659e-05 | 2455 | 7.191e-05
106 | 3.346e-05 |  |  | 756 | 2.853e-05 | 19 | 4.024e-06 | 2612 | 5.262e-05 | 1219 | 3.139e-05 | 1639 | 7.6e-05 | 1187 | 5.659e-05 | 2533 | 7.191e-05
175 | 3.346e-05 |  |  | 884 | 2.853e-05 | 40 | 4.024e-06 | 2618 | 5.262e-05 | 1258 | 3.139e-05 | 1719 | 7.6e-05 | 1219 | 5.659e-05 | 2545 | 7.191e-05
189 | 3.346e-05 |  |  | 921 | 2.853e-05 | 41 | 4.024e-06 | 8 | 4.999e-05 | 1270 | 3.139e-05 | 2285 | 7.6e-05 | 1300 | 5.659e-05 | 2585 | 7.191e-05
195 | 3.346e-05 |  |  | 984 | 2.853e-05 | 46 | 4.024e-06 | 58 | 4.999e-05 | 1390 | 3.139e-05 | 2299 | 7.6e-05 | 1547 | 5.659e-05 | 2613 | 7.191e-05
232 | 3.346e-05 |  |  | 1139 | 2.853e-05 | 51 | 4.024e-06 | 188 | 4.999e-05 | 1462 | 3.139e-05 | 2365 | 7.6e-05 | 1564 | 5.659e-05 | 2842 | 7.191e-05
388 | 3.346e-05 |  |  | 1174 | 2.853e-05 | 63 | 4.024e-06 | 249 | 4.999e-05 | 1463 | 3.139e-05 | 2402 | 7.6e-05 | 1577 | 5.659e-05 | 2974 | 7.191e-05
408 | 3.346e-05 |  |  | 1276 | 2.853e-05 | 65 | 4.024e-06 | 303 | 4.999e-05 | 1496 | 3.139e-05 | 2451 | 7.6e-05 | 1593 | 5.659e-05 | 2982 | 7.191e-05
415 | 3.346e-05 |  |  | 1304 | 2.853e-05 | 70 | 4.024e-06 | 342 | 4.999e-05 | 1520 | 3.139e-05 | 2590 | 7.6e-05 | 1685 | 5.659e-05 | 3063 | 7.191e-05
537 | 3.346e-05 |  |  | 1461 | 2.853e-05 | 72 | 4.024e-06 | 368 | 4.999e-05 | 1636 | 3.139e-05 | 2624 | 7.6e-05 | 1689 | 5.659e-05 | 3097 | 7.191e-05
560 | 3.346e-05 |  |  | 1515 | 2.853e-05 | 83 | 4.024e-06 | 375 | 4.999e-05 | 1665 | 3.139e-05 | 2638 | 7.6e-05 | 1883 | 5.659e-05 | 3179 | 7.191e-05
571 | 3.346e-05 |  |  | 1584 | 2.853e-05 | 84 | 4.024e-06 | 425 | 4.999e-05 | 1835 | 3.139e-05 | 2750 | 7.6e-05 | 1929 | 5.659e-05 | 3228 | 7.191e-05
859 | 3.346e-05 |  |  | 1590 | 2.853e-05 | 93 | 4.024e-06 | 503 | 4.999e-05 | 1845 | 3.139e-05 | 2763 | 7.6e-05 | 2085 | 5.659e-05 | 3251 | 7.191e-05
860 | 3.346e-05 |  |  | 1613 | 2.853e-05 | 110 | 4.024e-06 | 590 | 4.999e-05 | 1898 | 3.139e-05 | 2831 | 7.6e-05 | 2101 | 5.659e-05 | 3317 | 7.191e-05
956 | 3.346e-05 |  |  | 1636 | 2.853e-05 | 114 | 4.024e-06 | 619 | 4.999e-05 | 21 | 2.898e-05 | 2897 | 7.6e-05 | 2149 | 5.659e-05 | 3383 | 7.191e-05
1016 | 3.346e-05 |  |  | 1642 | 2.853e-05 | 115 | 4.024e-06 | 777 | 4.999e-05 | 22 | 2.898e-05 | 2901 | 7.6e-05 | 2286 | 5.659e-05 | 3389 | 7.191e-05
1282 | 3.346e-05 |  |  | 1662 | 2.853e-05 | 122 | 4.024e-06 | 884 | 4.999e-05 | 97 | 2.898e-05 | 3020 | 7.6e-05 | 2294 | 5.659e-05 | 3408 | 7.191e-05
1286 | 3.346e-05 |  |  | 1674 | 2.853e-05 | 124 | 4.024e-06 | 975 | 4.999e-05 | 415 | 2.898e-05 | 3063 | 7.6e-05 | 2298 | 5.659e-05 | 3439 | 7.191e-05
1558 | 3.346e-05 |  |  | 1869 | 2.853e-05 | 139 | 4.024e-06 | 1009 | 4.999e-05 | 451 | 2.898e-05 | 3088 | 7.6e-05 | 2363 | 5.659e-05 | 3452 | 7.191e-05
1616 | 3.346e-05 |  |  | 1954 | 2.853e-05 | 140 | 4.024e-06 | 1010 | 4.999e-05 | 478 | 2.898e-05 | 3096 | 7.6e-05 | 2367 | 5.659e-05 | 3513 | 7.191e-05
1737 | 3.346e-05 |  |  | 1957 | 2.853e-05 | 142 | 4.024e-06 | 1036 | 4.999e-05 | 495 | 2.898e-05 | 3226 | 7.6e-05 | 2587 | 5.659e-05 | 3654 | 7.191e-05
1754 | 3.346e-05 |  |  | 1982 | 2.853e-05 | 155 | 4.024e-06 | 1077 | 4.999e-05 | 505 | 2.898e-05 | 3369 | 7.6e-05 | 2591 | 5.659e-05 | 3797 | 7.191e-05
1762 | 3.346e-05 |  |  | 2042 | 2.853e-05 | 161 | 4.024e-06 | 1116 | 4.999e-05 | 525 | 2.898e-05 | 3430 | 7.6e-05 | 2691 | 5.659e-05 | 3976 | 7.191e-05
1774 | 3.346e-05 |  |  | 2068 | 2.853e-05 | 171 | 4.024e-06 | 1142 | 4.999e-05 | 685 | 2.898e-05 | 3734 | 7.6e-05 | 82 | 5.413e-05 | 51 | 6.934e-05
1779 | 3.346e-05 |  |  | 2074 | 2.853e-05 | 189 | 4.024e-06 | 1220 | 4.999e-05 | 757 | 2.898e-05 | 3755 | 7.6e-05 | 147 | 5.413e-05 | 75 | 6.934e-05
1781 | 3.346e-05 |  |  | 2185 | 2.853e-05 | 192 | 4.024e-06 | 1300 | 4.999e-05 | 792 | 2.898e-05 | 3765 | 7.6e-05 | 244 | 5.413e-05 | 254 | 6.934e-05
1946 | 3.346e-05 |  |  | 8 | 2.649e-05 | 208 | 4.024e-06 | 1326 | 4.999e-05 | 798 | 2.898e-05 | 18 | 7.34e-05 | 268 | 5.413e-05 | 447 | 6.934e-05
1970 | 3.346e-05 |  |  | 20 | 2.649e-05 | 223 | 4.024e-06 | 1353 | 4.999e-05 | 822 | 2.898e-05 | 61 | 7.34e-05 | 308 | 5.413e-05 | 511 | 6.934e-05
2050 | 3.346e-05 |  |  | 173 | 2.649e-05 | 228 | 4.024e-06 | 1368 | 4.999e-05 | 840 | 2.898e-05 | 168 | 7.34e-05 | 310 | 5.413e-05 | 569 | 6.934e-05
2081 | 3.346e-05 |  |  | 194 | 2.649e-05 | 229 | 4.024e-06 | 1373 | 4.999e-05 | 897 | 2.898e-05 | 182 | 7.34e-05 | 358 | 5.413e-05 | 590 | 6.934e-05
2182 | 3.346e-05 |  |  | 215 | 2.649e-05 | 230 | 4.024e-06 | 1396 | 4.999e-05 | 906 | 2.898e-05 | 349 | 7.34e-05 | 361 | 5.413e-05 | 616 | 6.934e-05
67 | 3.137e-05 |  |  | 224 | 2.649e-05 | 245 | 4.024e-06 | 1425 | 4.999e-05 | 978 | 2.898e-05 | 423 | 7.34e-05 | 489 | 5.413e-05 | 676 | 6.934e-05
94 | 3.137e-05 |  |  | 235 | 2.649e-05 | 255 | 4.024e-06 | 1469 | 4.999e-05 | 1032 | 2.898e-05 | 452 | 7.34e-05 | 656 | 5.413e-05 | 835 | 6.934e-05
132 | 3.137e-05 |  |  | 240 | 2.649e-05 | 305 | 4.024e-06 | 1566 | 4.999e-05 | 1109 | 2.898e-05 | 492 | 7.34e-05 | 764 | 5.413e-05 | 1144 | 6.934e-05
160 | 3.137e-05 |  |  | 246 | 2.649e-05 | 328 | 4.024e-06 | 1587 | 4.999e-05 | 1189 | 2.898e-05 | 690 | 7.34e-05 | 853 | 5.413e-05 | 1182 | 6.934e-05
212 | 3.137e-05 |  |  | 309 | 2.649e-05 | 387 | 4.024e-06 | 1643 | 4.999e-05 | 1217 | 2.898e-05 | 977 | 7.34e-05 | 909 | 5.413e-05 | 1318 | 6.934e-05
252 | 3.137e-05 |  |  | 357 | 2.649e-05 | 396 | 4.024e-06 | 1700 | 4.999e-05 | 1333 | 2.898e-05 | 1213 | 7.34e-05 | 956 | 5.413e-05 | 1433 | 6.934e-05
293 | 3.137e-05 |  |  | 364 | 2.649e-05 | 405 | 4.024e-06 | 1854 | 4.999e-05 | 1374 | 2.898e-05 | 1259 | 7.34e-05 | 1031 | 5.413e-05 | 1520 | 6.934e-05
365 | 3.137e-05 |  |  | 500 | 2.649e-05 | 428 | 4.024e-06 | 1925 | 4.999e-05 | 1406 | 2.898e-05 | 1277 | 7.34e-05 | 1355 | 5.413e-05 | 1598 | 6.934e-05
536 | 3.137e-05 |  |  | 501 | 2.649e-05 | 474 | 4.024e-06 | 1956 | 4.999e-05 | 1435 | 2.898e-05 | 1302 | 7.34e-05 | 1379 | 5.413e-05 | 1692 | 6.934e-05
718 | 3.137e-05 |  |  | 522 | 2.649e-05 | 480 | 4.024e-06 | 1968 | 4.999e-05 | 1453 | 2.898e-05 | 1366 | 7.34e-05 | 1392 | 5.413e-05 | 1701 | 6.934e-05
855 | 3.137e-05 |  |  | 554 | 2.649e-05 | 484 | 4.024e-06 | 2025 | 4.999e-05 | 1512 | 2.898e-05 | 1401 | 7.34e-05 | 1475 | 5.413e-05 | 1709 | 6.934e-05
978 | 3.137e-05 |  |  | 558 | 2.649e-05 | 516 | 4.024e-06 | 2050 | 4.999e-05 | 1534 | 2.898e-05 | 1409 | 7.34e-05 | 1484 | 5.413e-05 | 1754 | 6.934e-05
981 | 3.137e-05 |  |  | 598 | 2.649e-05 | 531 | 4.024e-06 | 2113 | 4.999e-05 | 1599 | 2.898e-05 | 1443 | 7.34e-05 | 1489 | 5.413e-05 | 1765 | 6.934e-05
1053 | 3.137e-05 |  |  | 700 | 2.649e-05 | 559 | 4.024e-06 | 2145 | 4.999e-05 | 1646 | 2.898e-05 | 1453 | 7.34e-05 | 1550 | 5.413e-05 | 1829 | 6.934e-05
1121 | 3.137e-05 |  |  | 754 | 2.649e-05 | 590 | 4.024e-06 | 2168 | 4.999e-05 | 1674 | 2.898e-05 | 1536 | 7.34e-05 | 1634 | 5.413e-05 | 1890 | 6.934e-05
1153 | 3.137e-05 |  |  | 776 | 2.649e-05 | 593 | 4.024e-06 | 2177 | 4.999e-05 | 1711 | 2.898e-05 | 1698 | 7.34e-05 | 1635 | 5.413e-05 | 1982 | 6.934e-05
1155 | 3.137e-05 |  |  | 834 | 2.649e-05 | 629 | 4.024e-06 | 2186 | 4.999e-05 | 1746 | 2.898e-05 | 1999 | 7.34e-05 | 1679 | 5.413e-05 | 2110 | 6.934e-05
1168 | 3.137e-05 |  |  | 836 | 2.649e-05 | 658 | 4.024e-06 | 2188 | 4.999e-05 | 1850 | 2.898e-05 | 2000 | 7.34e-05 | 1692 | 5.413e-05 | 2127 | 6.934e-05
1188 | 3.137e-05 |  |  | 867 | 2.649e-05 | 700 | 4.024e-06 | 2199 | 4.999e-05 | 1871 | 2.898e-05 | 2217 | 7.34e-05 | 1773 | 5.413e-05 | 2148 | 6.934e-05
1210 | 3.137e-05 |  |  | 954 | 2.649e-05 | 714 | 4.024e-06 | 2240 | 4.999e-05 | 34 | 2.656e-05 | 2374 | 7.34e-05 | 1786 | 5.413e-05 | 2262 | 6.934e-05
1266 | 3.137e-05 |  |  | 1005 | 2.649e-05 | 724 | 4.024e-06 | 2342 | 4.999e-05 | 52 | 2.656e-05 | 2401 | 7.34e-05 | 1792 | 5.413e-05 | 2462 | 6.934e-05
1291 | 3.137e-05 |  |  | 1058 | 2.649e-05 | 760 | 4.024e-06 | 2359 | 4.999e-05 | 176 | 2.656e-05 | 2610 | 7.34e-05 | 1799 | 5.413e-05 | 2464 | 6.934e-05
1347 | 3.137e-05 |  |  | 1073 | 2.649e-05 | 860 | 4.024e-06 | 2387 | 4.999e-05 | 329 | 2.656e-05 | 2720 | 7.34e-05 | 1820 | 5.413e-05 | 2542 | 6.934e-05
1364 | 3.137e-05 |  |  | 1092 | 2.649e-05 | 863 | 4.024e-06 | 2410 | 4.999e-05 | 489 | 2.656e-05 | 2721 | 7.34e-05 | 1827 | 5.413e-05 | 2601 | 6.934e-05
1431 | 3.137e-05 |  |  | 1142 | 2.649e-05 | 881 | 4.024e-06 | 2573 | 4.999e-05 | 545 | 2.656e-05 | 2754 | 7.34e-05 | 1832 | 5.413e-05 | 2984 | 6.934e-05
1612 | 3.137e-05 |  |  | 1220 | 2.649e-05 | 896 | 4.024e-06 | 2583 | 4.999e-05 | 596 | 2.656e-05 | 2771 | 7.34e-05 | 2013 | 5.413e-05 | 3157 | 6.934e-05
1871 | 3.137e-05 |  |  | 1248 | 2.649e-05 | 939 | 4.024e-06 | 2590 | 4.999e-05 | 611 | 2.656e-05 | 2807 | 7.34e-05 | 2088 | 5.413e-05 | 3206 | 6.934e-05
1895 | 3.137e-05 |  |  | 1279 | 2.649e-05 | 962 | 4.024e-06 | 2646 | 4.999e-05 | 617 | 2.656e-05 | 2858 | 7.34e-05 | 2137 | 5.413e-05 | 3285 | 6.934e-05
1978 | 3.137e-05 |  |  | 1373 | 2.649e-05 | 1063 | 4.024e-06 | 2708 | 4.999e-05 | 629 | 2.656e-05 | 2941 | 7.34e-05 | 2283 | 5.413e-05 | 3359 | 6.934e-05
2084 | 3.137e-05 |  |  | 1381 | 2.649e-05 | 1093 | 4.024e-06 | 21 | 4.736e-05 | 718 | 2.656e-05 | 2958 | 7.34e-05 | 2310 | 5.413e-05 | 3551 | 6.934e-05
2170 | 3.137e-05 |  |  | 1415 | 2.649e-05 | 1094 | 4.024e-06 | 95 | 4.736e-05 | 748 | 2.656e-05 | 3146 | 7.34e-05 | 2421 | 5.413e-05 | 3556 | 6.934e-05
2198 | 3.137e-05 |  |  | 1471 | 2.649e-05 | 1123 | 4.024e-06 | 108 | 4.736e-05 | 832 | 2.656e-05 | 3236 | 7.34e-05 | 2544 | 5.413e-05 | 3885 | 6.934e-05
2209 | 3.137e-05 |  |  | 1472 | 2.649e-05 | 1174 | 4.024e-06 | 173 | 4.736e-05 | 845 | 2.656e-05 | 3270 | 7.34e-05 | 2578 | 5.413e-05 | 76 | 6.677e-05
2215 | 3.137e-05 |  |  | 1516 | 2.649e-05 | 1239 | 4.024e-06 | 208 | 4.736e-05 | 855 | 2.656e-05 | 3312 | 7.34e-05 | 19 | 5.167e-05 | 106 | 6.677e-05
2234 | 3.137e-05 |  |  | 1538 | 2.649e-05 | 1269 | 4.024e-06 | 252 | 4.736e-05 | 1003 | 2.656e-05 | 3321 | 7.34e-05 | 73 | 5.167e-05 | 142 | 6.677e-05
2288 | 3.137e-05 |  |  | 1657 | 2.649e-05 | 1286 | 4.024e-06 | 255 | 4.736e-05 | 1020 | 2.656e-05 | 3324 | 7.34e-05 | 119 | 5.167e-05 | 180 | 6.677e-05
2296 | 3.137e-05 |  |  | 1669 | 2.649e-05 | 1318 | 4.024e-06 | 448 | 4.736e-05 | 1080 | 2.656e-05 | 3331 | 7.34e-05 | 295 | 5.167e-05 | 584 | 6.677e-05
2322 | 3.137e-05 |  |  | 1679 | 2.649e-05 | 1324 | 4.024e-06 | 511 | 4.736e-05 | 1081 | 2.656e-05 | 3375 | 7.34e-05 | 311 | 5.167e-05 | 756 | 6.677e-05
2353 | 3.137e-05 |  |  | 1699 | 2.649e-05 | 1441 | 4.024e-06 | 534 | 4.736e-05 | 1084 | 2.656e-05 | 3558 | 7.34e-05 | 381 | 5.167e-05 | 790 | 6.677e-05
137 | 2.928e-05 |  |  | 1763 | 2.649e-05 | 1484 | 4.024e-06 | 543 | 4.736e-05 | 1148 | 2.656e-05 | 3772 | 7.34e-05 | 429 | 5.167e-05 | 899 | 6.677e-05
139 | 2.928e-05 |  |  | 1904 | 2.649e-05 | 1485 | 4.024e-06 | 594 | 4.736e-05 | 1502 | 2.656e-05 | 29 | 7.09e-05 | 436 | 5.167e-05 | 1009 | 6.677e-05
164 | 2.928e-05 |  |  | 1911 | 2.649e-05 | 1488 | 4.024e-06 | 640 | 4.736e-05 | 1605 | 2.656e-05 | 198 | 7.09e-05 | 468 | 5.167e-05 | 1119 | 6.677e-05
174 | 2.928e-05 |  |  | 1928 | 2.649e-05 | 1526 | 4.024e-06 | 723 | 4.736e-05 | 1656 | 2.656e-05 | 214 | 7.09e-05 | 498 | 5.167e-05 | 1630 | 6.677e-05
217 | 2.928e-05 |  |  | 2054 | 2.649e-05 | 5 | 2.012e-06 | 795 | 4.736e-05 | 1758 | 2.656e-05 | 382 | 7.09e-05 | 611 | 5.167e-05 | 1733 | 6.677e-05
303 | 2.928e-05 |  |  | 2062 | 2.649e-05 | 6 | 2.012e-06 | 804 | 4.736e-05 | 1778 | 2.656e-05 | 507 | 7.09e-05 | 616 | 5.167e-05 | 1780 | 6.677e-05
478 | 2.928e-05 |  |  | 2111 | 2.649e-05 | 7 | 2.012e-06 | 828 | 4.736e-05 | 1794 | 2.656e-05 | 526 | 7.09e-05 | 652 | 5.167e-05 | 1939 | 6.677e-05
589 | 2.928e-05 |  |  | 2137 | 2.649e-05 | 13 | 2.012e-06 | 839 | 4.736e-05 | 1811 | 2.656e-05 | 652 | 7.09e-05 | 679 | 5.167e-05 | 2034 | 6.677e-05
614 | 2.928e-05 |  |  | 2150 | 2.649e-05 | 15 | 2.012e-06 | 842 | 4.736e-05 | 1880 | 2.656e-05 | 664 | 7.09e-05 | 766 | 5.167e-05 | 2255 | 6.677e-05
649 | 2.928e-05 |  |  | 2182 | 2.649e-05 | 21 | 2.012e-06 | 934 | 4.736e-05 | 1884 | 2.656e-05 | 745 | 7.09e-05 | 827 | 5.167e-05 | 2278 | 6.677e-05
691 | 2.928e-05 |  |  | 70 | 2.445e-05 | 26 | 2.012e-06 | 1122 | 4.736e-05 | 4 | 2.415e-05 | 847 | 7.09e-05 | 1251 | 5.167e-05 | 2279 | 6.677e-05
751 | 2.928e-05 |  |  | 125 | 2.445e-05 | 32 | 2.012e-06 | 1159 | 4.736e-05 | 90 | 2.415e-05 | 980 | 7.09e-05 | 1259 | 5.167e-05 | 2424 | 6.677e-05
761 | 2.928e-05 |  |  | 151 | 2.445e-05 | 36 | 2.012e-06 | 1224 | 4.736e-05 | 91 | 2.415e-05 | 1029 | 7.09e-05 | 1351 | 5.167e-05 | 2502 | 6.677e-05
804 | 2.928e-05 |  |  | 170 | 2.445e-05 | 39 | 2.012e-06 | 1232 | 4.736e-05 | 227 | 2.415e-05 | 1080 | 7.09e-05 | 1393 | 5.167e-05 | 2544 | 6.677e-05
808 | 2.928e-05 |  |  | 248 | 2.445e-05 | 45 | 2.012e-06 | 1342 | 4.736e-05 | 291 | 2.415e-05 | 1115 | 7.09e-05 | 1395 | 5.167e-05 | 2564 | 6.677e-05
836 | 2.928e-05 |  |  | 272 | 2.445e-05 | 52 | 2.012e-06 | 1352 | 4.736e-05 | 318 | 2.415e-05 | 1178 | 7.09e-05 | 1399 | 5.167e-05 | 2631 | 6.677e-05
837 | 2.928e-05 |  |  | 326 | 2.445e-05 | 56 | 2.012e-06 | 1420 | 4.736e-05 | 473 | 2.415e-05 | 1347 | 7.09e-05 | 1445 | 5.167e-05 | 2711 | 6.677e-05
1022 | 2.928e-05 |  |  | 412 | 2.445e-05 | 57 | 2.012e-06 | 1423 | 4.736e-05 | 490 | 2.415e-05 | 1431 | 7.09e-05 | 1785 | 5.167e-05 | 2877 | 6.677e-05
1050 | 2.928e-05 |  |  | 459 | 2.445e-05 | 59 | 2.012e-06 | 1517 | 4.736e-05 | 590 | 2.415e-05 | 1648 | 7.09e-05 | 1977 | 5.167e-05 | 2963 | 6.677e-05
1078 | 2.928e-05 |  |  | 606 | 2.445e-05 | 73 | 2.012e-06 | 1539 | 4.736e-05 | 592 | 2.415e-05 | 1659 | 7.09e-05 | 2011 | 5.167e-05 | 2993 | 6.677e-05
1254 | 2.928e-05 |  |  | 632 | 2.445e-05 | 86 | 2.012e-06 | 1592 | 4.736e-05 | 637 | 2.415e-05 | 1753 | 7.09e-05 | 2128 | 5.167e-05 | 3000 | 6.677e-05
1277 | 2.928e-05 |  |  | 677 | 2.445e-05 | 87 | 2.012e-06 | 1594 | 4.736e-05 | 751 | 2.415e-05 | 1778 | 7.09e-05 | 2131 | 5.167e-05 | 3047 | 6.677e-05
1379 | 2.928e-05 |  |  | 781 | 2.445e-05 | 88 | 2.012e-06 | 1724 | 4.736e-05 | 865 | 2.415e-05 | 1808 | 7.09e-05 | 2274 | 5.167e-05 | 3219 | 6.677e-05
1387 | 2.928e-05 |  |  | 869 | 2.445e-05 | 94 | 2.012e-06 | 1745 | 4.736e-05 | 888 | 2.415e-05 | 1871 | 7.09e-05 | 2287 | 5.167e-05 | 3243 | 6.677e-05
1404 | 2.928e-05 |  |  | 908 | 2.445e-05 | 102 | 2.012e-06 | 1917 | 4.736e-05 | 1048 | 2.415e-05 | 1887 | 7.09e-05 | 2393 | 5.167e-05 | 3297 | 6.677e-05
1437 | 2.928e-05 |  |  | 949 | 2.445e-05 | 107 | 2.012e-06 | 1960 | 4.736e-05 | 1050 | 2.415e-05 | 1944 | 7.09e-05 | 2482 | 5.167e-05 | 3406 | 6.677e-05
1452 | 2.928e-05 |  |  | 955 | 2.445e-05 | 118 | 2.012e-06 | 1999 | 4.736e-05 | 1091 | 2.415e-05 | 2043 | 7.09e-05 | 2638 | 5.167e-05 | 3651 | 6.677e-05
1513 | 2.928e-05 |  |  | 993 | 2.445e-05 | 130 | 2.012e-06 | 2015 | 4.736e-05 | 1123 | 2.415e-05 | 2132 | 7.09e-05 | 2650 | 5.167e-05 | 3710 | 6.677e-05
1725 | 2.928e-05 |  |  | 1084 | 2.445e-05 | 136 | 2.012e-06 | 2052 | 4.736e-05 | 1147 | 2.415e-05 | 2181 | 7.09e-05 | 46 | 4.921e-05 | 3770 | 6.677e-05
1796 | 2.928e-05 |  |  | 1111 | 2.445e-05 | 146 | 2.012e-06 | 2120 | 4.736e-05 | 1179 | 2.415e-05 | 2189 | 7.09e-05 | 115 | 4.921e-05 | 3787 | 6.677e-05
1920 | 2.928e-05 |  |  | 1141 | 2.445e-05 | 152 | 2.012e-06 | 2122 | 4.736e-05 | 1210 | 2.415e-05 | 2351 | 7.09e-05 | 143 | 4.921e-05 | 3809 | 6.677e-05
1951 | 2.928e-05 |  |  | 1183 | 2.445e-05 | 158 | 2.012e-06 | 2123 | 4.736e-05 | 1230 | 2.415e-05 | 2406 | 7.09e-05 | 234 | 4.921e-05 | 3814 | 6.677e-05
1990 | 2.928e-05 |  |  | 1224 | 2.445e-05 | 165 | 2.012e-06 | 2478 | 4.736e-05 | 1283 | 2.415e-05 | 2460 | 7.09e-05 | 261 | 4.921e-05 | 3839 | 6.677e-05
2012 | 2.928e-05 |  |  | 1256 | 2.445e-05 | 180 | 2.012e-06 | 2499 | 4.736e-05 | 1284 | 2.415e-05 | 2572 | 7.09e-05 | 279 | 4.921e-05 | 3875 | 6.677e-05
2043 | 2.928e-05 |  |  | 1258 | 2.445e-05 | 185 | 2.012e-06 | 2521 | 4.736e-05 | 1325 | 2.415e-05 | 2594 | 7.09e-05 | 395 | 4.921e-05 | 3938 | 6.677e-05
2096 | 2.928e-05 |  |  | 1359 | 2.445e-05 | 187 | 2.012e-06 | 2535 | 4.736e-05 | 1382 | 2.415e-05 | 2599 | 7.09e-05 | 416 | 4.921e-05 | 3941 | 6.677e-05
2106 | 2.928e-05 |  |  | 1658 | 2.445e-05 | 191 | 2.012e-06 | 2561 | 4.736e-05 | 1472 | 2.415e-05 | 2808 | 7.09e-05 | 425 | 4.921e-05 | 13 | 6.421e-05
2107 | 2.928e-05 |  |  | 1789 | 2.445e-05 | 204 | 2.012e-06 | 2689 | 4.736e-05 | 1500 | 2.415e-05 | 2823 | 7.09e-05 | 487 | 4.921e-05 | 28 | 6.421e-05
2189 | 2.928e-05 |  |  | 1810 | 2.445e-05 | 210 | 2.012e-06 | 2731 | 4.736e-05 | 1525 | 2.415e-05 | 2864 | 7.09e-05 | 517 | 4.921e-05 | 149 | 6.421e-05
2227 | 2.928e-05 |  |  | 1845 | 2.445e-05 | 216 | 2.012e-06 | 70 | 4.473e-05 | 1545 | 2.415e-05 | 2870 | 7.09e-05 | 641 | 4.921e-05 | 219 | 6.421e-05
2235 | 2.928e-05 |  |  | 1855 | 2.445e-05 | 218 | 2.012e-06 | 180 | 4.473e-05 | 1582 | 2.415e-05 | 2876 | 7.09e-05 | 808 | 4.921e-05 | 277 | 6.421e-05
2237 | 2.928e-05 |  |  | 1978 | 2.445e-05 | 233 | 2.012e-06 | 203 | 4.473e-05 | 1614 | 2.415e-05 | 2895 | 7.09e-05 | 844 | 4.921e-05 | 504 | 6.421e-05
2257 | 2.928e-05 |  |  | 2055 | 2.445e-05 | 235 | 2.012e-06 | 217 | 4.473e-05 | 1622 | 2.415e-05 | 2962 | 7.09e-05 | 965 | 4.921e-05 | 563 | 6.421e-05
2311 | 2.928e-05 |  |  | 2078 | 2.445e-05 | 251 | 2.012e-06 | 229 | 4.473e-05 | 1657 | 2.415e-05 | 3003 | 7.09e-05 | 1004 | 4.921e-05 | 942 | 6.421e-05
2337 | 2.928e-05 |  |  | 2175 | 2.445e-05 | 257 | 2.012e-06 | 260 | 4.473e-05 | 1702 | 2.415e-05 | 3057 | 7.09e-05 | 1047 | 4.921e-05 | 979 | 6.421e-05
19 | 2.719e-05 |  |  | 2217 | 2.445e-05 | 271 | 2.012e-06 | 285 | 4.473e-05 | 1862 | 2.415e-05 | 3143 | 7.09e-05 | 1051 | 4.921e-05 | 1301 | 6.421e-05
182 | 2.719e-05 |  |  | 61 | 2.242e-05 | 297 | 2.012e-06 | 297 | 4.473e-05 | 1902 | 2.415e-05 | 3155 | 7.09e-05 | 1093 | 4.921e-05 | 1307 | 6.421e-05
268 | 2.719e-05 |  |  | 82 | 2.242e-05 | 300 | 2.012e-06 | 364 | 4.473e-05 | 254 | 2.173e-05 | 3294 | 7.09e-05 | 1122 | 4.921e-05 | 1334 | 6.421e-05
420 | 2.719e-05 |  |  | 112 | 2.242e-05 | 303 | 2.012e-06 | 424 | 4.473e-05 | 278 | 2.173e-05 | 3315 | 7.09e-05 | 1174 | 4.921e-05 | 1395 | 6.421e-05
435 | 2.719e-05 |  |  | 171 | 2.242e-05 | 306 | 2.012e-06 | 482 | 4.473e-05 | 378 | 2.173e-05 | 3374 | 7.09e-05 | 1198 | 4.921e-05 | 1415 | 6.421e-05
439 | 2.719e-05 |  |  | 186 | 2.242e-05 | 319 | 2.012e-06 | 483 | 4.473e-05 | 381 | 2.173e-05 | 3405 | 7.09e-05 | 1262 | 4.921e-05 | 1417 | 6.421e-05
599 | 2.719e-05 |  |  | 193 | 2.242e-05 | 323 | 2.012e-06 | 489 | 4.473e-05 | 382 | 2.173e-05 | 3465 | 7.09e-05 | 1277 | 4.921e-05 | 1454 | 6.421e-05
619 | 2.719e-05 |  |  | 366 | 2.242e-05 | 331 | 2.012e-06 | 599 | 4.473e-05 | 392 | 2.173e-05 | 3677 | 7.09e-05 | 1289 | 4.921e-05 | 1577 | 6.421e-05
626 | 2.719e-05 |  |  | 411 | 2.242e-05 | 352 | 2.012e-06 | 626 | 4.473e-05 | 434 | 2.173e-05 | 3724 | 7.09e-05 | 1374 | 4.921e-05 | 1628 | 6.421e-05
707 | 2.719e-05 |  |  | 492 | 2.242e-05 | 378 | 2.012e-06 | 663 | 4.473e-05 | 560 | 2.173e-05 | 3779 | 7.09e-05 | 1397 | 4.921e-05 | 1641 | 6.421e-05
713 | 2.719e-05 |  |  | 498 | 2.242e-05 | 388 | 2.012e-06 | 744 | 4.473e-05 | 643 | 2.173e-05 | 3847 | 7.09e-05 | 1551 | 4.921e-05 | 1672 | 6.421e-05
728 | 2.719e-05 |  |  | 682 | 2.242e-05 | 437 | 2.012e-06 | 841 | 4.473e-05 | 669 | 2.173e-05 | 53 | 6.84e-05 | 1556 | 4.921e-05 | 1773 | 6.421e-05
759 | 2.719e-05 |  |  | 744 | 2.242e-05 | 443 | 2.012e-06 | 881 | 4.473e-05 | 692 | 2.173e-05 | 173 | 6.84e-05 | 1561 | 4.921e-05 | 1913 | 6.421e-05
776 | 2.719e-05 |  |  | 804 | 2.242e-05 | 452 | 2.012e-06 | 909 | 4.473e-05 | 839 | 2.173e-05 | 201 | 6.84e-05 | 1608 | 4.921e-05 | 1970 | 6.421e-05
787 | 2.719e-05 |  |  | 807 | 2.242e-05 | 476 | 2.012e-06 | 967 | 4.473e-05 | 925 | 2.173e-05 | 287 | 6.84e-05 | 1686 | 4.921e-05 | 2036 | 6.421e-05
799 | 2.719e-05 |  |  | 823 | 2.242e-05 | 513 | 2.012e-06 | 968 | 4.473e-05 | 969 | 2.173e-05 | 292 | 6.84e-05 | 1754 | 4.921e-05 | 2057 | 6.421e-05
846 | 2.719e-05 |  |  | 829 | 2.242e-05 | 515 | 2.012e-06 | 1024 | 4.473e-05 | 999 | 2.173e-05 | 429 | 6.84e-05 | 1774 | 4.921e-05 | 2085 | 6.421e-05
975 | 2.719e-05 |  |  | 1164 | 2.242e-05 | 530 | 2.012e-06 | 1124 | 4.473e-05 | 1017 | 2.173e-05 | 446 | 6.84e-05 | 1908 | 4.921e-05 | 2281 | 6.421e-05
1060 | 2.719e-05 |  |  | 1196 | 2.242e-05 | 533 | 2.012e-06 | 1204 | 4.473e-05 | 1183 | 2.173e-05 | 466 | 6.84e-05 | 2028 | 4.921e-05 | 2292 | 6.421e-05
1120 | 2.719e-05 |  |  | 1275 | 2.242e-05 | 542 | 2.012e-06 | 1284 | 4.473e-05 | 1190 | 2.173e-05 | 612 | 6.84e-05 | 2121 | 4.921e-05 | 2414 | 6.421e-05
1270 | 2.719e-05 |  |  | 1473 | 2.242e-05 | 546 | 2.012e-06 | 1363 | 4.473e-05 | 1195 | 2.173e-05 | 638 | 6.84e-05 | 2209 | 4.921e-05 | 2889 | 6.421e-05
1276 | 2.719e-05 |  |  | 1589 | 2.242e-05 | 592 | 2.012e-06 | 1365 | 4.473e-05 | 1197 | 2.173e-05 | 663 | 6.84e-05 | 2331 | 4.921e-05 | 2904 | 6.421e-05
1517 | 2.719e-05 |  |  | 1599 | 2.242e-05 | 619 | 2.012e-06 | 1466 | 4.473e-05 | 1316 | 2.173e-05 | 685 | 6.84e-05 | 2446 | 4.921e-05 | 2945 | 6.421e-05
1541 | 2.719e-05 |  |  | 1690 | 2.242e-05 | 640 | 2.012e-06 | 1581 | 4.473e-05 | 1349 | 2.173e-05 | 715 | 6.84e-05 | 2460 | 4.921e-05 | 2998 | 6.421e-05
1568 | 2.719e-05 |  |  | 1807 | 2.242e-05 | 652 | 2.012e-06 | 1624 | 4.473e-05 | 1351 | 2.173e-05 | 756 | 6.84e-05 | 2472 | 4.921e-05 | 3001 | 6.421e-05
1597 | 2.719e-05 |  |  | 1882 | 2.242e-05 | 659 | 2.012e-06 | 1629 | 4.473e-05 | 1424 | 2.173e-05 | 985 | 6.84e-05 | 2549 | 4.921e-05 | 3051 | 6.421e-05
1645 | 2.719e-05 |  |  | 1944 | 2.242e-05 | 673 | 2.012e-06 | 1641 | 4.473e-05 | 1426 | 2.173e-05 | 997 | 6.84e-05 | 2707 | 4.921e-05 | 3100 | 6.421e-05
1667 | 2.719e-05 |  |  | 1976 | 2.242e-05 | 690 | 2.012e-06 | 1661 | 4.473e-05 | 1430 | 2.173e-05 | 1088 | 6.84e-05 | 2719 | 4.921e-05 | 3181 | 6.421e-05
1746 | 2.719e-05 |  |  | 2006 | 2.242e-05 | 699 | 2.012e-06 | 1689 | 4.473e-05 | 1491 | 2.173e-05 | 1196 | 6.84e-05 | 34 | 4.675e-05 | 3189 | 6.421e-05
1799 | 2.719e-05 |  |  | 2064 | 2.242e-05 | 703 | 2.012e-06 | 1716 | 4.473e-05 | 1593 | 2.173e-05 | 1219 | 6.84e-05 | 79 | 4.675e-05 | 3238 | 6.421e-05
1879 | 2.719e-05 |  |  | 2075 | 2.242e-05 | 710 | 2.012e-06 | 1829 | 4.473e-05 | 1620 | 2.173e-05 | 1373 | 6.84e-05 | 206 | 4.675e-05 | 3424 | 6.421e-05
1892 | 2.719e-05 |  |  | 2149 | 2.242e-05 | 742 | 2.012e-06 | 1989 | 4.473e-05 | 1627 | 2.173e-05 | 1452 | 6.84e-05 | 420 | 4.675e-05 | 3444 | 6.421e-05
1910 | 2.719e-05 |  |  | 2194 | 2.242e-05 | 748 | 2.012e-06 | 2034 | 4.473e-05 | 1633 | 2.173e-05 | 1636 | 6.84e-05 | 525 | 4.675e-05 | 3518 | 6.421e-05
1993 | 2.719e-05 |  |  | 2 | 2.038e-05 | 749 | 2.012e-06 | 2051 | 4.473e-05 | 1643 | 2.173e-05 | 2124 | 6.84e-05 | 573 | 4.675e-05 | 3564 | 6.421e-05
2039 | 2.719e-05 |  |  | 30 | 2.038e-05 | 752 | 2.012e-06 | 2070 | 4.473e-05 | 1666 | 2.173e-05 | 2223 | 6.84e-05 | 724 | 4.675e-05 | 3733 | 6.421e-05
2090 | 2.719e-05 |  |  | 52 | 2.038e-05 | 765 | 2.012e-06 | 2096 | 4.473e-05 | 1704 | 2.173e-05 | 2354 | 6.84e-05 | 772 | 4.675e-05 | 21 | 6.164e-05
2142 | 2.719e-05 |  |  | 87 | 2.038e-05 | 769 | 2.012e-06 | 2234 | 4.473e-05 | 1724 | 2.173e-05 | 2711 | 6.84e-05 | 777 | 4.675e-05 | 87 | 6.164e-05
2221 | 2.719e-05 |  |  | 134 | 2.038e-05 | 777 | 2.012e-06 | 2308 | 4.473e-05 | 1757 | 2.173e-05 | 2837 | 6.84e-05 | 822 | 4.675e-05 | 126 | 6.164e-05
2254 | 2.719e-05 |  |  | 144 | 2.038e-05 | 795 | 2.012e-06 | 2399 | 4.473e-05 | 1782 | 2.173e-05 | 2841 | 6.84e-05 | 868 | 4.675e-05 | 212 | 6.164e-05
2287 | 2.719e-05 |  |  | 269 | 2.038e-05 | 799 | 2.012e-06 | 2454 | 4.473e-05 | 1865 | 2.173e-05 | 2868 | 6.84e-05 | 875 | 4.675e-05 | 261 | 6.164e-05
2312 | 2.719e-05 |  |  | 347 | 2.038e-05 | 930 | 2.012e-06 | 2550 | 4.473e-05 | 1897 | 2.173e-05 | 3070 | 6.84e-05 | 1008 | 4.675e-05 | 278 | 6.164e-05
2345 | 2.719e-05 |  |  | 450 | 2.038e-05 | 948 | 2.012e-06 | 2611 | 4.473e-05 | 8 | 1.932e-05 | 3086 | 6.84e-05 | 1100 | 4.675e-05 | 283 | 6.164e-05
3 | 2.51e-05 |  |  | 451 | 2.038e-05 | 980 | 2.012e-06 | 2667 | 4.473e-05 | 54 | 1.932e-05 | 3115 | 6.84e-05 | 1121 | 4.675e-05 | 284 | 6.164e-05
28 | 2.51e-05 |  |  | 489 | 2.038e-05 | 1003 | 2.012e-06 | 2701 | 4.473e-05 | 107 | 1.932e-05 | 3229 | 6.84e-05 | 1166 | 4.675e-05 | 300 | 6.164e-05
50 | 2.51e-05 |  |  | 547 | 2.038e-05 | 1035 | 2.012e-06 | 2730 | 4.473e-05 | 114 | 1.932e-05 | 3263 | 6.84e-05 | 1176 | 4.675e-05 | 389 | 6.164e-05
99 | 2.51e-05 |  |  | 581 | 2.038e-05 | 1046 | 2.012e-06 | 4 | 4.21e-05 | 191 | 1.932e-05 | 3297 | 6.84e-05 | 1286 | 4.675e-05 | 407 | 6.164e-05
104 | 2.51e-05 |  |  | 651 | 2.038e-05 | 1058 | 2.012e-06 | 86 | 4.21e-05 | 221 | 1.932e-05 | 3438 | 6.84e-05 | 1451 | 4.675e-05 | 419 | 6.164e-05
111 | 2.51e-05 |  |  | 723 | 2.038e-05 | 1060 | 2.012e-06 | 88 | 4.21e-05 | 299 | 1.932e-05 | 3673 | 6.84e-05 | 1659 | 4.675e-05 | 557 | 6.164e-05
179 | 2.51e-05 |  |  | 791 | 2.038e-05 | 1064 | 2.012e-06 | 187 | 4.21e-05 | 331 | 1.932e-05 | 83 | 6.58e-05 | 1919 | 4.675e-05 | 583 | 6.164e-05
543 | 2.51e-05 |  |  | 877 | 2.038e-05 | 1070 | 2.012e-06 | 331 | 4.21e-05 | 348 | 1.932e-05 | 101 | 6.58e-05 | 1965 | 4.675e-05 | 597 | 6.164e-05
583 | 2.51e-05 |  |  | 940 | 2.038e-05 | 1084 | 2.012e-06 | 363 | 4.21e-05 | 424 | 1.932e-05 | 189 | 6.58e-05 | 2108 | 4.675e-05 | 675 | 6.164e-05
588 | 2.51e-05 |  |  | 1072 | 2.038e-05 | 1088 | 2.012e-06 | 397 | 4.21e-05 | 491 | 1.932e-05 | 293 | 6.58e-05 | 2237 | 4.675e-05 | 714 | 6.164e-05
925 | 2.51e-05 |  |  | 1137 | 2.038e-05 | 1099 | 2.012e-06 | 443 | 4.21e-05 | 538 | 1.932e-05 | 364 | 6.58e-05 | 2276 | 4.675e-05 | 780 | 6.164e-05
926 | 2.51e-05 |  |  | 1173 | 2.038e-05 | 1115 | 2.012e-06 | 447 | 4.21e-05 | 601 | 1.932e-05 | 547 | 6.58e-05 | 2328 | 4.675e-05 | 1005 | 6.164e-05
1013 | 2.51e-05 |  |  | 1214 | 2.038e-05 | 1133 | 2.012e-06 | 492 | 4.21e-05 | 689 | 1.932e-05 | 579 | 6.58e-05 | 2600 | 4.675e-05 | 1061 | 6.164e-05
1141 | 2.51e-05 |  |  | 1222 | 2.038e-05 | 1134 | 2.012e-06 | 547 | 4.21e-05 | 712 | 1.932e-05 | 642 | 6.58e-05 | 78 | 4.429e-05 | 1146 | 6.164e-05
1229 | 2.51e-05 |  |  | 1241 | 2.038e-05 | 1139 | 2.012e-06 | 564 | 4.21e-05 | 749 | 1.932e-05 | 717 | 6.58e-05 | 93 | 4.429e-05 | 1172 | 6.164e-05
1237 | 2.51e-05 |  |  | 1281 | 2.038e-05 | 1155 | 2.012e-06 | 605 | 4.21e-05 | 794 | 1.932e-05 | 874 | 6.58e-05 | 120 | 4.429e-05 | 1341 | 6.164e-05
1304 | 2.51e-05 |  |  | 1296 | 2.038e-05 | 1161 | 2.012e-06 | 699 | 4.21e-05 | 818 | 1.932e-05 | 885 | 6.58e-05 | 185 | 4.429e-05 | 1370 | 6.164e-05
1331 | 2.51e-05 |  |  | 1301 | 2.038e-05 | 1177 | 2.012e-06 | 739 | 4.21e-05 | 900 | 1.932e-05 | 928 | 6.58e-05 | 192 | 4.429e-05 | 1414 | 6.164e-05
1515 | 2.51e-05 |  |  | 1313 | 2.038e-05 | 1197 | 2.012e-06 | 799 | 4.21e-05 | 923 | 1.932e-05 | 947 | 6.58e-05 | 197 | 4.429e-05 | 1469 | 6.164e-05
1677 | 2.51e-05 |  |  | 1317 | 2.038e-05 | 1223 | 2.012e-06 | 910 | 4.21e-05 | 932 | 1.932e-05 | 950 | 6.58e-05 | 214 | 4.429e-05 | 1571 | 6.164e-05
1689 | 2.51e-05 |  |  | 1350 | 2.038e-05 | 1241 | 2.012e-06 | 938 | 4.21e-05 | 1203 | 1.932e-05 | 953 | 6.58e-05 | 218 | 4.429e-05 | 1580 | 6.164e-05
1710 | 2.51e-05 |  |  | 1377 | 2.038e-05 | 1288 | 2.012e-06 | 974 | 4.21e-05 | 1245 | 1.932e-05 | 1062 | 6.58e-05 | 230 | 4.429e-05 | 1589 | 6.164e-05
1714 | 2.51e-05 |  |  | 1389 | 2.038e-05 | 1348 | 2.012e-06 | 1094 | 4.21e-05 | 1247 | 1.932e-05 | 1142 | 6.58e-05 | 249 | 4.429e-05 | 1609 | 6.164e-05
1736 | 2.51e-05 |  |  | 1392 | 2.038e-05 | 1357 | 2.012e-06 | 1095 | 4.21e-05 | 1251 | 1.932e-05 | 1200 | 6.58e-05 | 278 | 4.429e-05 | 1673 | 6.164e-05
1834 | 2.51e-05 |  |  | 1438 | 2.038e-05 | 1426 | 2.012e-06 | 1145 | 4.21e-05 | 1354 | 1.932e-05 | 1243 | 6.58e-05 | 437 | 4.429e-05 | 1749 | 6.164e-05
1837 | 2.51e-05 |  |  | 1509 | 2.038e-05 | 1447 | 2.012e-06 | 1160 | 4.21e-05 | 1384 | 1.932e-05 | 1378 | 6.58e-05 | 565 | 4.429e-05 | 1826 | 6.164e-05
1856 | 2.51e-05 |  |  | 1510 | 2.038e-05 | 1448 | 2.012e-06 | 1203 | 4.21e-05 | 1451 | 1.932e-05 | 1724 | 6.58e-05 | 572 | 4.429e-05 | 1936 | 6.164e-05
1907 | 2.51e-05 |  |  | 1525 | 2.038e-05 | 1466 | 2.012e-06 | 1206 | 4.21e-05 | 1659 | 1.932e-05 | 1798 | 6.58e-05 | 618 | 4.429e-05 | 1954 | 6.164e-05
1929 | 2.51e-05 |  |  | 1587 | 2.038e-05 | 1505 | 2.012e-06 | 1252 | 4.21e-05 | 1703 | 1.932e-05 | 1947 | 6.58e-05 | 737 | 4.429e-05 | 1996 | 6.164e-05
2018 | 2.51e-05 |  |  | 1597 | 2.038e-05 | 1507 | 2.012e-06 | 1299 | 4.21e-05 | 1807 | 1.932e-05 | 1974 | 6.58e-05 | 741 | 4.429e-05 | 2071 | 6.164e-05
2117 | 2.51e-05 |  |  | 1722 | 2.038e-05 | 1517 | 2.012e-06 | 1304 | 4.21e-05 | 1894 | 1.932e-05 | 1986 | 6.58e-05 | 826 | 4.429e-05 | 2150 | 6.164e-05
2213 | 2.51e-05 |  |  | 1749 | 2.038e-05 | 1519 | 2.012e-06 | 1315 | 4.21e-05 | 46 | 1.69e-05 | 2001 | 6.58e-05 | 864 | 4.429e-05 | 2186 | 6.164e-05
2225 | 2.51e-05 |  |  | 1790 | 2.038e-05 | 1522 | 2.012e-06 | 1384 | 4.21e-05 | 157 | 1.69e-05 | 2094 | 6.58e-05 | 901 | 4.429e-05 | 2298 | 6.164e-05
2253 | 2.51e-05 |  |  | 1965 | 2.038e-05 | 1538 | 2.012e-06 | 1427 | 4.21e-05 | 169 | 1.69e-05 | 2096 | 6.58e-05 | 905 | 4.429e-05 | 2310 | 6.164e-05
2256 | 2.51e-05 |  |  | 2113 | 2.038e-05 |  |  | 1442 | 4.21e-05 | 170 | 1.69e-05 | 2121 | 6.58e-05 | 963 | 4.429e-05 | 2347 | 6.164e-05
11 | 2.3e-05 |  |  | 2124 | 2.038e-05 |  |  | 1451 | 4.21e-05 | 335 | 1.69e-05 | 2144 | 6.58e-05 | 977 | 4.429e-05 | 2535 | 6.164e-05
20 | 2.3e-05 |  |  | 19 | 1.834e-05 |  |  | 1509 | 4.21e-05 | 433 | 1.69e-05 | 2206 | 6.58e-05 | 1056 | 4.429e-05 | 2567 | 6.164e-05
76 | 2.3e-05 |  |  | 210 | 1.834e-05 |  |  | 1570 | 4.21e-05 | 440 | 1.69e-05 | 2281 | 6.58e-05 | 1076 | 4.429e-05 | 2719 | 6.164e-05
120 | 2.3e-05 |  |  | 213 | 1.834e-05 |  |  | 1632 | 4.21e-05 | 493 | 1.69e-05 | 2320 | 6.58e-05 | 1103 | 4.429e-05 | 2781 | 6.164e-05
181 | 2.3e-05 |  |  | 216 | 1.834e-05 |  |  | 1682 | 4.21e-05 | 646 | 1.69e-05 | 2330 | 6.58e-05 | 1133 | 4.429e-05 | 2886 | 6.164e-05
186 | 2.3e-05 |  |  | 273 | 1.834e-05 |  |  | 1686 | 4.21e-05 | 676 | 1.69e-05 | 2412 | 6.58e-05 | 1236 | 4.429e-05 | 2959 | 6.164e-05
193 | 2.3e-05 |  |  | 321 | 1.834e-05 |  |  | 1698 | 4.21e-05 | 680 | 1.69e-05 | 2483 | 6.58e-05 | 1247 | 4.429e-05 | 3123 | 6.164e-05
290 | 2.3e-05 |  |  | 324 | 1.834e-05 |  |  | 1718 | 4.21e-05 | 715 | 1.69e-05 | 2511 | 6.58e-05 | 1474 | 4.429e-05 | 3264 | 6.164e-05
301 | 2.3e-05 |  |  | 349 | 1.834e-05 |  |  | 1750 | 4.21e-05 | 761 | 1.69e-05 | 2574 | 6.58e-05 | 1487 | 4.429e-05 | 3267 | 6.164e-05
409 | 2.3e-05 |  |  | 354 | 1.834e-05 |  |  | 1757 | 4.21e-05 | 799 | 1.69e-05 | 2625 | 6.58e-05 | 1579 | 4.429e-05 | 3314 | 6.164e-05
428 | 2.3e-05 |  |  | 404 | 1.834e-05 |  |  | 1816 | 4.21e-05 | 836 | 1.69e-05 | 2676 | 6.58e-05 | 1618 | 4.429e-05 | 3332 | 6.164e-05
449 | 2.3e-05 |  |  | 418 | 1.834e-05 |  |  | 1823 | 4.21e-05 | 841 | 1.69e-05 | 2727 | 6.58e-05 | 1630 | 4.429e-05 | 3333 | 6.164e-05
507 | 2.3e-05 |  |  | 458 | 1.834e-05 |  |  | 1839 | 4.21e-05 | 844 | 1.69e-05 | 2737 | 6.58e-05 | 1797 | 4.429e-05 | 3412 | 6.164e-05
548 | 2.3e-05 |  |  | 615 | 1.834e-05 |  |  | 1880 | 4.21e-05 | 924 | 1.69e-05 | 2883 | 6.58e-05 | 1806 | 4.429e-05 | 3543 | 6.164e-05
595 | 2.3e-05 |  |  | 698 | 1.834e-05 |  |  | 1885 | 4.21e-05 | 960 | 1.69e-05 | 3004 | 6.58e-05 | 1808 | 4.429e-05 | 3607 | 6.164e-05
615 | 2.3e-05 |  |  | 783 | 1.834e-05 |  |  | 1944 | 4.21e-05 | 985 | 1.69e-05 | 3349 | 6.58e-05 | 1862 | 4.429e-05 | 3777 | 6.164e-05
620 | 2.3e-05 |  |  | 1006 | 1.834e-05 |  |  | 1986 | 4.21e-05 | 989 | 1.69e-05 | 3431 | 6.58e-05 | 1907 | 4.429e-05 | 3896 | 6.164e-05
668 | 2.3e-05 |  |  | 1027 | 1.834e-05 |  |  | 2081 | 4.21e-05 | 1033 | 1.69e-05 | 3562 | 6.58e-05 | 2099 | 4.429e-05 | 3922 | 6.164e-05
856 | 2.3e-05 |  |  | 1082 | 1.834e-05 |  |  | 2251 | 4.21e-05 | 1051 | 1.69e-05 | 3568 | 6.58e-05 | 2132 | 4.429e-05 | 22 | 5.907e-05
887 | 2.3e-05 |  |  | 1129 | 1.834e-05 |  |  | 2289 | 4.21e-05 | 1065 | 1.69e-05 | 3661 | 6.58e-05 | 2230 | 4.429e-05 | 177 | 5.907e-05
976 | 2.3e-05 |  |  | 1151 | 1.834e-05 |  |  | 2352 | 4.21e-05 | 1108 | 1.69e-05 | 3831 | 6.58e-05 | 2242 | 4.429e-05 | 200 | 5.907e-05
1069 | 2.3e-05 |  |  | 1159 | 1.834e-05 |  |  | 2436 | 4.21e-05 | 1118 | 1.69e-05 | 187 | 6.33e-05 | 2365 | 4.429e-05 | 208 | 5.907e-05
1079 | 2.3e-05 |  |  | 1423 | 1.834e-05 |  |  | 2439 | 4.21e-05 | 1264 | 1.69e-05 | 223 | 6.33e-05 | 2533 | 4.429e-05 | 287 | 5.907e-05
1083 | 2.3e-05 |  |  | 1549 | 1.834e-05 |  |  | 2531 | 4.21e-05 | 1318 | 1.69e-05 | 237 | 6.33e-05 | 2534 | 4.429e-05 | 296 | 5.907e-05
1091 | 2.3e-05 |  |  | 1586 | 1.834e-05 |  |  | 2545 | 4.21e-05 | 1363 | 1.69e-05 | 508 | 6.33e-05 | 2537 | 4.429e-05 | 319 | 5.907e-05
1215 | 2.3e-05 |  |  | 1627 | 1.834e-05 |  |  | 48 | 3.947e-05 | 1372 | 1.69e-05 | 621 | 6.33e-05 | 2567 | 4.429e-05 | 633 | 5.907e-05
1267 | 2.3e-05 |  |  | 1670 | 1.834e-05 |  |  | 90 | 3.947e-05 | 1378 | 1.69e-05 | 779 | 6.33e-05 | 2718 | 4.429e-05 | 701 | 5.907e-05
1470 | 2.3e-05 |  |  | 1735 | 1.834e-05 |  |  | 147 | 3.947e-05 | 1380 | 1.69e-05 | 849 | 6.33e-05 | 2736 | 4.429e-05 | 709 | 5.907e-05
1475 | 2.3e-05 |  |  | 1800 | 1.834e-05 |  |  | 184 | 3.947e-05 | 1475 | 1.69e-05 | 892 | 6.33e-05 | 38 | 4.183e-05 | 776 | 5.907e-05
1527 | 2.3e-05 |  |  | 1847 | 1.834e-05 |  |  | 189 | 3.947e-05 | 1498 | 1.69e-05 | 976 | 6.33e-05 | 75 | 4.183e-05 | 832 | 5.907e-05
1570 | 2.3e-05 |  |  | 1850 | 1.834e-05 |  |  | 250 | 3.947e-05 | 1564 | 1.69e-05 | 1111 | 6.33e-05 | 77 | 4.183e-05 | 867 | 5.907e-05
1614 | 2.3e-05 |  |  | 1912 | 1.834e-05 |  |  | 344 | 3.947e-05 | 1576 | 1.69e-05 | 1122 | 6.33e-05 | 140 | 4.183e-05 | 1014 | 5.907e-05
1765 | 2.3e-05 |  |  | 1961 | 1.834e-05 |  |  | 366 | 3.947e-05 | 1805 | 1.69e-05 | 1228 | 6.33e-05 | 163 | 4.183e-05 | 1058 | 5.907e-05
1825 | 2.3e-05 |  |  | 2017 | 1.834e-05 |  |  | 430 | 3.947e-05 | 1825 | 1.69e-05 | 1567 | 6.33e-05 | 422 | 4.183e-05 | 1106 | 5.907e-05
1846 | 2.3e-05 |  |  | 2056 | 1.834e-05 |  |  | 463 | 3.947e-05 | 1836 | 1.69e-05 | 1620 | 6.33e-05 | 442 | 4.183e-05 | 1149 | 5.907e-05
1850 | 2.3e-05 |  |  | 2059 | 1.834e-05 |  |  | 585 | 3.947e-05 | 1841 | 1.69e-05 | 1630 | 6.33e-05 | 474 | 4.183e-05 | 1164 | 5.907e-05
2038 | 2.3e-05 |  |  | 2090 | 1.834e-05 |  |  | 671 | 3.947e-05 | 1900 | 1.69e-05 | 1710 | 6.33e-05 | 495 | 4.183e-05 | 1211 | 5.907e-05
2052 | 2.3e-05 |  |  | 102 | 1.63e-05 |  |  | 718 | 3.947e-05 | 10 | 1.449e-05 | 1722 | 6.33e-05 | 530 | 4.183e-05 | 1224 | 5.907e-05
2168 | 2.3e-05 |  |  | 168 | 1.63e-05 |  |  | 729 | 3.947e-05 | 36 | 1.449e-05 | 1781 | 6.33e-05 | 570 | 4.183e-05 | 1246 | 5.907e-05
2174 | 2.3e-05 |  |  | 176 | 1.63e-05 |  |  | 746 | 3.947e-05 | 68 | 1.449e-05 | 1807 | 6.33e-05 | 592 | 4.183e-05 | 1316 | 5.907e-05
2195 | 2.3e-05 |  |  | 205 | 1.63e-05 |  |  | 773 | 3.947e-05 | 99 | 1.449e-05 | 1821 | 6.33e-05 | 736 | 4.183e-05 | 1380 | 5.907e-05
2248 | 2.3e-05 |  |  | 289 | 1.63e-05 |  |  | 788 | 3.947e-05 | 100 | 1.449e-05 | 1893 | 6.33e-05 | 915 | 4.183e-05 | 1453 | 5.907e-05
2270 | 2.3e-05 |  |  | 337 | 1.63e-05 |  |  | 894 | 3.947e-05 | 104 | 1.449e-05 | 1895 | 6.33e-05 | 1113 | 4.183e-05 | 1508 | 5.907e-05
2299 | 2.3e-05 |  |  | 365 | 1.63e-05 |  |  | 942 | 3.947e-05 | 119 | 1.449e-05 | 1961 | 6.33e-05 | 1184 | 4.183e-05 | 1648 | 5.907e-05
2347 | 2.3e-05 |  |  | 586 | 1.63e-05 |  |  | 1026 | 3.947e-05 | 158 | 1.449e-05 | 2053 | 6.33e-05 | 1340 | 4.183e-05 | 1652 | 5.907e-05
59 | 2.091e-05 |  |  | 638 | 1.63e-05 |  |  | 1088 | 3.947e-05 | 297 | 1.449e-05 | 2075 | 6.33e-05 | 1359 | 4.183e-05 | 1910 | 5.907e-05
88 | 2.091e-05 |  |  | 652 | 1.63e-05 |  |  | 1113 | 3.947e-05 | 384 | 1.449e-05 | 2083 | 6.33e-05 | 1378 | 4.183e-05 | 1927 | 5.907e-05
118 | 2.091e-05 |  |  | 697 | 1.63e-05 |  |  | 1264 | 3.947e-05 | 500 | 1.449e-05 | 2130 | 6.33e-05 | 1387 | 4.183e-05 | 1948 | 5.907e-05
119 | 2.091e-05 |  |  | 764 | 1.63e-05 |  |  | 1296 | 3.947e-05 | 570 | 1.449e-05 | 2244 | 6.33e-05 | 1388 | 4.183e-05 | 2006 | 5.907e-05
134 | 2.091e-05 |  |  | 772 | 1.63e-05 |  |  | 1329 | 3.947e-05 | 602 | 1.449e-05 | 2485 | 6.33e-05 | 1400 | 4.183e-05 | 2018 | 5.907e-05
150 | 2.091e-05 |  |  | 860 | 1.63e-05 |  |  | 1358 | 3.947e-05 | 651 | 1.449e-05 | 2508 | 6.33e-05 | 1422 | 4.183e-05 | 2122 | 5.907e-05
286 | 2.091e-05 |  |  | 896 | 1.63e-05 |  |  | 1374 | 3.947e-05 | 713 | 1.449e-05 | 2529 | 6.33e-05 | 1458 | 4.183e-05 | 2193 | 5.907e-05
384 | 2.091e-05 |  |  | 986 | 1.63e-05 |  |  | 1402 | 3.947e-05 | 756 | 1.449e-05 | 2656 | 6.33e-05 | 1465 | 4.183e-05 | 2410 | 5.907e-05
433 | 2.091e-05 |  |  | 1023 | 1.63e-05 |  |  | 1437 | 3.947e-05 | 877 | 1.449e-05 | 2735 | 6.33e-05 | 1468 | 4.183e-05 | 2458 | 5.907e-05
486 | 2.091e-05 |  |  | 1060 | 1.63e-05 |  |  | 1496 | 3.947e-05 | 880 | 1.449e-05 | 2867 | 6.33e-05 | 1557 | 4.183e-05 | 2517 | 5.907e-05
496 | 2.091e-05 |  |  | 1080 | 1.63e-05 |  |  | 1525 | 3.947e-05 | 963 | 1.449e-05 | 2891 | 6.33e-05 | 1576 | 4.183e-05 | 2579 | 5.907e-05
503 | 2.091e-05 |  |  | 1140 | 1.63e-05 |  |  | 1549 | 3.947e-05 | 984 | 1.449e-05 | 2933 | 6.33e-05 | 1613 | 4.183e-05 | 2718 | 5.907e-05
546 | 2.091e-05 |  |  | 1223 | 1.63e-05 |  |  | 1578 | 3.947e-05 | 1062 | 1.449e-05 | 2972 | 6.33e-05 | 1640 | 4.183e-05 | 2807 | 5.907e-05
671 | 2.091e-05 |  |  | 1249 | 1.63e-05 |  |  | 1603 | 3.947e-05 | 1067 | 1.449e-05 | 3031 | 6.33e-05 | 1702 | 4.183e-05 | 2810 | 5.907e-05
905 | 2.091e-05 |  |  | 1349 | 1.63e-05 |  |  | 1607 | 3.947e-05 | 1129 | 1.449e-05 | 3182 | 6.33e-05 | 1880 | 4.183e-05 | 2846 | 5.907e-05
909 | 2.091e-05 |  |  | 1453 | 1.63e-05 |  |  | 1663 | 3.947e-05 | 1133 | 1.449e-05 | 3188 | 6.33e-05 | 1995 | 4.183e-05 | 2857 | 5.907e-05
954 | 2.091e-05 |  |  | 1501 | 1.63e-05 |  |  | 1669 | 3.947e-05 | 1234 | 1.449e-05 | 3343 | 6.33e-05 | 1997 | 4.183e-05 | 2884 | 5.907e-05
1103 | 2.091e-05 |  |  | 1626 | 1.63e-05 |  |  | 1736 | 3.947e-05 | 1306 | 1.449e-05 | 3344 | 6.33e-05 | 2103 | 4.183e-05 | 3002 | 5.907e-05
1128 | 2.091e-05 |  |  | 1651 | 1.63e-05 |  |  | 1769 | 3.947e-05 | 1311 | 1.449e-05 | 3526 | 6.33e-05 | 2183 | 4.183e-05 | 3085 | 5.907e-05
1138 | 2.091e-05 |  |  | 1655 | 1.63e-05 |  |  | 1852 | 3.947e-05 | 1322 | 1.449e-05 | 3650 | 6.33e-05 | 2213 | 4.183e-05 | 3094 | 5.907e-05
1213 | 2.091e-05 |  |  | 1766 | 1.63e-05 |  |  | 1866 | 3.947e-05 | 1438 | 1.449e-05 | 3662 | 6.33e-05 | 2359 | 4.183e-05 | 3173 | 5.907e-05
1233 | 2.091e-05 |  |  | 1777 | 1.63e-05 |  |  | 1945 | 3.947e-05 | 1459 | 1.449e-05 | 3704 | 6.33e-05 | 2436 | 4.183e-05 | 3212 | 5.907e-05
1239 | 2.091e-05 |  |  | 1835 | 1.63e-05 |  |  | 1948 | 3.947e-05 | 1507 | 1.449e-05 | 3721 | 6.33e-05 | 2490 | 4.183e-05 | 3266 | 5.907e-05
1491 | 2.091e-05 |  |  | 1900 | 1.63e-05 |  |  | 2016 | 3.947e-05 | 1586 | 1.449e-05 | 3731 | 6.33e-05 | 55 | 3.937e-05 | 3275 | 5.907e-05
1496 | 2.091e-05 |  |  | 1956 | 1.63e-05 |  |  | 2062 | 3.947e-05 | 1638 | 1.449e-05 | 78 | 6.08e-05 | 59 | 3.937e-05 | 3303 | 5.907e-05
1544 | 2.091e-05 |  |  | 1998 | 1.63e-05 |  |  | 2139 | 3.947e-05 | 1687 | 1.449e-05 | 145 | 6.08e-05 | 80 | 3.937e-05 | 3323 | 5.907e-05
1547 | 2.091e-05 |  |  | 2135 | 1.63e-05 |  |  | 2217 | 3.947e-05 | 1751 | 1.449e-05 | 171 | 6.08e-05 | 130 | 3.937e-05 | 3355 | 5.907e-05
1624 | 2.091e-05 |  |  | 2161 | 1.63e-05 |  |  | 2277 | 3.947e-05 | 1761 | 1.449e-05 | 179 | 6.08e-05 | 335 | 3.937e-05 | 3384 | 5.907e-05
1646 | 2.091e-05 |  |  | 1 | 1.427e-05 |  |  | 2283 | 3.947e-05 | 1780 | 1.449e-05 | 299 | 6.08e-05 | 435 | 3.937e-05 | 3448 | 5.907e-05
1668 | 2.091e-05 |  |  | 41 | 1.427e-05 |  |  | 2319 | 3.947e-05 | 1821 | 1.449e-05 | 300 | 6.08e-05 | 460 | 3.937e-05 | 3473 | 5.907e-05
1696 | 2.091e-05 |  |  | 106 | 1.427e-05 |  |  | 2367 | 3.947e-05 | 1832 | 1.449e-05 | 506 | 6.08e-05 | 464 | 3.937e-05 | 3563 | 5.907e-05
1723 | 2.091e-05 |  |  | 177 | 1.427e-05 |  |  | 2381 | 3.947e-05 | 28 | 1.207e-05 | 515 | 6.08e-05 | 499 | 3.937e-05 | 3608 | 5.907e-05
1805 | 2.091e-05 |  |  | 189 | 1.427e-05 |  |  | 2494 | 3.947e-05 | 29 | 1.207e-05 | 521 | 6.08e-05 | 507 | 3.937e-05 | 3708 | 5.907e-05
1874 | 2.091e-05 |  |  | 214 | 1.427e-05 |  |  | 2533 | 3.947e-05 | 56 | 1.207e-05 | 601 | 6.08e-05 | 542 | 3.937e-05 | 3745 | 5.907e-05
1881 | 2.091e-05 |  |  | 252 | 1.427e-05 |  |  | 2541 | 3.947e-05 | 67 | 1.207e-05 | 649 | 6.08e-05 | 622 | 3.937e-05 | 3772 | 5.907e-05
1930 | 2.091e-05 |  |  | 256 | 1.427e-05 |  |  | 2562 | 3.947e-05 | 73 | 1.207e-05 | 687 | 6.08e-05 | 816 | 3.937e-05 | 3890 | 5.907e-05
1954 | 2.091e-05 |  |  | 302 | 1.427e-05 |  |  | 2678 | 3.947e-05 | 103 | 1.207e-05 | 694 | 6.08e-05 | 821 | 3.937e-05 | 3908 | 5.907e-05
1985 | 2.091e-05 |  |  | 359 | 1.427e-05 |  |  | 2733 | 3.947e-05 | 139 | 1.207e-05 | 740 | 6.08e-05 | 885 | 3.937e-05 | 6 | 5.65e-05
2006 | 2.091e-05 |  |  | 375 | 1.427e-05 |  |  | 44 | 3.684e-05 | 140 | 1.207e-05 | 914 | 6.08e-05 | 899 | 3.937e-05 | 58 | 5.65e-05
2008 | 2.091e-05 |  |  | 390 | 1.427e-05 |  |  | 106 | 3.684e-05 | 148 | 1.207e-05 | 999 | 6.08e-05 | 952 | 3.937e-05 | 131 | 5.65e-05
2089 | 2.091e-05 |  |  | 600 | 1.427e-05 |  |  | 202 | 3.684e-05 | 151 | 1.207e-05 | 1026 | 6.08e-05 | 985 | 3.937e-05 | 140 | 5.65e-05
2105 | 2.091e-05 |  |  | 654 | 1.427e-05 |  |  | 263 | 3.684e-05 | 159 | 1.207e-05 | 1224 | 6.08e-05 | 1061 | 3.937e-05 | 173 | 5.65e-05
2153 | 2.091e-05 |  |  | 681 | 1.427e-05 |  |  | 293 | 3.684e-05 | 247 | 1.207e-05 | 1294 | 6.08e-05 | 1123 | 3.937e-05 | 213 | 5.65e-05
2199 | 2.091e-05 |  |  | 794 | 1.427e-05 |  |  | 350 | 3.684e-05 | 362 | 1.207e-05 | 1297 | 6.08e-05 | 1175 | 3.937e-05 | 273 | 5.65e-05
2208 | 2.091e-05 |  |  | 859 | 1.427e-05 |  |  | 352 | 3.684e-05 | 459 | 1.207e-05 | 1487 | 6.08e-05 | 1185 | 3.937e-05 | 361 | 5.65e-05
2244 | 2.091e-05 |  |  | 864 | 1.427e-05 |  |  | 428 | 3.684e-05 | 496 | 1.207e-05 | 1564 | 6.08e-05 | 1237 | 3.937e-05 | 438 | 5.65e-05
2274 | 2.091e-05 |  |  | 874 | 1.427e-05 |  |  | 450 | 3.684e-05 | 530 | 1.207e-05 | 1584 | 6.08e-05 | 1249 | 3.937e-05 | 571 | 5.65e-05
243 | 1.882e-05 |  |  | 961 | 1.427e-05 |  |  | 475 | 3.684e-05 | 531 | 1.207e-05 | 1609 | 6.08e-05 | 1363 | 3.937e-05 | 734 | 5.65e-05
263 | 1.882e-05 |  |  | 966 | 1.427e-05 |  |  | 518 | 3.684e-05 | 539 | 1.207e-05 | 1980 | 6.08e-05 | 1542 | 3.937e-05 | 763 | 5.65e-05
265 | 1.882e-05 |  |  | 1032 | 1.427e-05 |  |  | 522 | 3.684e-05 | 565 | 1.207e-05 | 2098 | 6.08e-05 | 1653 | 3.937e-05 | 804 | 5.65e-05
304 | 1.882e-05 |  |  | 1165 | 1.427e-05 |  |  | 592 | 3.684e-05 | 576 | 1.207e-05 | 2125 | 6.08e-05 | 1712 | 3.937e-05 | 831 | 5.65e-05
369 | 1.882e-05 |  |  | 1182 | 1.427e-05 |  |  | 618 | 3.684e-05 | 600 | 1.207e-05 | 2493 | 6.08e-05 | 1724 | 3.937e-05 | 847 | 5.65e-05
410 | 1.882e-05 |  |  | 1232 | 1.427e-05 |  |  | 621 | 3.684e-05 | 607 | 1.207e-05 | 2506 | 6.08e-05 | 1869 | 3.937e-05 | 926 | 5.65e-05
460 | 1.882e-05 |  |  | 1334 | 1.427e-05 |  |  | 684 | 3.684e-05 | 615 | 1.207e-05 | 2512 | 6.08e-05 | 1932 | 3.937e-05 | 1147 | 5.65e-05
468 | 1.882e-05 |  |  | 1345 | 1.427e-05 |  |  | 694 | 3.684e-05 | 619 | 1.207e-05 | 2569 | 6.08e-05 | 1944 | 3.937e-05 | 1171 | 5.65e-05
490 | 1.882e-05 |  |  | 1362 | 1.427e-05 |  |  | 713 | 3.684e-05 | 664 | 1.207e-05 | 2609 | 6.08e-05 | 2105 | 3.937e-05 | 1191 | 5.65e-05
575 | 1.882e-05 |  |  | 1365 | 1.427e-05 |  |  | 735 | 3.684e-05 | 837 | 1.207e-05 | 2810 | 6.08e-05 | 2115 | 3.937e-05 | 1201 | 5.65e-05
600 | 1.882e-05 |  |  | 1466 | 1.427e-05 |  |  | 743 | 3.684e-05 | 862 | 1.207e-05 | 2869 | 6.08e-05 | 2120 | 3.937e-05 | 1207 | 5.65e-05
670 | 1.882e-05 |  |  | 1695 | 1.427e-05 |  |  | 748 | 3.684e-05 | 883 | 1.207e-05 | 2935 | 6.08e-05 | 2279 | 3.937e-05 | 1217 | 5.65e-05
709 | 1.882e-05 |  |  | 1706 | 1.427e-05 |  |  | 753 | 3.684e-05 | 889 | 1.207e-05 | 2966 | 6.08e-05 | 2369 | 3.937e-05 | 1271 | 5.65e-05
811 | 1.882e-05 |  |  | 1707 | 1.427e-05 |  |  | 776 | 3.684e-05 | 918 | 1.207e-05 | 3028 | 6.08e-05 | 2419 | 3.937e-05 | 1332 | 5.65e-05
873 | 1.882e-05 |  |  | 1713 | 1.427e-05 |  |  | 792 | 3.684e-05 | 968 | 1.207e-05 | 3040 | 6.08e-05 | 2466 | 3.937e-05 | 1396 | 5.65e-05
886 | 1.882e-05 |  |  | 1740 | 1.427e-05 |  |  | 796 | 3.684e-05 | 974 | 1.207e-05 | 3059 | 6.08e-05 | 2522 | 3.937e-05 | 1429 | 5.65e-05
929 | 1.882e-05 |  |  | 1756 | 1.427e-05 |  |  | 814 | 3.684e-05 | 1047 | 1.207e-05 | 3072 | 6.08e-05 | 2609 | 3.937e-05 | 1446 | 5.65e-05
995 | 1.882e-05 |  |  | 1793 | 1.427e-05 |  |  | 862 | 3.684e-05 | 1057 | 1.207e-05 | 3112 | 6.08e-05 | 13 | 3.691e-05 | 1606 | 5.65e-05
1030 | 1.882e-05 |  |  | 1840 | 1.427e-05 |  |  | 864 | 3.684e-05 | 1107 | 1.207e-05 | 3133 | 6.08e-05 | 109 | 3.691e-05 | 1664 | 5.65e-05
1146 | 1.882e-05 |  |  | 1909 | 1.427e-05 |  |  | 1049 | 3.684e-05 | 1110 | 1.207e-05 | 3328 | 6.08e-05 | 127 | 3.691e-05 | 1726 | 5.65e-05
1283 | 1.882e-05 |  |  | 2024 | 1.427e-05 |  |  | 1085 | 3.684e-05 | 1182 | 1.207e-05 | 3373 | 6.08e-05 | 145 | 3.691e-05 | 1796 | 5.65e-05
1312 | 1.882e-05 |  |  | 2044 | 1.427e-05 |  |  | 1089 | 3.684e-05 | 1192 | 1.207e-05 | 3403 | 6.08e-05 | 190 | 3.691e-05 | 1836 | 5.65e-05
1322 | 1.882e-05 |  |  | 2047 | 1.427e-05 |  |  | 1121 | 3.684e-05 | 1220 | 1.207e-05 | 3488 | 6.08e-05 | 201 | 3.691e-05 | 1867 | 5.65e-05
1449 | 1.882e-05 |  |  | 2072 | 1.427e-05 |  |  | 1236 | 3.684e-05 | 1222 | 1.207e-05 | 3542 | 6.08e-05 | 205 | 3.691e-05 | 2133 | 5.65e-05
1477 | 1.882e-05 |  |  | 11 | 1.223e-05 |  |  | 1303 | 3.684e-05 | 1249 | 1.207e-05 | 3624 | 6.08e-05 | 212 | 3.691e-05 | 2142 | 5.65e-05
1557 | 1.882e-05 |  |  | 40 | 1.223e-05 |  |  | 1318 | 3.684e-05 | 1260 | 1.207e-05 | 3750 | 6.08e-05 | 223 | 3.691e-05 | 2160 | 5.65e-05
1574 | 1.882e-05 |  |  | 65 | 1.223e-05 |  |  | 1354 | 3.684e-05 | 1291 | 1.207e-05 | 3754 | 6.08e-05 | 303 | 3.691e-05 | 2171 | 5.65e-05
1594 | 1.882e-05 |  |  | 68 | 1.223e-05 |  |  | 1546 | 3.684e-05 | 1381 | 1.207e-05 | 3794 | 6.08e-05 | 350 | 3.691e-05 | 2175 | 5.65e-05
1671 | 1.882e-05 |  |  | 96 | 1.223e-05 |  |  | 1550 | 3.684e-05 | 1509 | 1.207e-05 | 210 | 5.82e-05 | 393 | 3.691e-05 | 2253 | 5.65e-05
1716 | 1.882e-05 |  |  | 123 | 1.223e-05 |  |  | 1625 | 3.684e-05 | 1518 | 1.207e-05 | 211 | 5.82e-05 | 469 | 3.691e-05 | 2299 | 5.65e-05
1782 | 1.882e-05 |  |  | 181 | 1.223e-05 |  |  | 1655 | 3.684e-05 | 1706 | 1.207e-05 | 298 | 5.82e-05 | 471 | 3.691e-05 | 2323 | 5.65e-05
1792 | 1.882e-05 |  |  | 294 | 1.223e-05 |  |  | 1673 | 3.684e-05 | 1815 | 1.207e-05 | 320 | 5.82e-05 | 668 | 3.691e-05 | 2338 | 5.65e-05
1862 | 1.882e-05 |  |  | 367 | 1.223e-05 |  |  | 1680 | 3.684e-05 | 1858 | 1.207e-05 | 395 | 5.82e-05 | 671 | 3.691e-05 | 2421 | 5.65e-05
1868 | 1.882e-05 |  |  | 429 | 1.223e-05 |  |  | 1706 | 3.684e-05 | 49 | 9.66e-06 | 448 | 5.82e-05 | 721 | 3.691e-05 | 2426 | 5.65e-05
1924 | 1.882e-05 |  |  | 464 | 1.223e-05 |  |  | 1720 | 3.684e-05 | 58 | 9.66e-06 | 648 | 5.82e-05 | 746 | 3.691e-05 | 2644 | 5.65e-05
1992 | 1.882e-05 |  |  | 472 | 1.223e-05 |  |  | 1772 | 3.684e-05 | 60 | 9.66e-06 | 684 | 5.82e-05 | 767 | 3.691e-05 | 2648 | 5.65e-05
2020 | 1.882e-05 |  |  | 477 | 1.223e-05 |  |  | 1802 | 3.684e-05 | 173 | 9.66e-06 | 797 | 5.82e-05 | 791 | 3.691e-05 | 2663 | 5.65e-05
2062 | 1.882e-05 |  |  | 491 | 1.223e-05 |  |  | 1827 | 3.684e-05 | 183 | 9.66e-06 | 808 | 5.82e-05 | 1032 | 3.691e-05 | 2765 | 5.65e-05
2279 | 1.882e-05 |  |  | 531 | 1.223e-05 |  |  | 1830 | 3.684e-05 | 196 | 9.66e-06 | 827 | 5.82e-05 | 1183 | 3.691e-05 | 2788 | 5.65e-05
2325 | 1.882e-05 |  |  | 543 | 1.223e-05 |  |  | 1856 | 3.684e-05 | 211 | 9.66e-06 | 935 | 5.82e-05 | 1280 | 3.691e-05 | 2869 | 5.65e-05
2336 | 1.882e-05 |  |  | 549 | 1.223e-05 |  |  | 1872 | 3.684e-05 | 267 | 9.66e-06 | 1033 | 5.82e-05 | 1292 | 3.691e-05 | 2947 | 5.65e-05
65 | 1.673e-05 |  |  | 619 | 1.223e-05 |  |  | 1905 | 3.684e-05 | 352 | 9.66e-06 | 1086 | 5.82e-05 | 1323 | 3.691e-05 | 3026 | 5.65e-05
80 | 1.673e-05 |  |  | 658 | 1.223e-05 |  |  | 1973 | 3.684e-05 | 401 | 9.66e-06 | 1125 | 5.82e-05 | 1350 | 3.691e-05 | 3034 | 5.65e-05
113 | 1.673e-05 |  |  | 701 | 1.223e-05 |  |  | 2023 | 3.684e-05 | 507 | 9.66e-06 | 1171 | 5.82e-05 | 1401 | 3.691e-05 | 3077 | 5.65e-05
128 | 1.673e-05 |  |  | 795 | 1.223e-05 |  |  | 2041 | 3.684e-05 | 521 | 9.66e-06 | 1193 | 5.82e-05 | 1443 | 3.691e-05 | 3121 | 5.65e-05
190 | 1.673e-05 |  |  | 833 | 1.223e-05 |  |  | 2064 | 3.684e-05 | 557 | 9.66e-06 | 1260 | 5.82e-05 | 1478 | 3.691e-05 | 3147 | 5.65e-05
274 | 1.673e-05 |  |  | 932 | 1.223e-05 |  |  | 2109 | 3.684e-05 | 650 | 9.66e-06 | 1273 | 5.82e-05 | 1578 | 3.691e-05 | 3188 | 5.65e-05
279 | 1.673e-05 |  |  | 981 | 1.223e-05 |  |  | 2140 | 3.684e-05 | 745 | 9.66e-06 | 1290 | 5.82e-05 | 1583 | 3.691e-05 | 3446 | 5.65e-05
375 | 1.673e-05 |  |  | 995 | 1.223e-05 |  |  | 2264 | 3.684e-05 | 801 | 9.66e-06 | 1299 | 5.82e-05 | 1596 | 3.691e-05 | 3510 | 5.65e-05
395 | 1.673e-05 |  |  | 1008 | 1.223e-05 |  |  | 2301 | 3.684e-05 | 833 | 9.66e-06 | 1446 | 5.82e-05 | 1601 | 3.691e-05 | 3530 | 5.65e-05
451 | 1.673e-05 |  |  | 1219 | 1.223e-05 |  |  | 2338 | 3.684e-05 | 917 | 9.66e-06 | 1455 | 5.82e-05 | 1749 | 3.691e-05 | 3614 | 5.65e-05
562 | 1.673e-05 |  |  | 1263 | 1.223e-05 |  |  | 2456 | 3.684e-05 | 929 | 9.66e-06 | 1464 | 5.82e-05 | 1826 | 3.691e-05 | 3680 | 5.65e-05
618 | 1.673e-05 |  |  | 1298 | 1.223e-05 |  |  | 2461 | 3.684e-05 | 950 | 9.66e-06 | 1534 | 5.82e-05 | 1875 | 3.691e-05 | 3696 | 5.65e-05
652 | 1.673e-05 |  |  | 1325 | 1.223e-05 |  |  | 2608 | 3.684e-05 | 1004 | 9.66e-06 | 1545 | 5.82e-05 | 1952 | 3.691e-05 | 3936 | 5.65e-05
653 | 1.673e-05 |  |  | 1333 | 1.223e-05 |  |  | 2668 | 3.684e-05 | 1171 | 9.66e-06 | 1587 | 5.82e-05 | 1989 | 3.691e-05 | 3954 | 5.65e-05
681 | 1.673e-05 |  |  | 1342 | 1.223e-05 |  |  | 2684 | 3.684e-05 | 1207 | 9.66e-06 | 1771 | 5.82e-05 | 2083 | 3.691e-05 | 89 | 5.393e-05
688 | 1.673e-05 |  |  | 1383 | 1.223e-05 |  |  | 2688 | 3.684e-05 | 1254 | 9.66e-06 | 1857 | 5.82e-05 | 2140 | 3.691e-05 | 386 | 5.393e-05
723 | 1.673e-05 |  |  | 1385 | 1.223e-05 |  |  | 2735 | 3.684e-05 | 1341 | 9.66e-06 | 1865 | 5.82e-05 | 2228 | 3.691e-05 | 388 | 5.393e-05
727 | 1.673e-05 |  |  | 1400 | 1.223e-05 |  |  | 196 | 3.42e-05 | 1456 | 9.66e-06 | 1931 | 5.82e-05 | 2241 | 3.691e-05 | 403 | 5.393e-05
733 | 1.673e-05 |  |  | 1419 | 1.223e-05 |  |  | 212 | 3.42e-05 | 1615 | 9.66e-06 | 1968 | 5.82e-05 | 2247 | 3.691e-05 | 440 | 5.393e-05
828 | 1.673e-05 |  |  | 1431 | 1.223e-05 |  |  | 227 | 3.42e-05 | 1632 | 9.66e-06 | 2198 | 5.82e-05 | 2264 | 3.691e-05 | 473 | 5.393e-05
831 | 1.673e-05 |  |  | 1458 | 1.223e-05 |  |  | 243 | 3.42e-05 | 1693 | 9.66e-06 | 2411 | 5.82e-05 | 2296 | 3.691e-05 | 531 | 5.393e-05
841 | 1.673e-05 |  |  | 1470 | 1.223e-05 |  |  | 280 | 3.42e-05 | 1721 | 9.66e-06 | 2544 | 5.82e-05 | 2399 | 3.691e-05 | 611 | 5.393e-05
897 | 1.673e-05 |  |  | 1476 | 1.223e-05 |  |  | 395 | 3.42e-05 | 1764 | 9.66e-06 | 2613 | 5.82e-05 | 2415 | 3.691e-05 | 631 | 5.393e-05
906 | 1.673e-05 |  |  | 1522 | 1.223e-05 |  |  | 423 | 3.42e-05 | 1795 | 9.66e-06 | 2747 | 5.82e-05 | 2417 | 3.691e-05 | 658 | 5.393e-05
1112 | 1.673e-05 |  |  | 1524 | 1.223e-05 |  |  | 459 | 3.42e-05 | 1883 | 9.66e-06 | 2783 | 5.82e-05 | 2439 | 3.691e-05 | 697 | 5.393e-05
1127 | 1.673e-05 |  |  | 1544 | 1.223e-05 |  |  | 517 | 3.42e-05 | 1903 | 9.66e-06 | 2888 | 5.82e-05 | 2456 | 3.691e-05 | 700 | 5.393e-05
1171 | 1.673e-05 |  |  | 1545 | 1.223e-05 |  |  | 586 | 3.42e-05 | 3 | 7.245e-06 | 2912 | 5.82e-05 | 2560 | 3.691e-05 | 768 | 5.393e-05
1176 | 1.673e-05 |  |  | 1582 | 1.223e-05 |  |  | 681 | 3.42e-05 | 27 | 7.245e-06 | 3127 | 5.82e-05 | 17 | 3.445e-05 | 795 | 5.393e-05
1182 | 1.673e-05 |  |  | 1686 | 1.223e-05 |  |  | 724 | 3.42e-05 | 32 | 7.245e-06 | 3161 | 5.82e-05 | 40 | 3.445e-05 | 882 | 5.393e-05
1212 | 1.673e-05 |  |  | 1846 | 1.223e-05 |  |  | 807 | 3.42e-05 | 51 | 7.245e-06 | 3231 | 5.82e-05 | 63 | 3.445e-05 | 1046 | 5.393e-05
1226 | 1.673e-05 |  |  | 1888 | 1.223e-05 |  |  | 873 | 3.42e-05 | 105 | 7.245e-06 | 3381 | 5.82e-05 | 84 | 3.445e-05 | 1097 | 5.393e-05
1298 | 1.673e-05 |  |  | 1919 | 1.223e-05 |  |  | 880 | 3.42e-05 | 115 | 7.245e-06 | 3493 | 5.82e-05 | 129 | 3.445e-05 | 1110 | 5.393e-05
1329 | 1.673e-05 |  |  | 1983 | 1.223e-05 |  |  | 885 | 3.42e-05 | 200 | 7.245e-06 | 3633 | 5.82e-05 | 208 | 3.445e-05 | 1327 | 5.393e-05
1391 | 1.673e-05 |  |  | 2040 | 1.223e-05 |  |  | 904 | 3.42e-05 | 206 | 7.245e-06 | 3778 | 5.82e-05 | 338 | 3.445e-05 | 1455 | 5.393e-05
1476 | 1.673e-05 |  |  | 2100 | 1.223e-05 |  |  | 923 | 3.42e-05 | 270 | 7.245e-06 | 2 | 5.57e-05 | 372 | 3.445e-05 | 1550 | 5.393e-05
1512 | 1.673e-05 |  |  | 2115 | 1.223e-05 |  |  | 962 | 3.42e-05 | 448 | 7.245e-06 | 99 | 5.57e-05 | 378 | 3.445e-05 | 1553 | 5.393e-05
1564 | 1.673e-05 |  |  | 2201 | 1.223e-05 |  |  | 1003 | 3.42e-05 | 470 | 7.245e-06 | 164 | 5.57e-05 | 387 | 3.445e-05 | 1631 | 5.393e-05
1573 | 1.673e-05 |  |  | 59 | 1.019e-05 |  |  | 1047 | 3.42e-05 | 506 | 7.245e-06 | 165 | 5.57e-05 | 461 | 3.445e-05 | 1665 | 5.393e-05
1593 | 1.673e-05 |  |  | 77 | 1.019e-05 |  |  | 1065 | 3.42e-05 | 534 | 7.245e-06 | 359 | 5.57e-05 | 584 | 3.445e-05 | 1924 | 5.393e-05
1635 | 1.673e-05 |  |  | 80 | 1.019e-05 |  |  | 1092 | 3.42e-05 | 544 | 7.245e-06 | 373 | 5.57e-05 | 615 | 3.445e-05 | 2014 | 5.393e-05
1658 | 1.673e-05 |  |  | 99 | 1.019e-05 |  |  | 1144 | 3.42e-05 | 552 | 7.245e-06 | 474 | 5.57e-05 | 637 | 3.445e-05 | 2058 | 5.393e-05
1664 | 1.673e-05 |  |  | 185 | 1.019e-05 |  |  | 1148 | 3.42e-05 | 571 | 7.245e-06 | 679 | 5.57e-05 | 655 | 3.445e-05 | 2089 | 5.393e-05
1777 | 1.673e-05 |  |  | 195 | 1.019e-05 |  |  | 1197 | 3.42e-05 | 624 | 7.245e-06 | 791 | 5.57e-05 | 660 | 3.445e-05 | 2159 | 5.393e-05
1842 | 1.673e-05 |  |  | 211 | 1.019e-05 |  |  | 1231 | 3.42e-05 | 639 | 7.245e-06 | 801 | 5.57e-05 | 673 | 3.445e-05 | 2170 | 5.393e-05
1857 | 1.673e-05 |  |  | 228 | 1.019e-05 |  |  | 1371 | 3.42e-05 | 674 | 7.245e-06 | 823 | 5.57e-05 | 754 | 3.445e-05 | 2230 | 5.393e-05
1903 | 1.673e-05 |  |  | 277 | 1.019e-05 |  |  | 1397 | 3.42e-05 | 716 | 7.245e-06 | 859 | 5.57e-05 | 762 | 3.445e-05 | 2237 | 5.393e-05
1919 | 1.673e-05 |  |  | 280 | 1.019e-05 |  |  | 1414 | 3.42e-05 | 730 | 7.245e-06 | 904 | 5.57e-05 | 790 | 3.445e-05 | 2372 | 5.393e-05
1922 | 1.673e-05 |  |  | 341 | 1.019e-05 |  |  | 1462 | 3.42e-05 | 732 | 7.245e-06 | 1094 | 5.57e-05 | 873 | 3.445e-05 | 2394 | 5.393e-05
1936 | 1.673e-05 |  |  | 353 | 1.019e-05 |  |  | 1483 | 3.42e-05 | 767 | 7.245e-06 | 1340 | 5.57e-05 | 890 | 3.445e-05 | 2440 | 5.393e-05
2021 | 1.673e-05 |  |  | 368 | 1.019e-05 |  |  | 1515 | 3.42e-05 | 804 | 7.245e-06 | 1350 | 5.57e-05 | 950 | 3.445e-05 | 2457 | 5.393e-05
2049 | 1.673e-05 |  |  | 371 | 1.019e-05 |  |  | 1571 | 3.42e-05 | 817 | 7.245e-06 | 1420 | 5.57e-05 | 967 | 3.445e-05 | 2786 | 5.393e-05
2067 | 1.673e-05 |  |  | 396 | 1.019e-05 |  |  | 1576 | 3.42e-05 | 1031 | 7.245e-06 | 1495 | 5.57e-05 | 1034 | 3.445e-05 | 2804 | 5.393e-05
2133 | 1.673e-05 |  |  | 473 | 1.019e-05 |  |  | 1656 | 3.42e-05 | 1099 | 7.245e-06 | 1601 | 5.57e-05 | 1106 | 3.445e-05 | 2822 | 5.393e-05
2172 | 1.673e-05 |  |  | 503 | 1.019e-05 |  |  | 1658 | 3.42e-05 | 1142 | 7.245e-06 | 1616 | 5.57e-05 | 1132 | 3.445e-05 | 3024 | 5.393e-05
2343 | 1.673e-05 |  |  | 575 | 1.019e-05 |  |  | 1727 | 3.42e-05 | 1149 | 7.245e-06 | 1627 | 5.57e-05 | 1138 | 3.445e-05 | 3069 | 5.393e-05
2362 | 1.673e-05 |  |  | 684 | 1.019e-05 |  |  | 1740 | 3.42e-05 | 1169 | 7.245e-06 | 1788 | 5.57e-05 | 1147 | 3.445e-05 | 3083 | 5.393e-05
29 | 1.464e-05 |  |  | 741 | 1.019e-05 |  |  | 1744 | 3.42e-05 | 1313 | 7.245e-06 | 1812 | 5.57e-05 | 1203 | 3.445e-05 | 3109 | 5.393e-05
44 | 1.464e-05 |  |  | 789 | 1.019e-05 |  |  | 1758 | 3.42e-05 | 1397 | 7.245e-06 | 2084 | 5.57e-05 | 1206 | 3.445e-05 | 3126 | 5.393e-05
70 | 1.464e-05 |  |  | 831 | 1.019e-05 |  |  | 1918 | 3.42e-05 | 1469 | 7.245e-06 | 2137 | 5.57e-05 | 1221 | 3.445e-05 | 3130 | 5.393e-05
102 | 1.464e-05 |  |  | 876 | 1.019e-05 |  |  | 2046 | 3.42e-05 | 1489 | 7.245e-06 | 2138 | 5.57e-05 | 1254 | 3.445e-05 | 3149 | 5.393e-05
122 | 1.464e-05 |  |  | 880 | 1.019e-05 |  |  | 2121 | 3.42e-05 | 1544 | 7.245e-06 | 2170 | 5.57e-05 | 1266 | 3.445e-05 | 3191 | 5.393e-05
270 | 1.464e-05 |  |  | 892 | 1.019e-05 |  |  | 2270 | 3.42e-05 | 1550 | 7.245e-06 | 2186 | 5.57e-05 | 1310 | 3.445e-05 | 3195 | 5.393e-05
421 | 1.464e-05 |  |  | 983 | 1.019e-05 |  |  | 2378 | 3.42e-05 | 1631 | 7.245e-06 | 2275 | 5.57e-05 | 1382 | 3.445e-05 | 3386 | 5.393e-05
467 | 1.464e-05 |  |  | 1025 | 1.019e-05 |  |  | 2386 | 3.42e-05 | 1650 | 7.245e-06 | 2407 | 5.57e-05 | 1396 | 3.445e-05 | 3392 | 5.393e-05
487 | 1.464e-05 |  |  | 1064 | 1.019e-05 |  |  | 2403 | 3.42e-05 | 1660 | 7.245e-06 | 2438 | 5.57e-05 | 1398 | 3.445e-05 | 3422 | 5.393e-05
512 | 1.464e-05 |  |  | 1069 | 1.019e-05 |  |  | 2429 | 3.42e-05 | 1670 | 7.245e-06 | 2439 | 5.57e-05 | 1402 | 3.445e-05 | 3470 | 5.393e-05
514 | 1.464e-05 |  |  | 1104 | 1.019e-05 |  |  | 2446 | 3.42e-05 | 1689 | 7.245e-06 | 2461 | 5.57e-05 | 1403 | 3.445e-05 | 3482 | 5.393e-05
525 | 1.464e-05 |  |  | 1112 | 1.019e-05 |  |  | 2471 | 3.42e-05 | 1717 | 7.245e-06 | 2581 | 5.57e-05 | 1414 | 3.445e-05 | 3596 | 5.393e-05
549 | 1.464e-05 |  |  | 1116 | 1.019e-05 |  |  | 2529 | 3.42e-05 | 1768 | 7.245e-06 | 2641 | 5.57e-05 | 1430 | 3.445e-05 | 3637 | 5.393e-05
565 | 1.464e-05 |  |  | 1160 | 1.019e-05 |  |  | 2575 | 3.42e-05 | 1783 | 7.245e-06 | 2773 | 5.57e-05 | 1455 | 3.445e-05 | 3640 | 5.393e-05
634 | 1.464e-05 |  |  | 1259 | 1.019e-05 |  |  | 2700 | 3.42e-05 | 1801 | 7.245e-06 | 2790 | 5.57e-05 | 1479 | 3.445e-05 | 3767 | 5.393e-05
641 | 1.464e-05 |  |  | 1323 | 1.019e-05 |  |  | 2712 | 3.42e-05 | 1857 | 7.245e-06 | 3125 | 5.57e-05 | 1490 | 3.445e-05 | 3840 | 5.393e-05
642 | 1.464e-05 |  |  | 1326 | 1.019e-05 |  |  | 115 | 3.157e-05 | 1867 | 7.245e-06 | 3227 | 5.57e-05 | 1606 | 3.445e-05 | 39 | 5.136e-05
656 | 1.464e-05 |  |  | 1363 | 1.019e-05 |  |  | 284 | 3.157e-05 | 1881 | 7.245e-06 | 3261 | 5.57e-05 | 1649 | 3.445e-05 | 154 | 5.136e-05
659 | 1.464e-05 |  |  | 1369 | 1.019e-05 |  |  | 299 | 3.157e-05 | 33 | 4.83e-06 | 3281 | 5.57e-05 | 1738 | 3.445e-05 | 252 | 5.136e-05
660 | 1.464e-05 |  |  | 1375 | 1.019e-05 |  |  | 354 | 3.157e-05 | 37 | 4.83e-06 | 3346 | 5.57e-05 | 1745 | 3.445e-05 | 269 | 5.136e-05
731 | 1.464e-05 |  |  | 1410 | 1.019e-05 |  |  | 361 | 3.157e-05 | 62 | 4.83e-06 | 3372 | 5.57e-05 | 1771 | 3.445e-05 | 275 | 5.136e-05
734 | 1.464e-05 |  |  | 1434 | 1.019e-05 |  |  | 391 | 3.157e-05 | 79 | 4.83e-06 | 3443 | 5.57e-05 | 1817 | 3.445e-05 | 320 | 5.136e-05
744 | 1.464e-05 |  |  | 1486 | 1.019e-05 |  |  | 401 | 3.157e-05 | 80 | 4.83e-06 | 3527 | 5.57e-05 | 1833 | 3.445e-05 | 376 | 5.136e-05
767 | 1.464e-05 |  |  | 1734 | 1.019e-05 |  |  | 415 | 3.157e-05 | 154 | 4.83e-06 | 3639 | 5.57e-05 | 1912 | 3.445e-05 | 394 | 5.136e-05
801 | 1.464e-05 |  |  | 1743 | 1.019e-05 |  |  | 464 | 3.157e-05 | 156 | 4.83e-06 | 3700 | 5.57e-05 | 2094 | 3.445e-05 | 547 | 5.136e-05
849 | 1.464e-05 |  |  | 1819 | 1.019e-05 |  |  | 532 | 3.157e-05 | 162 | 4.83e-06 | 3741 | 5.57e-05 | 2142 | 3.445e-05 | 548 | 5.136e-05
900 | 1.464e-05 |  |  | 1827 | 1.019e-05 |  |  | 620 | 3.157e-05 | 172 | 4.83e-06 | 3758 | 5.57e-05 | 2155 | 3.445e-05 | 987 | 5.136e-05
924 | 1.464e-05 |  |  | 1894 | 1.019e-05 |  |  | 629 | 3.157e-05 | 178 | 4.83e-06 | 3816 | 5.57e-05 | 2186 | 3.445e-05 | 1040 | 5.136e-05
938 | 1.464e-05 |  |  | 1934 | 1.019e-05 |  |  | 674 | 3.157e-05 | 249 | 4.83e-06 | 246 | 5.32e-05 | 2206 | 3.445e-05 | 1067 | 5.136e-05
942 | 1.464e-05 |  |  | 1953 | 1.019e-05 |  |  | 698 | 3.157e-05 | 265 | 4.83e-06 | 248 | 5.32e-05 | 2240 | 3.445e-05 | 1108 | 5.136e-05
993 | 1.464e-05 |  |  | 2029 | 1.019e-05 |  |  | 827 | 3.157e-05 | 298 | 4.83e-06 | 303 | 5.32e-05 | 2302 | 3.445e-05 | 1118 | 5.136e-05
999 | 1.464e-05 |  |  | 2036 | 1.019e-05 |  |  | 871 | 3.157e-05 | 300 | 4.83e-06 | 315 | 5.32e-05 | 2329 | 3.445e-05 | 1159 | 5.136e-05
1029 | 1.464e-05 |  |  | 2085 | 1.019e-05 |  |  | 913 | 3.157e-05 | 388 | 4.83e-06 | 342 | 5.32e-05 | 2394 | 3.445e-05 | 1450 | 5.136e-05
1065 | 1.464e-05 |  |  | 2121 | 1.019e-05 |  |  | 949 | 3.157e-05 | 411 | 4.83e-06 | 344 | 5.32e-05 | 2468 | 3.445e-05 | 1497 | 5.136e-05
1086 | 1.464e-05 |  |  | 2130 | 1.019e-05 |  |  | 954 | 3.157e-05 | 418 | 4.83e-06 | 358 | 5.32e-05 | 2548 | 3.445e-05 | 1500 | 5.136e-05
1095 | 1.464e-05 |  |  | 2179 | 1.019e-05 |  |  | 964 | 3.157e-05 | 450 | 4.83e-06 | 375 | 5.32e-05 | 2685 | 3.445e-05 | 1608 | 5.136e-05
1150 | 1.464e-05 |  |  | 2228 | 1.019e-05 |  |  | 977 | 3.157e-05 | 454 | 4.83e-06 | 394 | 5.32e-05 | 175 | 3.199e-05 | 1646 | 5.136e-05
1184 | 1.464e-05 |  |  | 22 | 8.152e-06 |  |  | 1103 | 3.157e-05 | 504 | 4.83e-06 | 408 | 5.32e-05 | 242 | 3.199e-05 | 1660 | 5.136e-05
1195 | 1.464e-05 |  |  | 81 | 8.152e-06 |  |  | 1128 | 3.157e-05 | 528 | 4.83e-06 | 473 | 5.32e-05 | 250 | 3.199e-05 | 1670 | 5.136e-05
1247 | 1.464e-05 |  |  | 95 | 8.152e-06 |  |  | 1170 | 3.157e-05 | 529 | 4.83e-06 | 478 | 5.32e-05 | 251 | 3.199e-05 | 1793 | 5.136e-05
1292 | 1.464e-05 |  |  | 140 | 8.152e-06 |  |  | 1213 | 3.157e-05 | 569 | 4.83e-06 | 582 | 5.32e-05 | 297 | 3.199e-05 | 1822 | 5.136e-05
1323 | 1.464e-05 |  |  | 145 | 8.152e-06 |  |  | 1251 | 3.157e-05 | 574 | 4.83e-06 | 815 | 5.32e-05 | 326 | 3.199e-05 | 1877 | 5.136e-05
1337 | 1.464e-05 |  |  | 167 | 8.152e-06 |  |  | 1268 | 3.157e-05 | 670 | 4.83e-06 | 1032 | 5.32e-05 | 367 | 3.199e-05 | 1969 | 5.136e-05
1416 | 1.464e-05 |  |  | 197 | 8.152e-06 |  |  | 1272 | 3.157e-05 | 671 | 4.83e-06 | 1036 | 5.32e-05 | 399 | 3.199e-05 | 2022 | 5.136e-05
1420 | 1.464e-05 |  |  | 207 | 8.152e-06 |  |  | 1294 | 3.157e-05 | 743 | 4.83e-06 | 1068 | 5.32e-05 | 407 | 3.199e-05 | 2025 | 5.136e-05
1565 | 1.464e-05 |  |  | 229 | 8.152e-06 |  |  | 1301 | 3.157e-05 | 754 | 4.83e-06 | 1129 | 5.32e-05 | 481 | 3.199e-05 | 2178 | 5.136e-05
1880 | 1.464e-05 |  |  | 282 | 8.152e-06 |  |  | 1316 | 3.157e-05 | 779 | 4.83e-06 | 1130 | 5.32e-05 | 482 | 3.199e-05 | 2206 | 5.136e-05
1884 | 1.464e-05 |  |  | 307 | 8.152e-06 |  |  | 1520 | 3.157e-05 | 781 | 4.83e-06 | 1247 | 5.32e-05 | 486 | 3.199e-05 | 2211 | 5.136e-05
1902 | 1.464e-05 |  |  | 325 | 8.152e-06 |  |  | 1527 | 3.157e-05 | 823 | 4.83e-06 | 1359 | 5.32e-05 | 575 | 3.199e-05 | 2293 | 5.136e-05
1971 | 1.464e-05 |  |  | 373 | 8.152e-06 |  |  | 1564 | 3.157e-05 | 887 | 4.83e-06 | 1530 | 5.32e-05 | 576 | 3.199e-05 | 2518 | 5.136e-05
2057 | 1.464e-05 |  |  | 427 | 8.152e-06 |  |  | 1676 | 3.157e-05 | 891 | 4.83e-06 | 1576 | 5.32e-05 | 623 | 3.199e-05 | 2586 | 5.136e-05
2093 | 1.464e-05 |  |  | 445 | 8.152e-06 |  |  | 1681 | 3.157e-05 | 896 | 4.83e-06 | 1594 | 5.32e-05 | 670 | 3.199e-05 | 2709 | 5.136e-05
2147 | 1.464e-05 |  |  | 449 | 8.152e-06 |  |  | 1694 | 3.157e-05 | 911 | 4.83e-06 | 1631 | 5.32e-05 | 823 | 3.199e-05 | 2789 | 5.136e-05
2200 | 1.464e-05 |  |  | 534 | 8.152e-06 |  |  | 1697 | 3.157e-05 | 928 | 4.83e-06 | 1647 | 5.32e-05 | 831 | 3.199e-05 | 2924 | 5.136e-05
2250 | 1.464e-05 |  |  | 566 | 8.152e-06 |  |  | 1721 | 3.157e-05 | 948 | 4.83e-06 | 1744 | 5.32e-05 | 832 | 3.199e-05 | 3150 | 5.136e-05
2302 | 1.464e-05 |  |  | 573 | 8.152e-06 |  |  | 1726 | 3.157e-05 | 1005 | 4.83e-06 | 1800 | 5.32e-05 | 857 | 3.199e-05 | 3151 | 5.136e-05
2305 | 1.464e-05 |  |  | 618 | 8.152e-06 |  |  | 1743 | 3.157e-05 | 1011 | 4.83e-06 | 1880 | 5.32e-05 | 922 | 3.199e-05 | 3241 | 5.136e-05
2359 | 1.464e-05 |  |  | 669 | 8.152e-06 |  |  | 1784 | 3.157e-05 | 1068 | 4.83e-06 | 1890 | 5.32e-05 | 927 | 3.199e-05 | 3244 | 5.136e-05
16 | 1.255e-05 |  |  | 728 | 8.152e-06 |  |  | 1828 | 3.157e-05 | 1089 | 4.83e-06 | 1924 | 5.32e-05 | 979 | 3.199e-05 | 3255 | 5.136e-05
31 | 1.255e-05 |  |  | 749 | 8.152e-06 |  |  | 1867 | 3.157e-05 | 1093 | 4.83e-06 | 1965 | 5.32e-05 | 1022 | 3.199e-05 | 3387 | 5.136e-05
75 | 1.255e-05 |  |  | 763 | 8.152e-06 |  |  | 1894 | 3.157e-05 | 1095 | 4.83e-06 | 1970 | 5.32e-05 | 1111 | 3.199e-05 | 3394 | 5.136e-05
90 | 1.255e-05 |  |  | 814 | 8.152e-06 |  |  | 1940 | 3.157e-05 | 1154 | 4.83e-06 | 1972 | 5.32e-05 | 1126 | 3.199e-05 | 3403 | 5.136e-05
92 | 1.255e-05 |  |  | 848 | 8.152e-06 |  |  | 1977 | 3.157e-05 | 1174 | 4.83e-06 | 2016 | 5.32e-05 | 1165 | 3.199e-05 | 3432 | 5.136e-05
107 | 1.255e-05 |  |  | 861 | 8.152e-06 |  |  | 2001 | 3.157e-05 | 1223 | 4.83e-06 | 2032 | 5.32e-05 | 1172 | 3.199e-05 | 3475 | 5.136e-05
129 | 1.255e-05 |  |  | 875 | 8.152e-06 |  |  | 2027 | 3.157e-05 | 1226 | 4.83e-06 | 2128 | 5.32e-05 | 1210 | 3.199e-05 | 3479 | 5.136e-05
305 | 1.255e-05 |  |  | 929 | 8.152e-06 |  |  | 2044 | 3.157e-05 | 1329 | 4.83e-06 | 2139 | 5.32e-05 | 1264 | 3.199e-05 | 3494 | 5.136e-05
316 | 1.255e-05 |  |  | 936 | 8.152e-06 |  |  | 2088 | 3.157e-05 | 1418 | 4.83e-06 | 2246 | 5.32e-05 | 1273 | 3.199e-05 | 3532 | 5.136e-05
326 | 1.255e-05 |  |  | 943 | 8.152e-06 |  |  | 2149 | 3.157e-05 | 1446 | 4.83e-06 | 2276 | 5.32e-05 | 1282 | 3.199e-05 | 3565 | 5.136e-05
332 | 1.255e-05 |  |  | 945 | 8.152e-06 |  |  | 2154 | 3.157e-05 | 1461 | 4.83e-06 | 2396 | 5.32e-05 | 1288 | 3.199e-05 | 3568 | 5.136e-05
370 | 1.255e-05 |  |  | 1015 | 8.152e-06 |  |  | 2155 | 3.157e-05 | 1466 | 4.83e-06 | 2404 | 5.32e-05 | 1423 | 3.199e-05 | 3670 | 5.136e-05
374 | 1.255e-05 |  |  | 1024 | 8.152e-06 |  |  | 2181 | 3.157e-05 | 1506 | 4.83e-06 | 2600 | 5.32e-05 | 1426 | 3.199e-05 | 3693 | 5.136e-05
378 | 1.255e-05 |  |  | 1033 | 8.152e-06 |  |  | 2194 | 3.157e-05 | 1574 | 4.83e-06 | 2628 | 5.32e-05 | 1499 | 3.199e-05 | 3759 | 5.136e-05
419 | 1.255e-05 |  |  | 1083 | 8.152e-06 |  |  | 2195 | 3.157e-05 | 1575 | 4.83e-06 | 2634 | 5.32e-05 | 1500 | 3.199e-05 | 3800 | 5.136e-05
452 | 1.255e-05 |  |  | 1085 | 8.152e-06 |  |  | 2280 | 3.157e-05 | 1591 | 4.83e-06 | 2690 | 5.32e-05 | 1527 | 3.199e-05 | 3820 | 5.136e-05
491 | 1.255e-05 |  |  | 1122 | 8.152e-06 |  |  | 2297 | 3.157e-05 | 1601 | 4.83e-06 | 2710 | 5.32e-05 | 1534 | 3.199e-05 | 237 | 4.88e-05
506 | 1.255e-05 |  |  | 1149 | 8.152e-06 |  |  | 2365 | 3.157e-05 | 1628 | 4.83e-06 | 2907 | 5.32e-05 | 1553 | 3.199e-05 | 295 | 4.88e-05
540 | 1.255e-05 |  |  | 1168 | 8.152e-06 |  |  | 2368 | 3.157e-05 | 1684 | 4.83e-06 | 2986 | 5.32e-05 | 1607 | 3.199e-05 | 349 | 4.88e-05
550 | 1.255e-05 |  |  | 1272 | 8.152e-06 |  |  | 2373 | 3.157e-05 | 1694 | 4.83e-06 | 2988 | 5.32e-05 | 1642 | 3.199e-05 | 377 | 4.88e-05
676 | 1.255e-05 |  |  | 1290 | 8.152e-06 |  |  | 2415 | 3.157e-05 | 1759 | 4.83e-06 | 3013 | 5.32e-05 | 1864 | 3.199e-05 | 399 | 4.88e-05
694 | 1.255e-05 |  |  | 1319 | 8.152e-06 |  |  | 2423 | 3.157e-05 | 1777 | 4.83e-06 | 3039 | 5.32e-05 | 1925 | 3.199e-05 | 489 | 4.88e-05
704 | 1.255e-05 |  |  | 1356 | 8.152e-06 |  |  | 2441 | 3.157e-05 | 1784 | 4.83e-06 | 3094 | 5.32e-05 | 1931 | 3.199e-05 | 506 | 4.88e-05
760 | 1.255e-05 |  |  | 1443 | 8.152e-06 |  |  | 2476 | 3.157e-05 | 1788 | 4.83e-06 | 3135 | 5.32e-05 | 1979 | 3.199e-05 | 587 | 4.88e-05
890 | 1.255e-05 |  |  | 1452 | 8.152e-06 |  |  | 2500 | 3.157e-05 | 1791 | 4.83e-06 | 3151 | 5.32e-05 | 2144 | 3.199e-05 | 727 | 4.88e-05
950 | 1.255e-05 |  |  | 1462 | 8.152e-06 |  |  | 2563 | 3.157e-05 | 1816 | 4.83e-06 | 3162 | 5.32e-05 | 2151 | 3.199e-05 | 757 | 4.88e-05
1055 | 1.255e-05 |  |  | 1563 | 8.152e-06 |  |  | 2633 | 3.157e-05 | 1817 | 4.83e-06 | 3168 | 5.32e-05 | 2162 | 3.199e-05 | 841 | 4.88e-05
1074 | 1.255e-05 |  |  | 1606 | 8.152e-06 |  |  | 2635 | 3.157e-05 | 1870 | 4.83e-06 | 3219 | 5.32e-05 | 2194 | 3.199e-05 | 949 | 4.88e-05
1105 | 1.255e-05 |  |  | 1681 | 8.152e-06 |  |  | 2648 | 3.157e-05 | 1889 | 4.83e-06 | 3271 | 5.32e-05 | 2212 | 3.199e-05 | 973 | 4.88e-05
1165 | 1.255e-05 |  |  | 1712 | 8.152e-06 |  |  | 2746 | 3.157e-05 | 1895 | 4.83e-06 | 3362 | 5.32e-05 | 2246 | 3.199e-05 | 1053 | 4.88e-05
1175 | 1.255e-05 |  |  | 1744 | 8.152e-06 |  |  | 2764 | 3.157e-05 | 5 | 2.415e-06 | 3424 | 5.32e-05 | 2485 | 3.199e-05 | 1101 | 4.88e-05
1186 | 1.255e-05 |  |  | 1805 | 8.152e-06 |  |  | 63 | 2.894e-05 | 40 | 2.415e-06 | 3857 | 5.32e-05 | 2494 | 3.199e-05 | 1165 | 4.88e-05
1246 | 1.255e-05 |  |  | 1858 | 8.152e-06 |  |  | 87 | 2.894e-05 | 42 | 2.415e-06 | 12 | 5.06e-05 | 2540 | 3.199e-05 | 1303 | 4.88e-05
1333 | 1.255e-05 |  |  | 1860 | 8.152e-06 |  |  | 119 | 2.894e-05 | 50 | 2.415e-06 | 116 | 5.06e-05 | 2603 | 3.199e-05 | 1305 | 4.88e-05
1413 | 1.255e-05 |  |  | 1863 | 8.152e-06 |  |  | 159 | 2.894e-05 | 57 | 2.415e-06 | 160 | 5.06e-05 | 2633 | 3.199e-05 | 1363 | 4.88e-05
1441 | 1.255e-05 |  |  | 1889 | 8.152e-06 |  |  | 206 | 2.894e-05 | 64 | 2.415e-06 | 250 | 5.06e-05 | 2637 | 3.199e-05 | 1403 | 4.88e-05
1442 | 1.255e-05 |  |  | 1915 | 8.152e-06 |  |  | 289 | 2.894e-05 | 92 | 2.415e-06 | 290 | 5.06e-05 | 2703 | 3.199e-05 | 1422 | 4.88e-05
1499 | 1.255e-05 |  |  | 1980 | 8.152e-06 |  |  | 300 | 2.894e-05 | 132 | 2.415e-06 | 584 | 5.06e-05 | 2726 | 3.199e-05 | 1575 | 4.88e-05
1529 | 1.255e-05 |  |  | 2002 | 8.152e-06 |  |  | 306 | 2.894e-05 | 135 | 2.415e-06 | 640 | 5.06e-05 | 2742 | 3.199e-05 | 1583 | 4.88e-05
1549 | 1.255e-05 |  |  | 2026 | 8.152e-06 |  |  | 313 | 2.894e-05 | 145 | 2.415e-06 | 711 | 5.06e-05 | 2749 | 3.199e-05 | 1584 | 4.88e-05
1607 | 1.255e-05 |  |  | 2155 | 8.152e-06 |  |  | 339 | 2.894e-05 | 146 | 2.415e-06 | 831 | 5.06e-05 | 94 | 2.953e-05 | 1619 | 4.88e-05
1706 | 1.255e-05 |  |  | 2163 | 8.152e-06 |  |  | 346 | 2.894e-05 | 193 | 2.415e-06 | 895 | 5.06e-05 | 117 | 2.953e-05 | 1633 | 4.88e-05
1883 | 1.255e-05 |  |  | 2172 | 8.152e-06 |  |  | 371 | 2.894e-05 | 195 | 2.415e-06 | 923 | 5.06e-05 | 150 | 2.953e-05 | 1824 | 4.88e-05
1925 | 1.255e-05 |  |  | 2177 | 8.152e-06 |  |  | 441 | 2.894e-05 | 202 | 2.415e-06 | 965 | 5.06e-05 | 156 | 2.953e-05 | 1857 | 4.88e-05
1934 | 1.255e-05 |  |  | 2216 | 8.152e-06 |  |  | 444 | 2.894e-05 | 228 | 2.415e-06 | 971 | 5.06e-05 | 186 | 2.953e-05 | 1916 | 4.88e-05
2015 | 1.255e-05 |  |  | 2221 | 8.152e-06 |  |  | 494 | 2.894e-05 | 233 | 2.415e-06 | 1010 | 5.06e-05 | 199 | 2.953e-05 | 1947 | 4.88e-05
2028 | 1.255e-05 |  |  | 12 | 6.114e-06 |  |  | 609 | 2.894e-05 | 288 | 2.415e-06 | 1050 | 5.06e-05 | 209 | 2.953e-05 | 1960 | 4.88e-05
2032 | 1.255e-05 |  |  | 24 | 6.114e-06 |  |  | 659 | 2.894e-05 | 307 | 2.415e-06 | 1147 | 5.06e-05 | 219 | 2.953e-05 | 2044 | 4.88e-05
2042 | 1.255e-05 |  |  | 33 | 6.114e-06 |  |  | 767 | 2.894e-05 | 332 | 2.415e-06 | 1160 | 5.06e-05 | 363 | 2.953e-05 | 2103 | 4.88e-05
2156 | 1.255e-05 |  |  | 35 | 6.114e-06 |  |  | 786 | 2.894e-05 | 354 | 2.415e-06 | 1163 | 5.06e-05 | 424 | 2.953e-05 | 2179 | 4.88e-05
2184 | 1.255e-05 |  |  | 36 | 6.114e-06 |  |  | 832 | 2.894e-05 | 377 | 2.415e-06 | 1232 | 5.06e-05 | 457 | 2.953e-05 | 2184 | 4.88e-05
2187 | 1.255e-05 |  |  | 43 | 6.114e-06 |  |  | 860 | 2.894e-05 | 412 | 2.415e-06 | 1239 | 5.06e-05 | 483 | 2.953e-05 | 2194 | 4.88e-05
2191 | 1.255e-05 |  |  | 83 | 6.114e-06 |  |  | 876 | 2.894e-05 | 436 | 2.415e-06 | 1248 | 5.06e-05 | 561 | 2.953e-05 | 2228 | 4.88e-05
2326 | 1.255e-05 |  |  | 94 | 6.114e-06 |  |  | 899 | 2.894e-05 | 445 | 2.415e-06 | 1264 | 5.06e-05 | 580 | 2.953e-05 | 2257 | 4.88e-05
32 | 1.046e-05 |  |  | 107 | 6.114e-06 |  |  | 928 | 2.894e-05 | 480 | 2.415e-06 | 1305 | 5.06e-05 | 770 | 2.953e-05 | 2326 | 4.88e-05
57 | 1.046e-05 |  |  | 130 | 6.114e-06 |  |  | 929 | 2.894e-05 | 546 | 2.415e-06 | 1341 | 5.06e-05 | 785 | 2.953e-05 | 2365 | 4.88e-05
109 | 1.046e-05 |  |  | 146 | 6.114e-06 |  |  | 932 | 2.894e-05 | 550 | 2.415e-06 | 1358 | 5.06e-05 | 789 | 2.953e-05 | 2416 | 4.88e-05
151 | 1.046e-05 |  |  | 164 | 6.114e-06 |  |  | 950 | 2.894e-05 | 556 | 2.415e-06 | 1529 | 5.06e-05 | 929 | 2.953e-05 | 2444 | 4.88e-05
171 | 1.046e-05 |  |  | 175 | 6.114e-06 |  |  | 972 | 2.894e-05 | 568 | 2.415e-06 | 1624 | 5.06e-05 | 947 | 2.953e-05 | 2446 | 4.88e-05
173 | 1.046e-05 |  |  | 202 | 6.114e-06 |  |  | 976 | 2.894e-05 | 686 | 2.415e-06 | 1663 | 5.06e-05 | 974 | 2.953e-05 | 2454 | 4.88e-05
196 | 1.046e-05 |  |  | 227 | 6.114e-06 |  |  | 1044 | 2.894e-05 | 726 | 2.415e-06 | 1894 | 5.06e-05 | 1020 | 2.953e-05 | 2664 | 4.88e-05
231 | 1.046e-05 |  |  | 239 | 6.114e-06 |  |  | 1117 | 2.894e-05 | 764 | 2.415e-06 | 1907 | 5.06e-05 | 1095 | 2.953e-05 | 2828 | 4.88e-05
256 | 1.046e-05 |  |  | 291 | 6.114e-06 |  |  | 1283 | 2.894e-05 | 766 | 2.415e-06 | 1956 | 5.06e-05 | 1110 | 2.953e-05 | 2833 | 4.88e-05
327 | 1.046e-05 |  |  | 311 | 6.114e-06 |  |  | 1293 | 2.894e-05 | 775 | 2.415e-06 | 2129 | 5.06e-05 | 1182 | 2.953e-05 | 2862 | 4.88e-05
382 | 1.046e-05 |  |  | 313 | 6.114e-06 |  |  | 1295 | 2.894e-05 | 796 | 2.415e-06 | 2289 | 5.06e-05 | 1193 | 2.953e-05 | 2899 | 4.88e-05
402 | 1.046e-05 |  |  | 316 | 6.114e-06 |  |  | 1333 | 2.894e-05 | 852 | 2.415e-06 | 2375 | 5.06e-05 | 1410 | 2.953e-05 | 2933 | 4.88e-05
431 | 1.046e-05 |  |  | 360 | 6.114e-06 |  |  | 1344 | 2.894e-05 | 857 | 2.415e-06 | 2429 | 5.06e-05 | 1516 | 2.953e-05 | 3068 | 4.88e-05
437 | 1.046e-05 |  |  | 363 | 6.114e-06 |  |  | 1346 | 2.894e-05 | 921 | 2.415e-06 | 2474 | 5.06e-05 | 1537 | 2.953e-05 | 3071 | 4.88e-05
461 | 1.046e-05 |  |  | 381 | 6.114e-06 |  |  | 1543 | 2.894e-05 | 945 | 2.415e-06 | 2601 | 5.06e-05 | 1656 | 2.953e-05 | 3079 | 4.88e-05
488 | 1.046e-05 |  |  | 424 | 6.114e-06 |  |  | 1547 | 2.894e-05 | 951 | 2.415e-06 | 2606 | 5.06e-05 | 1721 | 2.953e-05 | 3111 | 4.88e-05
561 | 1.046e-05 |  |  | 426 | 6.114e-06 |  |  | 1717 | 2.894e-05 | 958 | 2.415e-06 | 2654 | 5.06e-05 | 1782 | 2.953e-05 | 3114 | 4.88e-05
572 | 1.046e-05 |  |  | 441 | 6.114e-06 |  |  | 1785 | 2.894e-05 | 1002 | 2.415e-06 | 2706 | 5.06e-05 | 1804 | 2.953e-05 | 3136 | 4.88e-05
598 | 1.046e-05 |  |  | 466 | 6.114e-06 |  |  | 1787 | 2.894e-05 | 1042 | 2.415e-06 | 2804 | 5.06e-05 | 1850 | 2.953e-05 | 3215 | 4.88e-05
680 | 1.046e-05 |  |  | 467 | 6.114e-06 |  |  | 1833 | 2.894e-05 | 1054 | 2.415e-06 | 2834 | 5.06e-05 | 1968 | 2.953e-05 | 3252 | 4.88e-05
682 | 1.046e-05 |  |  | 561 | 6.114e-06 |  |  | 1873 | 2.894e-05 | 1064 | 2.415e-06 | 2922 | 5.06e-05 | 2000 | 2.953e-05 | 3274 | 4.88e-05
782 | 1.046e-05 |  |  | 565 | 6.114e-06 |  |  | 1882 | 2.894e-05 | 1066 | 2.415e-06 | 2947 | 5.06e-05 | 2051 | 2.953e-05 | 3362 | 4.88e-05
795 | 1.046e-05 |  |  | 588 | 6.114e-06 |  |  | 1959 | 2.894e-05 | 1078 | 2.415e-06 | 2959 | 5.06e-05 | 2052 | 2.953e-05 | 3453 | 4.88e-05
819 | 1.046e-05 |  |  | 679 | 6.114e-06 |  |  | 1972 | 2.894e-05 | 1088 | 2.415e-06 | 2978 | 5.06e-05 | 2056 | 2.953e-05 | 3477 | 4.88e-05
847 | 1.046e-05 |  |  | 743 | 6.114e-06 |  |  | 2060 | 2.894e-05 | 1103 | 2.415e-06 | 2993 | 5.06e-05 | 2127 | 2.953e-05 | 3492 | 4.88e-05
852 | 1.046e-05 |  |  | 905 | 6.114e-06 |  |  | 2086 | 2.894e-05 | 1105 | 2.415e-06 | 3067 | 5.06e-05 | 2190 | 2.953e-05 | 3537 | 4.88e-05
883 | 1.046e-05 |  |  | 906 | 6.114e-06 |  |  | 2091 | 2.894e-05 | 1114 | 2.415e-06 | 3071 | 5.06e-05 | 2250 | 2.953e-05 | 3605 | 4.88e-05
902 | 1.046e-05 |  |  | 938 | 6.114e-06 |  |  | 2173 | 2.894e-05 | 1119 | 2.415e-06 | 3120 | 5.06e-05 | 2281 | 2.953e-05 | 3658 | 4.88e-05
915 | 1.046e-05 |  |  | 951 | 6.114e-06 |  |  | 2197 | 2.894e-05 | 1138 | 2.415e-06 | 3174 | 5.06e-05 | 2378 | 2.953e-05 | 3687 | 4.88e-05
935 | 1.046e-05 |  |  | 1057 | 6.114e-06 |  |  | 2313 | 2.894e-05 | 1185 | 2.415e-06 | 3225 | 5.06e-05 | 2396 | 2.953e-05 | 3757 | 4.88e-05
965 | 1.046e-05 |  |  | 1090 | 6.114e-06 |  |  | 2385 | 2.894e-05 | 1227 | 2.415e-06 | 3248 | 5.06e-05 | 2423 | 2.953e-05 | 3909 | 4.88e-05
970 | 1.046e-05 |  |  | 1093 | 6.114e-06 |  |  | 2401 | 2.894e-05 | 1250 | 2.415e-06 | 3348 | 5.06e-05 | 2605 | 2.953e-05 | 31 | 4.623e-05
974 | 1.046e-05 |  |  | 1148 | 6.114e-06 |  |  | 2487 | 2.894e-05 | 1278 | 2.415e-06 | 3472 | 5.06e-05 | 2628 | 2.953e-05 | 53 | 4.623e-05
1031 | 1.046e-05 |  |  | 1154 | 6.114e-06 |  |  | 2496 | 2.894e-05 | 1287 | 2.415e-06 | 3487 | 5.06e-05 | 2692 | 2.953e-05 | 86 | 4.623e-05
1045 | 1.046e-05 |  |  | 1158 | 6.114e-06 |  |  | 2519 | 2.894e-05 | 1317 | 2.415e-06 | 3496 | 5.06e-05 | 2696 | 2.953e-05 | 124 | 4.623e-05
1107 | 1.046e-05 |  |  | 1179 | 6.114e-06 |  |  | 2553 | 2.894e-05 | 1319 | 2.415e-06 | 3497 | 5.06e-05 | 2745 | 2.953e-05 | 156 | 4.623e-05
1136 | 1.046e-05 |  |  | 1198 | 6.114e-06 |  |  | 2676 | 2.894e-05 | 1324 | 2.415e-06 | 3601 | 5.06e-05 | 10 | 2.707e-05 | 202 | 4.623e-05
1196 | 1.046e-05 |  |  | 1206 | 6.114e-06 |  |  | 2699 | 2.894e-05 | 1383 | 2.415e-06 | 3791 | 5.06e-05 | 22 | 2.707e-05 | 259 | 4.623e-05
1251 | 1.046e-05 |  |  | 1270 | 6.114e-06 |  |  | 23 | 2.631e-05 | 1399 | 2.415e-06 | 122 | 4.81e-05 | 144 | 2.707e-05 | 350 | 4.623e-05
1261 | 1.046e-05 |  |  | 1318 | 6.114e-06 |  |  | 36 | 2.631e-05 | 1434 | 2.415e-06 | 154 | 4.81e-05 | 148 | 2.707e-05 | 568 | 4.623e-05
1296 | 1.046e-05 |  |  | 1374 | 6.114e-06 |  |  | 64 | 2.631e-05 | 1490 | 2.415e-06 | 224 | 4.81e-05 | 247 | 2.707e-05 | 617 | 4.623e-05
1308 | 1.046e-05 |  |  | 1425 | 6.114e-06 |  |  | 83 | 2.631e-05 | 1513 | 2.415e-06 | 269 | 4.81e-05 | 286 | 2.707e-05 | 684 | 4.623e-05
1348 | 1.046e-05 |  |  | 1427 | 6.114e-06 |  |  | 100 | 2.631e-05 | 1616 | 2.415e-06 | 294 | 4.81e-05 | 319 | 2.707e-05 | 755 | 4.623e-05
1353 | 1.046e-05 |  |  | 1432 | 6.114e-06 |  |  | 114 | 2.631e-05 | 1617 | 2.415e-06 | 355 | 4.81e-05 | 365 | 2.707e-05 | 762 | 4.623e-05
1375 | 1.046e-05 |  |  | 1450 | 6.114e-06 |  |  | 145 | 2.631e-05 | 1672 | 2.415e-06 | 400 | 4.81e-05 | 567 | 2.707e-05 | 818 | 4.623e-05
1388 | 1.046e-05 |  |  | 1467 | 6.114e-06 |  |  | 241 | 2.631e-05 | 1685 | 2.415e-06 | 411 | 4.81e-05 | 650 | 2.707e-05 | 898 | 4.623e-05
1401 | 1.046e-05 |  |  | 1474 | 6.114e-06 |  |  | 409 | 2.631e-05 | 1690 | 2.415e-06 | 514 | 4.81e-05 | 657 | 2.707e-05 | 900 | 4.623e-05
1433 | 1.046e-05 |  |  | 1484 | 6.114e-06 |  |  | 449 | 2.631e-05 | 1700 | 2.415e-06 | 520 | 4.81e-05 | 697 | 2.707e-05 | 1092 | 4.623e-05
1453 | 1.046e-05 |  |  | 1489 | 6.114e-06 |  |  | 467 | 2.631e-05 | 1722 | 2.415e-06 | 539 | 4.81e-05 | 837 | 2.707e-05 | 1359 | 4.623e-05
1454 | 1.046e-05 |  |  | 1556 | 6.114e-06 |  |  | 506 | 2.631e-05 | 1752 | 2.415e-06 | 555 | 4.81e-05 | 869 | 2.707e-05 | 1436 | 4.623e-05
1478 | 1.046e-05 |  |  | 1572 | 6.114e-06 |  |  | 542 | 2.631e-05 | 1755 | 2.415e-06 | 704 | 4.81e-05 | 897 | 2.707e-05 | 1547 | 4.623e-05
1518 | 1.046e-05 |  |  | 1574 | 6.114e-06 |  |  | 600 | 2.631e-05 | 1767 | 2.415e-06 | 706 | 4.81e-05 | 903 | 2.707e-05 | 1574 | 4.623e-05
1621 | 1.046e-05 |  |  | 1745 | 6.114e-06 |  |  | 680 | 2.631e-05 | 1800 | 2.415e-06 | 735 | 4.81e-05 | 931 | 2.707e-05 | 1579 | 4.623e-05
1755 | 1.046e-05 |  |  | 1859 | 6.114e-06 |  |  | 701 | 2.631e-05 | 1820 | 2.415e-06 | 807 | 4.81e-05 | 984 | 2.707e-05 | 1735 | 4.623e-05
1831 | 1.046e-05 |  |  | 1866 | 6.114e-06 |  |  | 710 | 2.631e-05 | 1831 | 2.415e-06 | 873 | 4.81e-05 | 988 | 2.707e-05 | 1755 | 4.623e-05
1900 | 1.046e-05 |  |  | 1868 | 6.114e-06 |  |  | 752 | 2.631e-05 | 1854 | 2.415e-06 | 898 | 4.81e-05 | 1234 | 2.707e-05 | 1849 | 4.623e-05
1913 | 1.046e-05 |  |  | 1870 | 6.114e-06 |  |  | 785 | 2.631e-05 | 1872 | 2.415e-06 | 1024 | 4.81e-05 | 1238 | 2.707e-05 | 1885 | 4.623e-05
2118 | 1.046e-05 |  |  | 1878 | 6.114e-06 |  |  | 819 | 2.631e-05 | 1874 | 2.415e-06 | 1064 | 4.81e-05 | 1332 | 2.707e-05 | 1949 | 4.623e-05
2146 | 1.046e-05 |  |  | 1891 | 6.114e-06 |  |  | 970 | 2.631e-05 | 1893 | 2.415e-06 | 1131 | 4.81e-05 | 1444 | 2.707e-05 | 1952 | 4.623e-05
2155 | 1.046e-05 |  |  | 1910 | 6.114e-06 |  |  | 1035 | 2.631e-05 |  |  | 1172 | 4.81e-05 | 1504 | 2.707e-05 | 1998 | 4.623e-05
2273 | 1.046e-05 |  |  | 1935 | 6.114e-06 |  |  | 1063 | 2.631e-05 |  |  | 1206 | 4.81e-05 | 1526 | 2.707e-05 | 2104 | 4.623e-05
4 | 8.365e-06 |  |  | 1938 | 6.114e-06 |  |  | 1134 | 2.631e-05 |  |  | 1215 | 4.81e-05 | 1554 | 2.707e-05 | 2114 | 4.623e-05
58 | 8.365e-06 |  |  | 1939 | 6.114e-06 |  |  | 1247 | 2.631e-05 |  |  | 1231 | 4.81e-05 | 1581 | 2.707e-05 | 2120 | 4.623e-05
93 | 8.365e-06 |  |  | 1989 | 6.114e-06 |  |  | 1266 | 2.631e-05 |  |  | 1272 | 4.81e-05 | 1665 | 2.707e-05 | 2164 | 4.623e-05
142 | 8.365e-06 |  |  | 2037 | 6.114e-06 |  |  | 1270 | 2.631e-05 |  |  | 1322 | 4.81e-05 | 1715 | 2.707e-05 | 2215 | 4.623e-05
233 | 8.365e-06 |  |  | 2046 | 6.114e-06 |  |  | 1336 | 2.631e-05 |  |  | 1332 | 4.81e-05 | 1733 | 2.707e-05 | 2275 | 4.623e-05
239 | 8.365e-06 |  |  | 2060 | 6.114e-06 |  |  | 1345 | 2.631e-05 |  |  | 1364 | 4.81e-05 | 1776 | 2.707e-05 | 2321 | 4.623e-05
250 | 8.365e-06 |  |  | 2148 | 6.114e-06 |  |  | 1355 | 2.631e-05 |  |  | 1470 | 4.81e-05 | 1800 | 2.707e-05 | 2391 | 4.623e-05
342 | 8.365e-06 |  |  | 2153 | 6.114e-06 |  |  | 1379 | 2.631e-05 |  |  | 1511 | 4.81e-05 | 1924 | 2.707e-05 | 2407 | 4.623e-05
399 | 8.365e-06 |  |  | 2157 | 6.114e-06 |  |  | 1388 | 2.631e-05 |  |  | 1520 | 4.81e-05 | 1946 | 2.707e-05 | 2483 | 4.623e-05
406 | 8.365e-06 |  |  | 2159 | 6.114e-06 |  |  | 1389 | 2.631e-05 |  |  | 1533 | 4.81e-05 | 2021 | 2.707e-05 | 2584 | 4.623e-05
414 | 8.365e-06 |  |  | 2190 | 6.114e-06 |  |  | 1408 | 2.631e-05 |  |  | 1595 | 4.81e-05 | 2109 | 2.707e-05 | 2599 | 4.623e-05
430 | 8.365e-06 |  |  | 4 | 4.076e-06 |  |  | 1419 | 2.631e-05 |  |  | 1629 | 4.81e-05 | 2122 | 2.707e-05 | 2689 | 4.623e-05
445 | 8.365e-06 |  |  | 10 | 4.076e-06 |  |  | 1432 | 2.631e-05 |  |  | 1660 | 4.81e-05 | 2202 | 2.707e-05 | 2691 | 4.623e-05
482 | 8.365e-06 |  |  | 23 | 4.076e-06 |  |  | 1493 | 2.631e-05 |  |  | 1797 | 4.81e-05 | 2220 | 2.707e-05 | 2706 | 4.623e-05
516 | 8.365e-06 |  |  | 44 | 4.076e-06 |  |  | 1502 | 2.631e-05 |  |  | 1834 | 4.81e-05 | 2224 | 2.707e-05 | 2944 | 4.623e-05
521 | 8.365e-06 |  |  | 48 | 4.076e-06 |  |  | 1507 | 2.631e-05 |  |  | 1858 | 4.81e-05 | 2233 | 2.707e-05 | 2972 | 4.623e-05
592 | 8.365e-06 |  |  | 58 | 4.076e-06 |  |  | 1510 | 2.631e-05 |  |  | 1877 | 4.81e-05 | 2257 | 2.707e-05 | 2981 | 4.623e-05
596 | 8.365e-06 |  |  | 66 | 4.076e-06 |  |  | 1535 | 2.631e-05 |  |  | 1929 | 4.81e-05 | 2349 | 2.707e-05 | 2990 | 4.623e-05
639 | 8.365e-06 |  |  | 73 | 4.076e-06 |  |  | 1653 | 2.631e-05 |  |  | 2040 | 4.81e-05 | 2402 | 2.707e-05 | 3180 | 4.623e-05
644 | 8.365e-06 |  |  | 135 | 4.076e-06 |  |  | 1668 | 2.631e-05 |  |  | 2055 | 4.81e-05 | 2507 | 2.707e-05 | 3307 | 4.623e-05
675 | 8.365e-06 |  |  | 138 | 4.076e-06 |  |  | 1709 | 2.631e-05 |  |  | 2162 | 4.81e-05 | 2622 | 2.707e-05 | 3430 | 4.623e-05
677 | 8.365e-06 |  |  | 147 | 4.076e-06 |  |  | 1765 | 2.631e-05 |  |  | 2256 | 4.81e-05 | 2665 | 2.707e-05 | 3504 | 4.623e-05
710 | 8.365e-06 |  |  | 158 | 4.076e-06 |  |  | 1855 | 2.631e-05 |  |  | 2263 | 4.81e-05 | 89 | 2.461e-05 | 3720 | 4.623e-05
725 | 8.365e-06 |  |  | 184 | 4.076e-06 |  |  | 1990 | 2.631e-05 |  |  | 2264 | 4.81e-05 | 121 | 2.461e-05 | 3756 | 4.623e-05
793 | 8.365e-06 |  |  | 190 | 4.076e-06 |  |  | 1993 | 2.631e-05 |  |  | 2297 | 4.81e-05 | 125 | 2.461e-05 | 3842 | 4.623e-05
812 | 8.365e-06 |  |  | 196 | 4.076e-06 |  |  | 2028 | 2.631e-05 |  |  | 2304 | 4.81e-05 | 176 | 2.461e-05 | 3884 | 4.623e-05
824 | 8.365e-06 |  |  | 200 | 4.076e-06 |  |  | 2080 | 2.631e-05 |  |  | 2349 | 4.81e-05 | 216 | 2.461e-05 | 3927 | 4.623e-05
874 | 8.365e-06 |  |  | 201 | 4.076e-06 |  |  | 2094 | 2.631e-05 |  |  | 2360 | 4.81e-05 | 252 | 2.461e-05 | 3944 | 4.623e-05
898 | 8.365e-06 |  |  | 217 | 4.076e-06 |  |  | 2184 | 2.631e-05 |  |  | 2361 | 4.81e-05 | 267 | 2.461e-05 | 3953 | 4.623e-05
922 | 8.365e-06 |  |  | 219 | 4.076e-06 |  |  | 2201 | 2.631e-05 |  |  | 2694 | 4.81e-05 | 274 | 2.461e-05 | 27 | 4.366e-05
994 | 8.365e-06 |  |  | 220 | 4.076e-06 |  |  | 2232 | 2.631e-05 |  |  | 2696 | 4.81e-05 | 377 | 2.461e-05 | 34 | 4.366e-05
1019 | 8.365e-06 |  |  | 223 | 4.076e-06 |  |  | 2253 | 2.631e-05 |  |  | 2757 | 4.81e-05 | 574 | 2.461e-05 | 38 | 4.366e-05
1036 | 8.365e-06 |  |  | 255 | 4.076e-06 |  |  | 2336 | 2.631e-05 |  |  | 2758 | 4.81e-05 | 632 | 2.461e-05 | 133 | 4.366e-05
1046 | 8.365e-06 |  |  | 267 | 4.076e-06 |  |  | 2440 | 2.631e-05 |  |  | 2798 | 4.81e-05 | 638 | 2.461e-05 | 206 | 4.366e-05
1067 | 8.365e-06 |  |  | 270 | 4.076e-06 |  |  | 2525 | 2.631e-05 |  |  | 2799 | 4.81e-05 | 646 | 2.461e-05 | 231 | 4.366e-05
1116 | 8.365e-06 |  |  | 287 | 4.076e-06 |  |  | 2557 | 2.631e-05 |  |  | 2812 | 4.81e-05 | 654 | 2.461e-05 | 304 | 4.366e-05
1189 | 8.365e-06 |  |  | 290 | 4.076e-06 |  |  | 2591 | 2.631e-05 |  |  | 2819 | 4.81e-05 | 882 | 2.461e-05 | 307 | 4.366e-05
1252 | 8.365e-06 |  |  | 301 | 4.076e-06 |  |  | 2609 | 2.631e-05 |  |  | 2844 | 4.81e-05 | 939 | 2.461e-05 | 313 | 4.366e-05
1253 | 8.365e-06 |  |  | 303 | 4.076e-06 |  |  | 2610 | 2.631e-05 |  |  | 2894 | 4.81e-05 | 1060 | 2.461e-05 | 359 | 4.366e-05
1332 | 8.365e-06 |  |  | 304 | 4.076e-06 |  |  | 2628 | 2.631e-05 |  |  | 3024 | 4.81e-05 | 1101 | 2.461e-05 | 416 | 4.366e-05
1368 | 8.365e-06 |  |  | 312 | 4.076e-06 |  |  | 2645 | 2.631e-05 |  |  | 3066 | 4.81e-05 | 1160 | 2.461e-05 | 501 | 4.366e-05
1393 | 8.365e-06 |  |  | 323 | 4.076e-06 |  |  | 2671 | 2.631e-05 |  |  | 3092 | 4.81e-05 | 1173 | 2.461e-05 | 515 | 4.366e-05
1469 | 8.365e-06 |  |  | 327 | 4.076e-06 |  |  | 2739 | 2.631e-05 |  |  | 3097 | 4.81e-05 | 1304 | 2.461e-05 | 599 | 4.366e-05
1489 | 8.365e-06 |  |  | 348 | 4.076e-06 |  |  | 33 | 2.368e-05 |  |  | 3116 | 4.81e-05 | 1406 | 2.461e-05 | 885 | 4.366e-05
1625 | 8.365e-06 |  |  | 356 | 4.076e-06 |  |  | 220 | 2.368e-05 |  |  | 3177 | 4.81e-05 | 1462 | 2.461e-05 | 1079 | 4.366e-05
1683 | 8.365e-06 |  |  | 374 | 4.076e-06 |  |  | 237 | 2.368e-05 |  |  | 3186 | 4.81e-05 | 1464 | 2.461e-05 | 1117 | 4.366e-05
1704 | 8.365e-06 |  |  | 389 | 4.076e-06 |  |  | 256 | 2.368e-05 |  |  | 3213 | 4.81e-05 | 1488 | 2.461e-05 | 1121 | 4.366e-05
1709 | 8.365e-06 |  |  | 391 | 4.076e-06 |  |  | 307 | 2.368e-05 |  |  | 3249 | 4.81e-05 | 1548 | 2.461e-05 | 1195 | 4.366e-05
1758 | 8.365e-06 |  |  | 393 | 4.076e-06 |  |  | 316 | 2.368e-05 |  |  | 3275 | 4.81e-05 | 1571 | 2.461e-05 | 1205 | 4.366e-05
1832 | 8.365e-06 |  |  | 417 | 4.076e-06 |  |  | 333 | 2.368e-05 |  |  | 3366 | 4.81e-05 | 1707 | 2.461e-05 | 1244 | 4.366e-05
1848 | 8.365e-06 |  |  | 442 | 4.076e-06 |  |  | 365 | 2.368e-05 |  |  | 3415 | 4.81e-05 | 1710 | 2.461e-05 | 1272 | 4.366e-05
1860 | 8.365e-06 |  |  | 443 | 4.076e-06 |  |  | 403 | 2.368e-05 |  |  | 3494 | 4.81e-05 | 1803 | 2.461e-05 | 1282 | 4.366e-05
1952 | 8.365e-06 |  |  | 444 | 4.076e-06 |  |  | 410 | 2.368e-05 |  |  | 3507 | 4.81e-05 | 1872 | 2.461e-05 | 1376 | 4.366e-05
1965 | 8.365e-06 |  |  | 468 | 4.076e-06 |  |  | 491 | 2.368e-05 |  |  | 3605 | 4.81e-05 | 1913 | 2.461e-05 | 1437 | 4.366e-05
2001 | 8.365e-06 |  |  | 490 | 4.076e-06 |  |  | 527 | 2.368e-05 |  |  | 3722 | 4.81e-05 | 1914 | 2.461e-05 | 1468 | 4.366e-05
2024 | 8.365e-06 |  |  | 502 | 4.076e-06 |  |  | 648 | 2.368e-05 |  |  | 3730 | 4.81e-05 | 2135 | 2.461e-05 | 1546 | 4.366e-05
2072 | 8.365e-06 |  |  | 518 | 4.076e-06 |  |  | 690 | 2.368e-05 |  |  | 3780 | 4.81e-05 | 2163 | 2.461e-05 | 1582 | 4.366e-05
2073 | 8.365e-06 |  |  | 540 | 4.076e-06 |  |  | 703 | 2.368e-05 |  |  | 208 | 4.56e-05 | 2168 | 2.461e-05 | 1776 | 4.366e-05
2243 | 8.365e-06 |  |  | 542 | 4.076e-06 |  |  | 707 | 2.368e-05 |  |  | 318 | 4.56e-05 | 2181 | 2.461e-05 | 1797 | 4.366e-05
2295 | 8.365e-06 |  |  | 546 | 4.076e-06 |  |  | 765 | 2.368e-05 |  |  | 370 | 4.56e-05 | 2210 | 2.461e-05 | 1899 | 4.366e-05
2348 | 8.365e-06 |  |  | 550 | 4.076e-06 |  |  | 787 | 2.368e-05 |  |  | 403 | 4.56e-05 | 2216 | 2.461e-05 | 1917 | 4.366e-05
2352 | 8.365e-06 |  |  | 634 | 4.076e-06 |  |  | 811 | 2.368e-05 |  |  | 529 | 4.56e-05 | 2244 | 2.461e-05 | 1928 | 4.366e-05
2364 | 8.365e-06 |  |  | 668 | 4.076e-06 |  |  | 872 | 2.368e-05 |  |  | 554 | 4.56e-05 | 2255 | 2.461e-05 | 1962 | 4.366e-05
6 | 6.274e-06 |  |  | 692 | 4.076e-06 |  |  | 951 | 2.368e-05 |  |  | 667 | 4.56e-05 | 2301 | 2.461e-05 | 1966 | 4.366e-05
71 | 6.274e-06 |  |  | 710 | 4.076e-06 |  |  | 959 | 2.368e-05 |  |  | 790 | 4.56e-05 | 2318 | 2.461e-05 | 2064 | 4.366e-05
116 | 6.274e-06 |  |  | 726 | 4.076e-06 |  |  | 1002 | 2.368e-05 |  |  | 869 | 4.56e-05 | 2342 | 2.461e-05 | 2153 | 4.366e-05
162 | 6.274e-06 |  |  | 739 | 4.076e-06 |  |  | 1034 | 2.368e-05 |  |  | 998 | 4.56e-05 | 2576 | 2.461e-05 | 2161 | 4.366e-05
172 | 6.274e-06 |  |  | 760 | 4.076e-06 |  |  | 1051 | 2.368e-05 |  |  | 1025 | 4.56e-05 | 2594 | 2.461e-05 | 2180 | 4.366e-05
197 | 6.274e-06 |  |  | 830 | 4.076e-06 |  |  | 1074 | 2.368e-05 |  |  | 1203 | 4.56e-05 | 2595 | 2.461e-05 | 2227 | 4.366e-05
227 | 6.274e-06 |  |  | 843 | 4.076e-06 |  |  | 1183 | 2.368e-05 |  |  | 1223 | 4.56e-05 | 2664 | 2.461e-05 | 2239 | 4.366e-05
229 | 6.274e-06 |  |  | 901 | 4.076e-06 |  |  | 1195 | 2.368e-05 |  |  | 1257 | 4.56e-05 | 2675 | 2.461e-05 | 2264 | 4.366e-05
258 | 6.274e-06 |  |  | 931 | 4.076e-06 |  |  | 1282 | 2.368e-05 |  |  | 1275 | 4.56e-05 | 2690 | 2.461e-05 | 2385 | 4.366e-05
276 | 6.274e-06 |  |  | 1004 | 4.076e-06 |  |  | 1311 | 2.368e-05 |  |  | 1301 | 4.56e-05 | 9 | 2.215e-05 | 2413 | 4.366e-05
282 | 6.274e-06 |  |  | 1012 | 4.076e-06 |  |  | 1320 | 2.368e-05 |  |  | 1345 | 4.56e-05 | 36 | 2.215e-05 | 2485 | 4.366e-05
283 | 6.274e-06 |  |  | 1028 | 4.076e-06 |  |  | 1332 | 2.368e-05 |  |  | 1447 | 4.56e-05 | 57 | 2.215e-05 | 2686 | 4.366e-05
318 | 6.274e-06 |  |  | 1051 | 4.076e-06 |  |  | 1334 | 2.368e-05 |  |  | 1515 | 4.56e-05 | 287 | 2.215e-05 | 2692 | 4.366e-05
333 | 6.274e-06 |  |  | 1063 | 4.076e-06 |  |  | 1343 | 2.368e-05 |  |  | 1558 | 4.56e-05 | 309 | 2.215e-05 | 2794 | 4.366e-05
338 | 6.274e-06 |  |  | 1070 | 4.076e-06 |  |  | 1347 | 2.368e-05 |  |  | 1712 | 4.56e-05 | 331 | 2.215e-05 | 2844 | 4.366e-05
348 | 6.274e-06 |  |  | 1071 | 4.076e-06 |  |  | 1383 | 2.368e-05 |  |  | 1786 | 4.56e-05 | 614 | 2.215e-05 | 2861 | 4.366e-05
359 | 6.274e-06 |  |  | 1089 | 4.076e-06 |  |  | 1478 | 2.368e-05 |  |  | 1813 | 4.56e-05 | 680 | 2.215e-05 | 2918 | 4.366e-05
367 | 6.274e-06 |  |  | 1094 | 4.076e-06 |  |  | 1541 | 2.368e-05 |  |  | 1831 | 4.56e-05 | 689 | 2.215e-05 | 2985 | 4.366e-05
397 | 6.274e-06 |  |  | 1099 | 4.076e-06 |  |  | 1589 | 2.368e-05 |  |  | 1840 | 4.56e-05 | 699 | 2.215e-05 | 3011 | 4.366e-05
413 | 6.274e-06 |  |  | 1124 | 4.076e-06 |  |  | 1617 | 2.368e-05 |  |  | 1872 | 4.56e-05 | 773 | 2.215e-05 | 3020 | 4.366e-05
427 | 6.274e-06 |  |  | 1150 | 4.076e-06 |  |  | 1646 | 2.368e-05 |  |  | 1883 | 4.56e-05 | 810 | 2.215e-05 | 3043 | 4.366e-05
443 | 6.274e-06 |  |  | 1187 | 4.076e-06 |  |  | 1660 | 2.368e-05 |  |  | 1940 | 4.56e-05 | 819 | 2.215e-05 | 3075 | 4.366e-05
453 | 6.274e-06 |  |  | 1197 | 4.076e-06 |  |  | 1685 | 2.368e-05 |  |  | 1982 | 4.56e-05 | 820 | 2.215e-05 | 3078 | 4.366e-05
492 | 6.274e-06 |  |  | 1212 | 4.076e-06 |  |  | 1687 | 2.368e-05 |  |  | 2079 | 4.56e-05 | 932 | 2.215e-05 | 3146 | 4.366e-05
493 | 6.274e-06 |  |  | 1218 | 4.076e-06 |  |  | 1734 | 2.368e-05 |  |  | 2089 | 4.56e-05 | 946 | 2.215e-05 | 3155 | 4.366e-05
499 | 6.274e-06 |  |  | 1236 | 4.076e-06 |  |  | 1781 | 2.368e-05 |  |  | 2093 | 4.56e-05 | 957 | 2.215e-05 | 3160 | 4.366e-05
557 | 6.274e-06 |  |  | 1243 | 4.076e-06 |  |  | 1782 | 2.368e-05 |  |  | 2102 | 4.56e-05 | 1003 | 2.215e-05 | 3197 | 4.366e-05
580 | 6.274e-06 |  |  | 1246 | 4.076e-06 |  |  | 1807 | 2.368e-05 |  |  | 2104 | 4.56e-05 | 1025 | 2.215e-05 | 3379 | 4.366e-05
584 | 6.274e-06 |  |  | 1247 | 4.076e-06 |  |  | 1860 | 2.368e-05 |  |  | 2216 | 4.56e-05 | 1028 | 2.215e-05 | 3395 | 4.366e-05
590 | 6.274e-06 |  |  | 1250 | 4.076e-06 |  |  | 1908 | 2.368e-05 |  |  | 2245 | 4.56e-05 | 1052 | 2.215e-05 | 3409 | 4.366e-05
651 | 6.274e-06 |  |  | 1257 | 4.076e-06 |  |  | 1913 | 2.368e-05 |  |  | 2250 | 4.56e-05 | 1158 | 2.215e-05 | 3437 | 4.366e-05
674 | 6.274e-06 |  |  | 1274 | 4.076e-06 |  |  | 1927 | 2.368e-05 |  |  | 2252 | 4.56e-05 | 1231 | 2.215e-05 | 3460 | 4.366e-05
678 | 6.274e-06 |  |  | 1324 | 4.076e-06 |  |  | 1958 | 2.368e-05 |  |  | 2314 | 4.56e-05 | 1291 | 2.215e-05 | 3570 | 4.366e-05
796 | 6.274e-06 |  |  | 1341 | 4.076e-06 |  |  | 1987 | 2.368e-05 |  |  | 2316 | 4.56e-05 | 1301 | 2.215e-05 | 3587 | 4.366e-05
803 | 6.274e-06 |  |  | 1378 | 4.076e-06 |  |  | 2014 | 2.368e-05 |  |  | 2457 | 4.56e-05 | 1349 | 2.215e-05 | 3620 | 4.366e-05
858 | 6.274e-06 |  |  | 1406 | 4.076e-06 |  |  | 2097 | 2.368e-05 |  |  | 2484 | 4.56e-05 | 1352 | 2.215e-05 | 3625 | 4.366e-05
914 | 6.274e-06 |  |  | 1433 | 4.076e-06 |  |  | 2225 | 2.368e-05 |  |  | 2626 | 4.56e-05 | 1419 | 2.215e-05 | 3677 | 4.366e-05
943 | 6.274e-06 |  |  | 1440 | 4.076e-06 |  |  | 2332 | 2.368e-05 |  |  | 2627 | 4.56e-05 | 1519 | 2.215e-05 | 3747 | 4.366e-05
960 | 6.274e-06 |  |  | 1449 | 4.076e-06 |  |  | 2458 | 2.368e-05 |  |  | 2730 | 4.56e-05 | 1536 | 2.215e-05 | 3778 | 4.366e-05
985 | 6.274e-06 |  |  | 1465 | 4.076e-06 |  |  | 2507 | 2.368e-05 |  |  | 2777 | 4.56e-05 | 1611 | 2.215e-05 | 3854 | 4.366e-05
1008 | 6.274e-06 |  |  | 1487 | 4.076e-06 |  |  | 2578 | 2.368e-05 |  |  | 2782 | 4.56e-05 | 1661 | 2.215e-05 | 3865 | 4.366e-05
1018 | 6.274e-06 |  |  | 1491 | 4.076e-06 |  |  | 2751 | 2.368e-05 |  |  | 2813 | 4.56e-05 | 1682 | 2.215e-05 | 181 | 4.109e-05
1130 | 6.274e-06 |  |  | 1499 | 4.076e-06 |  |  | 81 | 2.105e-05 |  |  | 2845 | 4.56e-05 | 1744 | 2.215e-05 | 222 | 4.109e-05
1134 | 6.274e-06 |  |  | 1567 | 4.076e-06 |  |  | 92 | 2.105e-05 |  |  | 2859 | 4.56e-05 | 1813 | 2.215e-05 | 282 | 4.109e-05
1169 | 6.274e-06 |  |  | 1591 | 4.076e-06 |  |  | 176 | 2.105e-05 |  |  | 2943 | 4.56e-05 | 1814 | 2.215e-05 | 372 | 4.109e-05
1173 | 6.274e-06 |  |  | 1628 | 4.076e-06 |  |  | 199 | 2.105e-05 |  |  | 2970 | 4.56e-05 | 1821 | 2.215e-05 | 387 | 4.109e-05
1181 | 6.274e-06 |  |  | 1684 | 4.076e-06 |  |  | 247 | 2.105e-05 |  |  | 3044 | 4.56e-05 | 1874 | 2.215e-05 | 412 | 4.109e-05
1199 | 6.274e-06 |  |  | 1693 | 4.076e-06 |  |  | 251 | 2.105e-05 |  |  | 3144 | 4.56e-05 | 2062 | 2.215e-05 | 487 | 4.109e-05
1223 | 6.274e-06 |  |  | 1711 | 4.076e-06 |  |  | 259 | 2.105e-05 |  |  | 3220 | 4.56e-05 | 2086 | 2.215e-05 | 514 | 4.109e-05
1273 | 6.274e-06 |  |  | 1718 | 4.076e-06 |  |  | 269 | 2.105e-05 |  |  | 3293 | 4.56e-05 | 2110 | 2.215e-05 | 528 | 4.109e-05
1275 | 6.274e-06 |  |  | 1733 | 4.076e-06 |  |  | 275 | 2.105e-05 |  |  | 3354 | 4.56e-05 | 2232 | 2.215e-05 | 641 | 4.109e-05
1287 | 6.274e-06 |  |  | 1746 | 4.076e-06 |  |  | 305 | 2.105e-05 |  |  | 3385 | 4.56e-05 | 2266 | 2.215e-05 | 653 | 4.109e-05
1288 | 6.274e-06 |  |  | 1760 | 4.076e-06 |  |  | 394 | 2.105e-05 |  |  | 3389 | 4.56e-05 | 2321 | 2.215e-05 | 769 | 4.109e-05
1306 | 6.274e-06 |  |  | 1814 | 4.076e-06 |  |  | 476 | 2.105e-05 |  |  | 3512 | 4.56e-05 | 2343 | 2.215e-05 | 792 | 4.109e-05
1324 | 6.274e-06 |  |  | 1816 | 4.076e-06 |  |  | 560 | 2.105e-05 |  |  | 3603 | 4.56e-05 | 2374 | 2.215e-05 | 846 | 4.109e-05
1335 | 6.274e-06 |  |  | 1818 | 4.076e-06 |  |  | 652 | 2.105e-05 |  |  | 3689 | 4.56e-05 | 2395 | 2.215e-05 | 871 | 4.109e-05
1439 | 6.274e-06 |  |  | 1834 | 4.076e-06 |  |  | 661 | 2.105e-05 |  |  | 3723 | 4.56e-05 | 2397 | 2.215e-05 | 1074 | 4.109e-05
1551 | 6.274e-06 |  |  | 1865 | 4.076e-06 |  |  | 719 | 2.105e-05 |  |  | 3826 | 4.56e-05 | 2519 | 2.215e-05 | 1095 | 4.109e-05
1553 | 6.274e-06 |  |  | 1890 | 4.076e-06 |  |  | 732 | 2.105e-05 |  |  | 3853 | 4.56e-05 | 2547 | 2.215e-05 | 1138 | 4.109e-05
1560 | 6.274e-06 |  |  | 1896 | 4.076e-06 |  |  | 818 | 2.105e-05 |  |  | 58 | 4.3e-05 | 2563 | 2.215e-05 | 1382 | 4.109e-05
1577 | 6.274e-06 |  |  | 1906 | 4.076e-06 |  |  | 853 | 2.105e-05 |  |  | 136 | 4.3e-05 | 2575 | 2.215e-05 | 1432 | 4.109e-05
1582 | 6.274e-06 |  |  | 1925 | 4.076e-06 |  |  | 903 | 2.105e-05 |  |  | 138 | 4.3e-05 | 2616 | 2.215e-05 | 1498 | 4.109e-05
1690 | 6.274e-06 |  |  | 1969 | 4.076e-06 |  |  | 907 | 2.105e-05 |  |  | 238 | 4.3e-05 | 2669 | 2.215e-05 | 1525 | 4.109e-05
1733 | 6.274e-06 |  |  | 1992 | 4.076e-06 |  |  | 937 | 2.105e-05 |  |  | 275 | 4.3e-05 | 2698 | 2.215e-05 | 1556 | 4.109e-05
1735 | 6.274e-06 |  |  | 1999 | 4.076e-06 |  |  | 1018 | 2.105e-05 |  |  | 297 | 4.3e-05 | 56 | 1.968e-05 | 1561 | 4.109e-05
1788 | 6.274e-06 |  |  | 2011 | 4.076e-06 |  |  | 1054 | 2.105e-05 |  |  | 367 | 4.3e-05 | 87 | 1.968e-05 | 1572 | 4.109e-05
1838 | 6.274e-06 |  |  | 2050 | 4.076e-06 |  |  | 1060 | 2.105e-05 |  |  | 380 | 4.3e-05 | 105 | 1.968e-05 | 1588 | 4.109e-05
1845 | 6.274e-06 |  |  | 2071 | 4.076e-06 |  |  | 1084 | 2.105e-05 |  |  | 399 | 4.3e-05 | 146 | 1.968e-05 | 1602 | 4.109e-05
1921 | 6.274e-06 |  |  | 2080 | 4.076e-06 |  |  | 1087 | 2.105e-05 |  |  | 439 | 4.3e-05 | 256 | 1.968e-05 | 1679 | 4.109e-05
1937 | 6.274e-06 |  |  | 2081 | 4.076e-06 |  |  | 1090 | 2.105e-05 |  |  | 605 | 4.3e-05 | 497 | 1.968e-05 | 1767 | 4.109e-05
2005 | 6.274e-06 |  |  | 2091 | 4.076e-06 |  |  | 1104 | 2.105e-05 |  |  | 646 | 4.3e-05 | 577 | 1.968e-05 | 1783 | 4.109e-05
2017 | 6.274e-06 |  |  | 2114 | 4.076e-06 |  |  | 1255 | 2.105e-05 |  |  | 669 | 4.3e-05 | 620 | 1.968e-05 | 1807 | 4.109e-05
2040 | 6.274e-06 |  |  | 2118 | 4.076e-06 |  |  | 1285 | 2.105e-05 |  |  | 693 | 4.3e-05 | 714 | 1.968e-05 | 1908 | 4.109e-05
2059 | 6.274e-06 |  |  | 2123 | 4.076e-06 |  |  | 1377 | 2.105e-05 |  |  | 746 | 4.3e-05 | 738 | 1.968e-05 | 1968 | 4.109e-05
2070 | 6.274e-06 |  |  | 2143 | 4.076e-06 |  |  | 1410 | 2.105e-05 |  |  | 775 | 4.3e-05 | 784 | 1.968e-05 | 2042 | 4.109e-05
2162 | 6.274e-06 |  |  | 2145 | 4.076e-06 |  |  | 1499 | 2.105e-05 |  |  | 793 | 4.3e-05 | 795 | 1.968e-05 | 2059 | 4.109e-05
2181 | 6.274e-06 |  |  | 2147 | 4.076e-06 |  |  | 1500 | 2.105e-05 |  |  | 811 | 4.3e-05 | 888 | 1.968e-05 | 2116 | 4.109e-05
2192 | 6.274e-06 |  |  | 2154 | 4.076e-06 |  |  | 1538 | 2.105e-05 |  |  | 837 | 4.3e-05 | 945 | 1.968e-05 | 2119 | 4.109e-05
2223 | 6.274e-06 |  |  | 2165 | 4.076e-06 |  |  | 1557 | 2.105e-05 |  |  | 979 | 4.3e-05 | 962 | 1.968e-05 | 2192 | 4.109e-05
2281 | 6.274e-06 |  |  | 2188 | 4.076e-06 |  |  | 1679 | 2.105e-05 |  |  | 1052 | 4.3e-05 | 1108 | 1.968e-05 | 2198 | 4.109e-05
2323 | 6.274e-06 |  |  | 15 | 2.038e-06 |  |  | 1710 | 2.105e-05 |  |  | 1233 | 4.3e-05 | 1179 | 1.968e-05 | 2277 | 4.109e-05
2342 | 6.274e-06 |  |  | 17 | 2.038e-06 |  |  | 1749 | 2.105e-05 |  |  | 1311 | 4.3e-05 | 1330 | 1.968e-05 | 2314 | 4.109e-05
2351 | 6.274e-06 |  |  | 28 | 2.038e-06 |  |  | 1897 | 2.105e-05 |  |  | 1354 | 4.3e-05 | 1372 | 1.968e-05 | 2331 | 4.109e-05
23 | 4.183e-06 |  |  | 29 | 2.038e-06 |  |  | 1939 | 2.105e-05 |  |  | 1356 | 4.3e-05 | 1376 | 1.968e-05 | 2359 | 4.109e-05
35 | 4.183e-06 |  |  | 39 | 2.038e-06 |  |  | 2000 | 2.105e-05 |  |  | 1450 | 4.3e-05 | 1421 | 1.968e-05 | 2386 | 4.109e-05
37 | 4.183e-06 |  |  | 46 | 2.038e-06 |  |  | 2125 | 2.105e-05 |  |  | 1507 | 4.3e-05 | 1425 | 1.968e-05 | 2418 | 4.109e-05
43 | 4.183e-06 |  |  | 47 | 2.038e-06 |  |  | 2137 | 2.105e-05 |  |  | 1528 | 4.3e-05 | 1453 | 1.968e-05 | 2425 | 4.109e-05
68 | 4.183e-06 |  |  | 60 | 2.038e-06 |  |  | 2182 | 2.105e-05 |  |  | 1613 | 4.3e-05 | 1628 | 1.968e-05 | 2432 | 4.109e-05
69 | 4.183e-06 |  |  | 62 | 2.038e-06 |  |  | 2282 | 2.105e-05 |  |  | 1642 | 4.3e-05 | 1690 | 1.968e-05 | 2459 | 4.109e-05
84 | 4.183e-06 |  |  | 72 | 2.038e-06 |  |  | 2306 | 2.105e-05 |  |  | 1681 | 4.3e-05 | 1723 | 1.968e-05 | 2503 | 4.109e-05
105 | 4.183e-06 |  |  | 78 | 2.038e-06 |  |  | 2315 | 2.105e-05 |  |  | 1776 | 4.3e-05 | 1839 | 1.968e-05 | 2552 | 4.109e-05
133 | 4.183e-06 |  |  | 84 | 2.038e-06 |  |  | 2318 | 2.105e-05 |  |  | 1815 | 4.3e-05 | 1857 | 1.968e-05 | 2600 | 4.109e-05
157 | 4.183e-06 |  |  | 85 | 2.038e-06 |  |  | 2321 | 2.105e-05 |  |  | 1827 | 4.3e-05 | 1900 | 1.968e-05 | 2659 | 4.109e-05
184 | 4.183e-06 |  |  | 89 | 2.038e-06 |  |  | 2341 | 2.105e-05 |  |  | 1829 | 4.3e-05 | 1922 | 1.968e-05 | 2667 | 4.109e-05
225 | 4.183e-06 |  |  | 115 | 2.038e-06 |  |  | 2345 | 2.105e-05 |  |  | 1873 | 4.3e-05 | 1967 | 1.968e-05 | 2722 | 4.109e-05
240 | 4.183e-06 |  |  | 118 | 2.038e-06 |  |  | 2348 | 2.105e-05 |  |  | 1950 | 4.3e-05 | 1991 | 1.968e-05 | 2784 | 4.109e-05
251 | 4.183e-06 |  |  | 120 | 2.038e-06 |  |  | 2417 | 2.105e-05 |  |  | 1977 | 4.3e-05 | 2039 | 1.968e-05 | 2809 | 4.109e-05
257 | 4.183e-06 |  |  | 121 | 2.038e-06 |  |  | 2442 | 2.105e-05 |  |  | 2029 | 4.3e-05 | 2047 | 1.968e-05 | 2843 | 4.109e-05
266 | 4.183e-06 |  |  | 133 | 2.038e-06 |  |  | 2452 | 2.105e-05 |  |  | 2034 | 4.3e-05 | 2152 | 1.968e-05 | 2885 | 4.109e-05
267 | 4.183e-06 |  |  | 150 | 2.038e-06 |  |  | 2505 | 2.105e-05 |  |  | 2178 | 4.3e-05 | 2205 | 1.968e-05 | 2896 | 4.109e-05
277 | 4.183e-06 |  |  | 156 | 2.038e-06 |  |  | 2584 | 2.105e-05 |  |  | 2262 | 4.3e-05 | 2351 | 1.968e-05 | 2915 | 4.109e-05
280 | 4.183e-06 |  |  | 162 | 2.038e-06 |  |  | 2589 | 2.105e-05 |  |  | 2273 | 4.3e-05 | 2425 | 1.968e-05 | 3023 | 4.109e-05
334 | 4.183e-06 |  |  | 188 | 2.038e-06 |  |  | 2639 | 2.105e-05 |  |  | 2337 | 4.3e-05 | 2592 | 1.968e-05 | 3035 | 4.109e-05
339 | 4.183e-06 |  |  | 198 | 2.038e-06 |  |  | 2674 | 2.105e-05 |  |  | 2345 | 4.3e-05 | 2656 | 1.968e-05 | 3042 | 4.109e-05
351 | 4.183e-06 |  |  | 204 | 2.038e-06 |  |  | 2717 | 2.105e-05 |  |  | 2436 | 4.3e-05 | 2699 | 1.968e-05 | 3064 | 4.109e-05
353 | 4.183e-06 |  |  | 209 | 2.038e-06 |  |  | 2722 | 2.105e-05 |  |  | 2495 | 4.3e-05 | 2740 | 1.968e-05 | 3076 | 4.109e-05
357 | 4.183e-06 |  |  | 222 | 2.038e-06 |  |  | 2743 | 2.105e-05 |  |  | 2731 | 4.3e-05 | 2751 | 1.968e-05 | 3158 | 4.109e-05
360 | 4.183e-06 |  |  | 225 | 2.038e-06 |  |  | 2767 | 2.105e-05 |  |  | 2793 | 4.3e-05 | 8 | 1.722e-05 | 3249 | 4.109e-05
401 | 4.183e-06 |  |  | 236 | 2.038e-06 |  |  | 51 | 1.842e-05 |  |  | 2885 | 4.3e-05 | 54 | 1.722e-05 | 3449 | 4.109e-05
432 | 4.183e-06 |  |  | 243 | 2.038e-06 |  |  | 124 | 1.842e-05 |  |  | 2921 | 4.3e-05 | 213 | 1.722e-05 | 3569 | 4.109e-05
438 | 4.183e-06 |  |  | 247 | 2.038e-06 |  |  | 143 | 1.842e-05 |  |  | 3023 | 4.3e-05 | 276 | 1.722e-05 | 3641 | 4.109e-05
446 | 4.183e-06 |  |  | 249 | 2.038e-06 |  |  | 172 | 1.842e-05 |  |  | 3152 | 4.3e-05 | 362 | 1.722e-05 | 3706 | 4.109e-05
448 | 4.183e-06 |  |  | 250 | 2.038e-06 |  |  | 288 | 1.842e-05 |  |  | 3193 | 4.3e-05 | 380 | 1.722e-05 | 3730 | 4.109e-05
462 | 4.183e-06 |  |  | 253 | 2.038e-06 |  |  | 315 | 1.842e-05 |  |  | 3202 | 4.3e-05 | 612 | 1.722e-05 | 3741 | 4.109e-05
481 | 4.183e-06 |  |  | 254 | 2.038e-06 |  |  | 373 | 1.842e-05 |  |  | 3215 | 4.3e-05 | 649 | 1.722e-05 | 3829 | 4.109e-05
497 | 4.183e-06 |  |  | 259 | 2.038e-06 |  |  | 578 | 1.842e-05 |  |  | 3309 | 4.3e-05 | 684 | 1.722e-05 | 3910 | 4.109e-05
500 | 4.183e-06 |  |  | 261 | 2.038e-06 |  |  | 687 | 1.842e-05 |  |  | 3333 | 4.3e-05 | 809 | 1.722e-05 | 43 | 3.852e-05
524 | 4.183e-06 |  |  | 271 | 2.038e-06 |  |  | 741 | 1.842e-05 |  |  | 3357 | 4.3e-05 | 813 | 1.722e-05 | 105 | 3.852e-05
566 | 4.183e-06 |  |  | 283 | 2.038e-06 |  |  | 770 | 1.842e-05 |  |  | 3396 | 4.3e-05 | 818 | 1.722e-05 | 115 | 3.852e-05
574 | 4.183e-06 |  |  | 297 | 2.038e-06 |  |  | 816 | 1.842e-05 |  |  | 3404 | 4.3e-05 | 847 | 1.722e-05 | 164 | 3.852e-05
581 | 4.183e-06 |  |  | 298 | 2.038e-06 |  |  | 826 | 1.842e-05 |  |  | 3445 | 4.3e-05 | 849 | 1.722e-05 | 169 | 3.852e-05
601 | 4.183e-06 |  |  | 330 | 2.038e-06 |  |  | 912 | 1.842e-05 |  |  | 3481 | 4.3e-05 | 867 | 1.722e-05 | 195 | 3.852e-05
622 | 4.183e-06 |  |  | 331 | 2.038e-06 |  |  | 914 | 1.842e-05 |  |  | 3529 | 4.3e-05 | 896 | 1.722e-05 | 244 | 3.852e-05
631 | 4.183e-06 |  |  | 332 | 2.038e-06 |  |  | 941 | 1.842e-05 |  |  | 3577 | 4.3e-05 | 970 | 1.722e-05 | 317 | 3.852e-05
662 | 4.183e-06 |  |  | 339 | 2.038e-06 |  |  | 971 | 1.842e-05 |  |  | 3693 | 4.3e-05 | 991 | 1.722e-05 | 383 | 3.852e-05
666 | 4.183e-06 |  |  | 342 | 2.038e-06 |  |  | 1045 | 1.842e-05 |  |  | 3809 | 4.3e-05 | 992 | 1.722e-05 | 562 | 3.852e-05
701 | 4.183e-06 |  |  | 352 | 2.038e-06 |  |  | 1076 | 1.842e-05 |  |  | 26 | 4.05e-05 | 1033 | 1.722e-05 | 595 | 3.852e-05
703 | 4.183e-06 |  |  | 355 | 2.038e-06 |  |  | 1081 | 1.842e-05 |  |  | 35 | 4.05e-05 | 1074 | 1.722e-05 | 602 | 3.852e-05
711 | 4.183e-06 |  |  | 361 | 2.038e-06 |  |  | 1141 | 1.842e-05 |  |  | 52 | 4.05e-05 | 1163 | 1.722e-05 | 635 | 3.852e-05
741 | 4.183e-06 |  |  | 372 | 2.038e-06 |  |  | 1143 | 1.842e-05 |  |  | 169 | 4.05e-05 | 1263 | 1.722e-05 | 732 | 3.852e-05
752 | 4.183e-06 |  |  | 382 | 2.038e-06 |  |  | 1188 | 1.842e-05 |  |  | 491 | 4.05e-05 | 1268 | 1.722e-05 | 766 | 3.852e-05
775 | 4.183e-06 |  |  | 383 | 2.038e-06 |  |  | 1192 | 1.842e-05 |  |  | 562 | 4.05e-05 | 1386 | 1.722e-05 | 842 | 3.852e-05
783 | 4.183e-06 |  |  | 403 | 2.038e-06 |  |  | 1244 | 1.842e-05 |  |  | 599 | 4.05e-05 | 1404 | 1.722e-05 | 954 | 3.852e-05
794 | 4.183e-06 |  |  | 419 | 2.038e-06 |  |  | 1279 | 1.842e-05 |  |  | 783 | 4.05e-05 | 1461 | 1.722e-05 | 980 | 3.852e-05
807 | 4.183e-06 |  |  | 421 | 2.038e-06 |  |  | 1385 | 1.842e-05 |  |  | 843 | 4.05e-05 | 1507 | 1.722e-05 | 1028 | 3.852e-05
825 | 4.183e-06 |  |  | 439 | 2.038e-06 |  |  | 1467 | 1.842e-05 |  |  | 889 | 4.05e-05 | 1591 | 1.722e-05 | 1072 | 3.852e-05
826 | 4.183e-06 |  |  | 440 | 2.038e-06 |  |  | 1471 | 1.842e-05 |  |  | 1044 | 4.05e-05 | 1597 | 1.722e-05 | 1083 | 3.852e-05
832 | 4.183e-06 |  |  | 447 | 2.038e-06 |  |  | 1495 | 1.842e-05 |  |  | 1205 | 4.05e-05 | 1735 | 1.722e-05 | 1089 | 3.852e-05
845 | 4.183e-06 |  |  | 454 | 2.038e-06 |  |  | 1537 | 1.842e-05 |  |  | 1216 | 4.05e-05 | 1843 | 1.722e-05 | 1107 | 3.852e-05
848 | 4.183e-06 |  |  | 457 | 2.038e-06 |  |  | 1735 | 1.842e-05 |  |  | 1234 | 4.05e-05 | 1852 | 1.722e-05 | 1134 | 3.852e-05
853 | 4.183e-06 |  |  | 461 | 2.038e-06 |  |  | 1759 | 1.842e-05 |  |  | 1357 | 4.05e-05 | 1930 | 1.722e-05 | 1221 | 3.852e-05
864 | 4.183e-06 |  |  | 478 | 2.038e-06 |  |  | 1786 | 1.842e-05 |  |  | 1381 | 4.05e-05 | 2008 | 1.722e-05 | 1299 | 3.852e-05
875 | 4.183e-06 |  |  | 488 | 2.038e-06 |  |  | 1834 | 1.842e-05 |  |  | 1404 | 4.05e-05 | 2033 | 1.722e-05 | 1362 | 3.852e-05
891 | 4.183e-06 |  |  | 493 | 2.038e-06 |  |  | 1845 | 1.842e-05 |  |  | 1430 | 4.05e-05 | 2036 | 1.722e-05 | 1449 | 3.852e-05
892 | 4.183e-06 |  |  | 499 | 2.038e-06 |  |  | 1870 | 1.842e-05 |  |  | 1436 | 4.05e-05 | 2040 | 1.722e-05 | 1471 | 3.852e-05
895 | 4.183e-06 |  |  | 532 | 2.038e-06 |  |  | 1902 | 1.842e-05 |  |  | 1456 | 4.05e-05 | 2102 | 1.722e-05 | 1475 | 3.852e-05
903 | 4.183e-06 |  |  | 564 | 2.038e-06 |  |  | 2099 | 1.842e-05 |  |  | 1462 | 4.05e-05 | 2106 | 1.722e-05 | 1612 | 3.852e-05
920 | 4.183e-06 |  |  | 567 | 2.038e-06 |  |  | 2292 | 1.842e-05 |  |  | 1479 | 4.05e-05 | 2125 | 1.722e-05 | 1653 | 3.852e-05
971 | 4.183e-06 |  |  | 571 | 2.038e-06 |  |  | 2394 | 1.842e-05 |  |  | 1493 | 4.05e-05 | 2252 | 1.722e-05 | 1741 | 3.852e-05
973 | 4.183e-06 |  |  | 580 | 2.038e-06 |  |  | 2430 | 1.842e-05 |  |  | 1555 | 4.05e-05 | 2307 | 1.722e-05 | 1784 | 3.852e-05
982 | 4.183e-06 |  |  | 584 | 2.038e-06 |  |  | 2444 | 1.842e-05 |  |  | 1570 | 4.05e-05 | 2312 | 1.722e-05 | 1818 | 3.852e-05
987 | 4.183e-06 |  |  | 589 | 2.038e-06 |  |  | 2514 | 1.842e-05 |  |  | 1640 | 4.05e-05 | 2426 | 1.722e-05 | 1840 | 3.852e-05
1014 | 4.183e-06 |  |  | 657 | 2.038e-06 |  |  | 2542 | 1.842e-05 |  |  | 1723 | 4.05e-05 | 2554 | 1.722e-05 | 1845 | 3.852e-05
1062 | 4.183e-06 |  |  | 667 | 2.038e-06 |  |  | 2572 | 1.842e-05 |  |  | 1777 | 4.05e-05 | 2571 | 1.722e-05 | 1855 | 3.852e-05
1076 | 4.183e-06 |  |  | 674 | 2.038e-06 |  |  | 2680 | 1.842e-05 |  |  | 1789 | 4.05e-05 | 2580 | 1.722e-05 | 1861 | 3.852e-05
1077 | 4.183e-06 |  |  | 688 | 2.038e-06 |  |  | 2682 | 1.842e-05 |  |  | 1811 | 4.05e-05 | 2588 | 1.722e-05 | 2043 | 3.852e-05
1100 | 4.183e-06 |  |  | 694 | 2.038e-06 |  |  | 2697 | 1.842e-05 |  |  | 1868 | 4.05e-05 | 2596 | 1.722e-05 | 2092 | 3.852e-05
1110 | 4.183e-06 |  |  | 724 | 2.038e-06 |  |  | 2748 | 1.842e-05 |  |  | 1881 | 4.05e-05 | 2602 | 1.722e-05 | 2155 | 3.852e-05
1144 | 4.183e-06 |  |  | 736 | 2.038e-06 |  |  | 2749 | 1.842e-05 |  |  | 1902 | 4.05e-05 | 2647 | 1.722e-05 | 2188 | 3.852e-05
1157 | 4.183e-06 |  |  | 767 | 2.038e-06 |  |  | 2756 | 1.842e-05 |  |  | 1920 | 4.05e-05 | 2670 | 1.722e-05 | 2204 | 3.852e-05
1174 | 4.183e-06 |  |  | 773 | 2.038e-06 |  |  | 2761 | 1.842e-05 |  |  | 1990 | 4.05e-05 | 2720 | 1.722e-05 | 2318 | 3.852e-05
1187 | 4.183e-06 |  |  | 778 | 2.038e-06 |  |  | 24 | 1.579e-05 |  |  | 2031 | 4.05e-05 | 2731 | 1.722e-05 | 2346 | 3.852e-05
1201 | 4.183e-06 |  |  | 785 | 2.038e-06 |  |  | 59 | 1.579e-05 |  |  | 2059 | 4.05e-05 | 2750 | 1.722e-05 | 2373 | 3.852e-05
1230 | 4.183e-06 |  |  | 800 | 2.038e-06 |  |  | 135 | 1.579e-05 |  |  | 2105 | 4.05e-05 | 92 | 1.476e-05 | 2409 | 3.852e-05
1232 | 4.183e-06 |  |  | 850 | 2.038e-06 |  |  | 290 | 1.579e-05 |  |  | 2110 | 4.05e-05 | 95 | 1.476e-05 | 2433 | 3.852e-05
1238 | 4.183e-06 |  |  | 866 | 2.038e-06 |  |  | 376 | 1.579e-05 |  |  | 2268 | 4.05e-05 | 101 | 1.476e-05 | 2449 | 3.852e-05
1327 | 4.183e-06 |  |  | 897 | 2.038e-06 |  |  | 388 | 1.579e-05 |  |  | 2274 | 4.05e-05 | 107 | 1.476e-05 | 2473 | 3.852e-05
1355 | 4.183e-06 |  |  | 899 | 2.038e-06 |  |  | 457 | 1.579e-05 |  |  | 2329 | 4.05e-05 | 159 | 1.476e-05 | 2493 | 3.852e-05
1363 | 4.183e-06 |  |  | 900 | 2.038e-06 |  |  | 607 | 1.579e-05 |  |  | 2395 | 4.05e-05 | 179 | 1.476e-05 | 2531 | 3.852e-05
1397 | 4.183e-06 |  |  | 948 | 2.038e-06 |  |  | 613 | 1.579e-05 |  |  | 2437 | 4.05e-05 | 235 | 1.476e-05 | 2558 | 3.852e-05
1435 | 4.183e-06 |  |  | 956 | 2.038e-06 |  |  | 665 | 1.579e-05 |  |  | 2462 | 4.05e-05 | 258 | 1.476e-05 | 2571 | 3.852e-05
1444 | 4.183e-06 |  |  | 972 | 2.038e-06 |  |  | 747 | 1.579e-05 |  |  | 2516 | 4.05e-05 | 265 | 1.476e-05 | 2612 | 3.852e-05
1456 | 4.183e-06 |  |  | 987 | 2.038e-06 |  |  | 755 | 1.579e-05 |  |  | 2528 | 4.05e-05 | 298 | 1.476e-05 | 2620 | 3.852e-05
1472 | 4.183e-06 |  |  | 992 | 2.038e-06 |  |  | 762 | 1.579e-05 |  |  | 2542 | 4.05e-05 | 355 | 1.476e-05 | 2646 | 3.852e-05
1492 | 4.183e-06 |  |  | 996 | 2.038e-06 |  |  | 789 | 1.579e-05 |  |  | 2712 | 4.05e-05 | 364 | 1.476e-05 | 2649 | 3.852e-05
1493 | 4.183e-06 |  |  | 1001 | 2.038e-06 |  |  | 843 | 1.579e-05 |  |  | 2748 | 4.05e-05 | 509 | 1.476e-05 | 2729 | 3.852e-05
1504 | 4.183e-06 |  |  | 1002 | 2.038e-06 |  |  | 906 | 1.579e-05 |  |  | 2851 | 4.05e-05 | 516 | 1.476e-05 | 2746 | 3.852e-05
1534 | 4.183e-06 |  |  | 1026 | 2.038e-06 |  |  | 960 | 1.579e-05 |  |  | 2871 | 4.05e-05 | 550 | 1.476e-05 | 2811 | 3.852e-05
1584 | 4.183e-06 |  |  | 1055 | 2.038e-06 |  |  | 961 | 1.579e-05 |  |  | 2873 | 4.05e-05 | 569 | 1.476e-05 | 2836 | 3.852e-05
1609 | 4.183e-06 |  |  | 1114 | 2.038e-06 |  |  | 1016 | 1.579e-05 |  |  | 2997 | 4.05e-05 | 726 | 1.476e-05 | 2883 | 3.852e-05
1615 | 4.183e-06 |  |  | 1132 | 2.038e-06 |  |  | 1020 | 1.579e-05 |  |  | 3029 | 4.05e-05 | 824 | 1.476e-05 | 2901 | 3.852e-05
1659 | 4.183e-06 |  |  | 1133 | 2.038e-06 |  |  | 1030 | 1.579e-05 |  |  | 3037 | 4.05e-05 | 848 | 1.476e-05 | 2922 | 3.852e-05
1662 | 4.183e-06 |  |  | 1135 | 2.038e-06 |  |  | 1067 | 1.579e-05 |  |  | 3075 | 4.05e-05 | 883 | 1.476e-05 | 2968 | 3.852e-05
1718 | 4.183e-06 |  |  | 1146 | 2.038e-06 |  |  | 1130 | 1.579e-05 |  |  | 3113 | 4.05e-05 | 904 | 1.476e-05 | 3031 | 3.852e-05
1766 | 4.183e-06 |  |  | 1156 | 2.038e-06 |  |  | 1221 | 1.579e-05 |  |  | 3129 | 4.05e-05 | 1075 | 1.476e-05 | 3110 | 3.852e-05
1778 | 4.183e-06 |  |  | 1162 | 2.038e-06 |  |  | 1339 | 1.579e-05 |  |  | 3176 | 4.05e-05 | 1131 | 1.476e-05 | 3193 | 3.852e-05
1828 | 4.183e-06 |  |  | 1176 | 2.038e-06 |  |  | 1393 | 1.579e-05 |  |  | 3308 | 4.05e-05 | 1137 | 1.476e-05 | 3194 | 3.852e-05
1849 | 4.183e-06 |  |  | 1193 | 2.038e-06 |  |  | 1440 | 1.579e-05 |  |  | 3408 | 4.05e-05 | 1154 | 1.476e-05 | 3284 | 3.852e-05
1853 | 4.183e-06 |  |  | 1194 | 2.038e-06 |  |  | 1606 | 1.579e-05 |  |  | 3569 | 4.05e-05 | 1207 | 1.476e-05 | 3329 | 3.852e-05
1889 | 4.183e-06 |  |  | 1199 | 2.038e-06 |  |  | 1623 | 1.579e-05 |  |  | 3609 | 4.05e-05 | 1347 | 1.476e-05 | 3352 | 3.852e-05
1899 | 4.183e-06 |  |  | 1207 | 2.038e-06 |  |  | 1631 | 1.579e-05 |  |  | 3613 | 4.05e-05 | 1356 | 1.476e-05 | 3402 | 3.852e-05
1915 | 4.183e-06 |  |  | 1209 | 2.038e-06 |  |  | 1662 | 1.579e-05 |  |  | 3631 | 4.05e-05 | 1364 | 1.476e-05 | 3474 | 3.852e-05
1918 | 4.183e-06 |  |  | 1210 | 2.038e-06 |  |  | 1770 | 1.579e-05 |  |  | 3648 | 4.05e-05 | 1482 | 1.476e-05 | 3618 | 3.852e-05
1943 | 4.183e-06 |  |  | 1215 | 2.038e-06 |  |  | 1840 | 1.579e-05 |  |  | 3654 | 4.05e-05 | 1546 | 1.476e-05 | 3667 | 3.852e-05
1956 | 4.183e-06 |  |  | 1227 | 2.038e-06 |  |  | 1916 | 1.579e-05 |  |  | 3670 | 4.05e-05 | 1695 | 1.476e-05 | 3889 | 3.852e-05
2004 | 4.183e-06 |  |  | 1229 | 2.038e-06 |  |  | 1922 | 1.579e-05 |  |  | 3698 | 4.05e-05 | 1765 | 1.476e-05 | 3892 | 3.852e-05
2013 | 4.183e-06 |  |  | 1237 | 2.038e-06 |  |  | 1935 | 1.579e-05 |  |  | 3733 | 4.05e-05 | 1775 | 1.476e-05 | 3905 | 3.852e-05
2027 | 4.183e-06 |  |  | 1240 | 2.038e-06 |  |  | 1952 | 1.579e-05 |  |  | 3807 | 4.05e-05 | 1885 | 1.476e-05 | 1 | 3.595e-05
2037 | 4.183e-06 |  |  | 1273 | 2.038e-06 |  |  | 1976 | 1.579e-05 |  |  | 3844 | 4.05e-05 | 1916 | 1.476e-05 | 153 | 3.595e-05
2045 | 4.183e-06 |  |  | 1282 | 2.038e-06 |  |  | 2053 | 1.579e-05 |  |  | 3846 | 4.05e-05 | 1917 | 1.476e-05 | 158 | 3.595e-05
2076 | 4.183e-06 |  |  | 1322 | 2.038e-06 |  |  | 2090 | 1.579e-05 |  |  | 3861 | 4.05e-05 | 1940 | 1.476e-05 | 220 | 3.595e-05
2083 | 4.183e-06 |  |  | 1329 | 2.038e-06 |  |  | 2129 | 1.579e-05 |  |  | 4 | 3.8e-05 | 1945 | 1.476e-05 | 250 | 3.595e-05
2114 | 4.183e-06 |  |  | 1337 | 2.038e-06 |  |  | 2216 | 1.579e-05 |  |  | 139 | 3.8e-05 | 1976 | 1.476e-05 | 342 | 3.595e-05
2115 | 4.183e-06 |  |  | 1348 | 2.038e-06 |  |  | 2222 | 1.579e-05 |  |  | 162 | 3.8e-05 | 2010 | 1.476e-05 | 464 | 3.595e-05
2151 | 4.183e-06 |  |  | 1353 | 2.038e-06 |  |  | 2238 | 1.579e-05 |  |  | 190 | 3.8e-05 | 2027 | 1.476e-05 | 468 | 3.595e-05
2157 | 4.183e-06 |  |  | 1394 | 2.038e-06 |  |  | 2322 | 1.579e-05 |  |  | 216 | 3.8e-05 | 2068 | 1.476e-05 | 485 | 3.595e-05
2188 | 4.183e-06 |  |  | 1396 | 2.038e-06 |  |  | 2349 | 1.579e-05 |  |  | 232 | 3.8e-05 | 2203 | 1.476e-05 | 486 | 3.595e-05
2194 | 4.183e-06 |  |  | 1417 | 2.038e-06 |  |  | 2391 | 1.579e-05 |  |  | 256 | 3.8e-05 | 2270 | 1.476e-05 | 553 | 3.595e-05
2231 | 4.183e-06 |  |  | 1457 | 2.038e-06 |  |  | 2413 | 1.579e-05 |  |  | 348 | 3.8e-05 | 2347 | 1.476e-05 | 558 | 3.595e-05
2309 | 4.183e-06 |  |  | 1460 | 2.038e-06 |  |  | 2480 | 1.579e-05 |  |  | 410 | 3.8e-05 | 2364 | 1.476e-05 | 622 | 3.595e-05
2313 | 4.183e-06 |  |  | 1468 | 2.038e-06 |  |  | 2486 | 1.579e-05 |  |  | 415 | 3.8e-05 | 2368 | 1.476e-05 | 764 | 3.595e-05
2320 | 4.183e-06 |  |  | 1490 | 2.038e-06 |  |  | 2558 | 1.579e-05 |  |  | 493 | 3.8e-05 | 2376 | 1.476e-05 | 805 | 3.595e-05
1 | 2.091e-06 |  |  | 1514 | 2.038e-06 |  |  | 2659 | 1.579e-05 |  |  | 517 | 3.8e-05 | 2400 | 1.476e-05 | 906 | 3.595e-05
8 | 2.091e-06 |  |  | 1534 | 2.038e-06 |  |  | 2702 | 1.579e-05 |  |  | 536 | 3.8e-05 | 2467 | 1.476e-05 | 919 | 3.595e-05
12 | 2.091e-06 |  |  | 1539 | 2.038e-06 |  |  | 2710 | 1.579e-05 |  |  | 537 | 3.8e-05 | 2473 | 1.476e-05 | 959 | 3.595e-05
15 | 2.091e-06 |  |  | 1561 | 2.038e-06 |  |  | 2766 | 1.579e-05 |  |  | 574 | 3.8e-05 | 2478 | 1.476e-05 | 993 | 3.595e-05
21 | 2.091e-06 |  |  | 1562 | 2.038e-06 |  |  | 25 | 1.316e-05 |  |  | 655 | 3.8e-05 | 2582 | 1.476e-05 | 995 | 3.595e-05
22 | 2.091e-06 |  |  | 1564 | 2.038e-06 |  |  | 134 | 1.316e-05 |  |  | 747 | 3.8e-05 | 2599 | 1.476e-05 | 1030 | 3.595e-05
34 | 2.091e-06 |  |  | 1579 | 2.038e-06 |  |  | 211 | 1.316e-05 |  |  | 757 | 3.8e-05 | 2688 | 1.476e-05 | 1071 | 3.595e-05
38 | 2.091e-06 |  |  | 1645 | 2.038e-06 |  |  | 248 | 1.316e-05 |  |  | 921 | 3.8e-05 | 2741 | 1.476e-05 | 1129 | 3.595e-05
39 | 2.091e-06 |  |  | 1672 | 2.038e-06 |  |  | 359 | 1.316e-05 |  |  | 1059 | 3.8e-05 | 2743 | 1.476e-05 | 1258 | 3.595e-05
42 | 2.091e-06 |  |  | 1696 | 2.038e-06 |  |  | 383 | 1.316e-05 |  |  | 1078 | 3.8e-05 | 39 | 1.23e-05 | 1320 | 3.595e-05
48 | 2.091e-06 |  |  | 1700 | 2.038e-06 |  |  | 537 | 1.316e-05 |  |  | 1097 | 3.8e-05 | 52 | 1.23e-05 | 1368 | 3.595e-05
54 | 2.091e-06 |  |  | 1703 | 2.038e-06 |  |  | 571 | 1.316e-05 |  |  | 1179 | 3.8e-05 | 222 | 1.23e-05 | 1393 | 3.595e-05
61 | 2.091e-06 |  |  | 1759 | 2.038e-06 |  |  | 602 | 1.316e-05 |  |  | 1252 | 3.8e-05 | 248 | 1.23e-05 | 1419 | 3.595e-05
62 | 2.091e-06 |  |  | 1787 | 2.038e-06 |  |  | 615 | 1.316e-05 |  |  | 1267 | 3.8e-05 | 294 | 1.23e-05 | 1421 | 3.595e-05
85 | 2.091e-06 |  |  | 1804 | 2.038e-06 |  |  | 628 | 1.316e-05 |  |  | 1327 | 3.8e-05 | 354 | 1.23e-05 | 1425 | 3.595e-05
96 | 2.091e-06 |  |  | 1822 | 2.038e-06 |  |  | 683 | 1.316e-05 |  |  | 1343 | 3.8e-05 | 383 | 1.23e-05 | 1443 | 3.595e-05
127 | 2.091e-06 |  |  | 1838 | 2.038e-06 |  |  | 730 | 1.316e-05 |  |  | 1390 | 3.8e-05 | 390 | 1.23e-05 | 1464 | 3.595e-05
138 | 2.091e-06 |  |  | 1844 | 2.038e-06 |  |  | 822 | 1.316e-05 |  |  | 1394 | 3.8e-05 | 398 | 1.23e-05 | 1466 | 3.595e-05
159 | 2.091e-06 |  |  | 1864 | 2.038e-06 |  |  | 835 | 1.316e-05 |  |  | 1406 | 3.8e-05 | 479 | 1.23e-05 | 1503 | 3.595e-05
165 | 2.091e-06 |  |  | 1872 | 2.038e-06 |  |  | 846 | 1.316e-05 |  |  | 1472 | 3.8e-05 | 494 | 1.23e-05 | 1573 | 3.595e-05
167 | 2.091e-06 |  |  | 1873 | 2.038e-06 |  |  | 863 | 1.316e-05 |  |  | 1477 | 3.8e-05 | 515 | 1.23e-05 | 1590 | 3.595e-05
170 | 2.091e-06 |  |  | 1881 | 2.038e-06 |  |  | 915 | 1.316e-05 |  |  | 1503 | 3.8e-05 | 523 | 1.23e-05 | 1627 | 3.595e-05
183 | 2.091e-06 |  |  | 1902 | 2.038e-06 |  |  | 969 | 1.316e-05 |  |  | 1600 | 3.8e-05 | 532 | 1.23e-05 | 1636 | 3.595e-05
191 | 2.091e-06 |  |  | 1917 | 2.038e-06 |  |  | 986 | 1.316e-05 |  |  | 1643 | 3.8e-05 | 535 | 1.23e-05 | 1658 | 3.595e-05
202 | 2.091e-06 |  |  | 1920 | 2.038e-06 |  |  | 1013 | 1.316e-05 |  |  | 1667 | 3.8e-05 | 619 | 1.23e-05 | 1705 | 3.595e-05
208 | 2.091e-06 |  |  | 1924 | 2.038e-06 |  |  | 1025 | 1.316e-05 |  |  | 1680 | 3.8e-05 | 636 | 1.23e-05 | 1721 | 3.595e-05
209 | 2.091e-06 |  |  | 1942 | 2.038e-06 |  |  | 1057 | 1.316e-05 |  |  | 1847 | 3.8e-05 | 645 | 1.23e-05 | 1759 | 3.595e-05
216 | 2.091e-06 |  |  | 1952 | 2.038e-06 |  |  | 1086 | 1.316e-05 |  |  | 1849 | 3.8e-05 | 665 | 1.23e-05 | 1789 | 3.595e-05
235 | 2.091e-06 |  |  | 1966 | 2.038e-06 |  |  | 1111 | 1.316e-05 |  |  | 1892 | 3.8e-05 | 677 | 1.23e-05 | 1838 | 3.595e-05
242 | 2.091e-06 |  |  | 2022 | 2.038e-06 |  |  | 1174 | 1.316e-05 |  |  | 1903 | 3.8e-05 | 686 | 1.23e-05 | 1909 | 3.595e-05
253 | 2.091e-06 |  |  | 2043 | 2.038e-06 |  |  | 1223 | 1.316e-05 |  |  | 1906 | 3.8e-05 | 719 | 1.23e-05 | 1991 | 3.595e-05
273 | 2.091e-06 |  |  | 2070 | 2.038e-06 |  |  | 1248 | 1.316e-05 |  |  | 1948 | 3.8e-05 | 732 | 1.23e-05 | 2068 | 3.595e-05
288 | 2.091e-06 |  |  | 2106 | 2.038e-06 |  |  | 1312 | 1.316e-05 |  |  | 1976 | 3.8e-05 | 750 | 1.23e-05 | 2081 | 3.595e-05
295 | 2.091e-06 |  |  | 2127 | 2.038e-06 |  |  | 1341 | 1.316e-05 |  |  | 1987 | 3.8e-05 | 780 | 1.23e-05 | 2117 | 3.595e-05
306 | 2.091e-06 |  |  | 2129 | 2.038e-06 |  |  | 1369 | 1.316e-05 |  |  | 2018 | 3.8e-05 | 781 | 1.23e-05 | 2141 | 3.595e-05
313 | 2.091e-06 |  |  | 2136 | 2.038e-06 |  |  | 1380 | 1.316e-05 |  |  | 2023 | 3.8e-05 | 782 | 1.23e-05 | 2219 | 3.595e-05
322 | 2.091e-06 |  |  | 2141 | 2.038e-06 |  |  | 1382 | 1.316e-05 |  |  | 2036 | 3.8e-05 | 840 | 1.23e-05 | 2367 | 3.595e-05
324 | 2.091e-06 |  |  | 2152 | 2.038e-06 |  |  | 1404 | 1.316e-05 |  |  | 2038 | 3.8e-05 | 863 | 1.23e-05 | 2427 | 3.595e-05
356 | 2.091e-06 |  |  | 2170 | 2.038e-06 |  |  | 1421 | 1.316e-05 |  |  | 2249 | 3.8e-05 | 1005 | 1.23e-05 | 2431 | 3.595e-05
371 | 2.091e-06 |  |  | 2183 | 2.038e-06 |  |  | 1476 | 1.316e-05 |  |  | 2254 | 3.8e-05 | 1040 | 1.23e-05 | 2437 | 3.595e-05
372 | 2.091e-06 |  |  | 2189 | 2.038e-06 |  |  | 1484 | 1.316e-05 |  |  | 2295 | 3.8e-05 | 1143 | 1.23e-05 | 2466 | 3.595e-05
379 | 2.091e-06 |  |  | 2192 | 2.038e-06 |  |  | 1514 | 1.316e-05 |  |  | 2347 | 3.8e-05 | 1214 | 1.23e-05 | 2484 | 3.595e-05
387 | 2.091e-06 |  |  | 2196 | 2.038e-06 |  |  | 1561 | 1.316e-05 |  |  | 2398 | 3.8e-05 | 1235 | 1.23e-05 | 2516 | 3.595e-05
389 | 2.091e-06 |  |  | 2210 | 2.038e-06 |  |  | 1630 | 1.316e-05 |  |  | 2413 | 3.8e-05 | 1248 | 1.23e-05 | 2598 | 3.595e-05
434 | 2.091e-06 |  |  | 2211 | 2.038e-06 |  |  | 1638 | 1.316e-05 |  |  | 2444 | 3.8e-05 | 1269 | 1.23e-05 | 2623 | 3.595e-05
441 | 2.091e-06 |  |  | 2224 | 2.038e-06 |  |  | 1719 | 1.316e-05 |  |  | 2566 | 3.8e-05 | 1338 | 1.23e-05 | 2694 | 3.595e-05
465 | 2.091e-06 |  |  | 2225 | 2.038e-06 |  |  | 1783 | 1.316e-05 |  |  | 2582 | 3.8e-05 | 1345 | 1.23e-05 | 2741 | 3.595e-05
471 | 2.091e-06 |  |  | 2227 | 2.038e-06 |  |  | 1849 | 1.316e-05 |  |  | 2629 | 3.8e-05 | 1433 | 1.23e-05 | 3013 | 3.595e-05
513 | 2.091e-06 |  |  | 2229 | 2.038e-06 |  |  | 1878 | 1.316e-05 |  |  | 2630 | 3.8e-05 | 1506 | 1.23e-05 | 3135 | 3.595e-05
529 | 2.091e-06 | [6 empty] | 1941 | 1.316e-05 |  |  | 2632 | 3.8e-05 | 1533 | 1.23e-05 | 3139 | 3.595e-05
531 | 2.091e-06 | [6 empty] | 1961 | 1.316e-05 |  |  | 2667 | 3.8e-05 | 1560 | 1.23e-05 | 3182 | 3.595e-05
534 | 2.091e-06 | [6 empty] | 1965 | 1.316e-05 |  |  | 2681 | 3.8e-05 | 1617 | 1.23e-05 | 3341 | 3.595e-05
542 | 2.091e-06 | [6 empty] | 2089 | 1.316e-05 |  |  | 2689 | 3.8e-05 | 1636 | 1.23e-05 | 3358 | 3.595e-05
569 | 2.091e-06 | [6 empty] | 2104 | 1.316e-05 |  |  | 2713 | 3.8e-05 | 1638 | 1.23e-05 | 3451 | 3.595e-05
587 | 2.091e-06 | [6 empty] | 2115 | 1.316e-05 |  |  | 2832 | 3.8e-05 | 1670 | 1.23e-05 | 3535 | 3.595e-05
591 | 2.091e-06 | [6 empty] | 2138 | 1.316e-05 |  |  | 2833 | 3.8e-05 | 1687 | 1.23e-05 | 3539 | 3.595e-05
624 | 2.091e-06 | [6 empty] | 2200 | 1.316e-05 |  |  | 2911 | 3.8e-05 | 1764 | 1.23e-05 | 3541 | 3.595e-05
625 | 2.091e-06 | [6 empty] | 2205 | 1.316e-05 |  |  | 2963 | 3.8e-05 | 1824 | 1.23e-05 | 3612 | 3.595e-05
629 | 2.091e-06 | [6 empty] | 2258 | 1.316e-05 |  |  | 3131 | 3.8e-05 | 1863 | 1.23e-05 | 3673 | 3.595e-05
632 | 2.091e-06 | [6 empty] | 2263 | 1.316e-05 |  |  | 3142 | 3.8e-05 | 1893 | 1.23e-05 | 3675 | 3.595e-05
645 | 2.091e-06 | [6 empty] | 2298 | 1.316e-05 |  |  | 3191 | 3.8e-05 | 1926 | 1.23e-05 | 3801 | 3.595e-05
650 | 2.091e-06 | [6 empty] | 2310 | 1.316e-05 |  |  | 3296 | 3.8e-05 | 1986 | 1.23e-05 | 3805 | 3.595e-05
658 | 2.091e-06 | [6 empty] | 2340 | 1.316e-05 |  |  | 3352 | 3.8e-05 | 2026 | 1.23e-05 | 3851 | 3.595e-05
664 | 2.091e-06 | [6 empty] | 2356 | 1.316e-05 |  |  | 3411 | 3.8e-05 | 2030 | 1.23e-05 | 3859 | 3.595e-05
665 | 2.091e-06 | [6 empty] | 2397 | 1.316e-05 |  |  | 3432 | 3.8e-05 | 2061 | 1.23e-05 | 3946 | 3.595e-05
669 | 2.091e-06 | [6 empty] | 2447 | 1.316e-05 |  |  | 3511 | 3.8e-05 | 2082 | 1.23e-05 | 3959 | 3.595e-05
686 | 2.091e-06 | [6 empty] | 2465 | 1.316e-05 |  |  | 3551 | 3.8e-05 | 2159 | 1.23e-05 | 8 | 3.339e-05
690 | 2.091e-06 | [6 empty] | 2474 | 1.316e-05 |  |  | 3672 | 3.8e-05 | 2176 | 1.23e-05 | 96 | 3.339e-05
717 | 2.091e-06 | [6 empty] | 2530 | 1.316e-05 |  |  | 3756 | 3.8e-05 | 2178 | 1.23e-05 | 155 | 3.339e-05
724 | 2.091e-06 | [6 empty] | 2604 | 1.316e-05 |  |  | 3796 | 3.8e-05 | 2191 | 1.23e-05 | 243 | 3.339e-05
746 | 2.091e-06 | [6 empty] | 2621 | 1.316e-05 |  |  | 3824 | 3.8e-05 | 2236 | 1.23e-05 | 262 | 3.339e-05
754 | 2.091e-06 | [6 empty] | 2638 | 1.316e-05 |  |  | 7 | 3.54e-05 | 2260 | 1.23e-05 | 266 | 3.339e-05
756 | 2.091e-06 | [6 empty] | 2642 | 1.316e-05 |  |  | 60 | 3.54e-05 | 2280 | 1.23e-05 | 385 | 3.339e-05
764 | 2.091e-06 | [6 empty] | 2650 | 1.316e-05 |  |  | 143 | 3.54e-05 | 2350 | 1.23e-05 | 415 | 3.339e-05
784 | 2.091e-06 | [6 empty] | 2759 | 1.316e-05 |  |  | 197 | 3.54e-05 | 2380 | 1.23e-05 | 628 | 3.339e-05
786 | 2.091e-06 | [6 empty] | 18 | 1.052e-05 |  |  | 245 | 3.54e-05 | 2388 | 1.23e-05 | 652 | 3.339e-05
806 | 2.091e-06 | [6 empty] | 61 | 1.052e-05 |  |  | 252 | 3.54e-05 | 2414 | 1.23e-05 | 844 | 3.339e-05
814 | 2.091e-06 | [6 empty] | 101 | 1.052e-05 |  |  | 278 | 3.54e-05 | 2454 | 1.23e-05 | 873 | 3.339e-05
815 | 2.091e-06 | [6 empty] | 168 | 1.052e-05 |  |  | 337 | 3.54e-05 | 2461 | 1.23e-05 | 958 | 3.339e-05
817 | 2.091e-06 | [6 empty] | 191 | 1.052e-05 |  |  | 340 | 3.54e-05 | 2470 | 1.23e-05 | 968 | 3.339e-05
843 | 2.091e-06 | [6 empty] | 195 | 1.052e-05 |  |  | 455 | 3.54e-05 | 2491 | 1.23e-05 | 1047 | 3.339e-05
857 | 2.091e-06 | [6 empty] | 226 | 1.052e-05 |  |  | 511 | 3.54e-05 | 2612 | 1.23e-05 | 1088 | 3.339e-05
867 | 2.091e-06 | [6 empty] | 240 | 1.052e-05 |  |  | 798 | 3.54e-05 | 2630 | 1.23e-05 | 1338 | 3.339e-05
882 | 2.091e-06 | [6 empty] | 310 | 1.052e-05 |  |  | 805 | 3.54e-05 | 6 | 9.842e-06 | 1339 | 3.339e-05
884 | 2.091e-06 | [6 empty] | 318 | 1.052e-05 |  |  | 962 | 3.54e-05 | 15 | 9.842e-06 | 1355 | 3.339e-05
888 | 2.091e-06 | [6 empty] | 343 | 1.052e-05 |  |  | 975 | 3.54e-05 | 23 | 9.842e-06 | 1423 | 3.339e-05
894 | 2.091e-06 | [6 empty] | 435 | 1.052e-05 |  |  | 1008 | 3.54e-05 | 24 | 9.842e-06 | 1460 | 3.339e-05
899 | 2.091e-06 | [6 empty] | 451 | 1.052e-05 |  |  | 1015 | 3.54e-05 | 62 | 9.842e-06 | 1463 | 3.339e-05
908 | 2.091e-06 | [6 empty] | 473 | 1.052e-05 |  |  | 1019 | 3.54e-05 | 86 | 9.842e-06 | 1489 | 3.339e-05
921 | 2.091e-06 | [6 empty] | 487 | 1.052e-05 |  |  | 1037 | 3.54e-05 | 229 | 9.842e-06 | 1502 | 3.339e-05
941 | 2.091e-06 | [6 empty] | 490 | 1.052e-05 |  |  | 1054 | 3.54e-05 | 232 | 9.842e-06 | 1576 | 3.339e-05
952 | 2.091e-06 | [6 empty] | 524 | 1.052e-05 |  |  | 1070 | 3.54e-05 | 259 | 9.842e-06 | 1881 | 3.339e-05
961 | 2.091e-06 | [6 empty] | 529 | 1.052e-05 |  |  | 1081 | 3.54e-05 | 272 | 9.842e-06 | 1934 | 3.339e-05
963 | 2.091e-06 | [6 empty] | 550 | 1.052e-05 |  |  | 1098 | 3.54e-05 | 373 | 9.842e-06 | 1958 | 3.339e-05
990 | 2.091e-06 | [6 empty] | 644 | 1.052e-05 |  |  | 1123 | 3.54e-05 | 459 | 9.842e-06 | 1997 | 3.339e-05
1003 | 2.091e-06 | [6 empty] | 675 | 1.052e-05 |  |  | 1133 | 3.54e-05 | 485 | 9.842e-06 | 2027 | 3.339e-05
1025 | 2.091e-06 | [6 empty] | 678 | 1.052e-05 |  |  | 1149 | 3.54e-05 | 511 | 9.842e-06 | 2065 | 3.339e-05
1027 | 2.091e-06 | [6 empty] | 679 | 1.052e-05 |  |  | 1185 | 3.54e-05 | 526 | 9.842e-06 | 2090 | 3.339e-05
1032 | 2.091e-06 | [6 empty] | 736 | 1.052e-05 |  |  | 1225 | 3.54e-05 | 533 | 9.842e-06 | 2207 | 3.339e-05
1043 | 2.091e-06 | [6 empty] | 750 | 1.052e-05 |  |  | 1281 | 3.54e-05 | 541 | 9.842e-06 | 2266 | 3.339e-05
1044 | 2.091e-06 | [6 empty] | 759 | 1.052e-05 |  |  | 1321 | 3.54e-05 | 543 | 9.842e-06 | 2465 | 3.339e-05
1054 | 2.091e-06 | [6 empty] | 780 | 1.052e-05 |  |  | 1379 | 3.54e-05 | 554 | 9.842e-06 | 2522 | 3.339e-05
1059 | 2.091e-06 | [6 empty] | 838 | 1.052e-05 |  |  | 1439 | 3.54e-05 | 648 | 9.842e-06 | 2560 | 3.339e-05
1071 | 2.091e-06 | [6 empty] | 856 | 1.052e-05 |  |  | 1459 | 3.54e-05 | 651 | 9.842e-06 | 2609 | 3.339e-05
1080 | 2.091e-06 | [6 empty] | 879 | 1.052e-05 |  |  | 1480 | 3.54e-05 | 661 | 9.842e-06 | 2622 | 3.339e-05
1132 | 2.091e-06 | [6 empty] | 897 | 1.052e-05 |  |  | 1547 | 3.54e-05 | 794 | 9.842e-06 | 2629 | 3.339e-05
1139 | 2.091e-06 | [6 empty] | 953 | 1.052e-05 |  |  | 1578 | 3.54e-05 | 811 | 9.842e-06 | 2630 | 3.339e-05
1149 | 2.091e-06 | [6 empty] | 978 | 1.052e-05 |  |  | 1661 | 3.54e-05 | 839 | 9.842e-06 | 2638 | 3.339e-05
1159 | 2.091e-06 | [6 empty] | 1007 | 1.052e-05 |  |  | 1669 | 3.54e-05 | 874 | 9.842e-06 | 2707 | 3.339e-05
1164 | 2.091e-06 | [6 empty] | 1114 | 1.052e-05 |  |  | 1672 | 3.54e-05 | 969 | 9.842e-06 | 2816 | 3.339e-05
1194 | 2.091e-06 | [6 empty] | 1194 | 1.052e-05 |  |  | 1679 | 3.54e-05 | 1050 | 9.842e-06 | 2932 | 3.339e-05
1219 | 2.091e-06 | [6 empty] | 1242 | 1.052e-05 |  |  | 1874 | 3.54e-05 | 1078 | 9.842e-06 | 2943 | 3.339e-05
1224 | 2.091e-06 | [6 empty] | 1259 | 1.052e-05 |  |  | 2054 | 3.54e-05 | 1144 | 9.842e-06 | 2948 | 3.339e-05
1225 | 2.091e-06 | [6 empty] | 1290 | 1.052e-05 |  |  | 2099 | 3.54e-05 | 1146 | 9.842e-06 | 2956 | 3.339e-05
1250 | 2.091e-06 | [6 empty] | 1317 | 1.052e-05 |  |  | 2218 | 3.54e-05 | 1226 | 9.842e-06 | 3003 | 3.339e-05
1297 | 2.091e-06 | [6 empty] | 1322 | 1.052e-05 |  |  | 2227 | 3.54e-05 | 1313 | 9.842e-06 | 3032 | 3.339e-05
1320 | 2.091e-06 | [6 empty] | 1372 | 1.052e-05 |  |  | 2235 | 3.54e-05 | 1342 | 9.842e-06 | 3041 | 3.339e-05
1328 | 2.091e-06 | [6 empty] | 1398 | 1.052e-05 |  |  | 2240 | 3.54e-05 | 1427 | 9.842e-06 | 3058 | 3.339e-05
1362 | 2.091e-06 | [6 empty] | 1399 | 1.052e-05 |  |  | 2339 | 3.54e-05 | 1454 | 9.842e-06 | 3166 | 3.339e-05
1366 | 2.091e-06 | [6 empty] | 1418 | 1.052e-05 |  |  | 2369 | 3.54e-05 | 1457 | 9.842e-06 | 3235 | 3.339e-05
1374 | 2.091e-06 | [6 empty] | 1459 | 1.052e-05 |  |  | 2387 | 3.54e-05 | 1481 | 9.842e-06 | 3281 | 3.339e-05
1377 | 2.091e-06 | [6 empty] | 1504 | 1.052e-05 |  |  | 2505 | 3.54e-05 | 1494 | 9.842e-06 | 3283 | 3.339e-05
1383 | 2.091e-06 | [6 empty] | 1516 | 1.052e-05 |  |  | 2568 | 3.54e-05 | 1517 | 9.842e-06 | 3325 | 3.339e-05
1399 | 2.091e-06 | [6 empty] | 1715 | 1.052e-05 |  |  | 2591 | 3.54e-05 | 1530 | 9.842e-06 | 3348 | 3.339e-05
1468 | 2.091e-06 | [6 empty] | 1753 | 1.052e-05 |  |  | 2592 | 3.54e-05 | 1543 | 9.842e-06 | 3369 | 3.339e-05
1487 | 2.091e-06 | [6 empty] | 1756 | 1.052e-05 |  |  | 2618 | 3.54e-05 | 1549 | 9.842e-06 | 3401 | 3.339e-05
1490 | 2.091e-06 | [6 empty] | 1771 | 1.052e-05 |  |  | 2814 | 3.54e-05 | 1570 | 9.842e-06 | 3426 | 3.339e-05
1521 | 2.091e-06 | [6 empty] | 1818 | 1.052e-05 |  |  | 2899 | 3.54e-05 | 1615 | 9.842e-06 | 3523 | 3.339e-05
1524 | 2.091e-06 | [6 empty] | 1862 | 1.052e-05 |  |  | 2923 | 3.54e-05 | 1716 | 9.842e-06 | 3550 | 3.339e-05
1546 | 2.091e-06 | [6 empty] | 1887 | 1.052e-05 |  |  | 2925 | 3.54e-05 | 1758 | 9.842e-06 | 3646 | 3.339e-05
1552 | 2.091e-06 | [6 empty] | 1923 | 1.052e-05 |  |  | 2971 | 3.54e-05 | 1784 | 9.842e-06 | 3672 | 3.339e-05
1578 | 2.091e-06 | [6 empty] | 2008 | 1.052e-05 |  |  | 2995 | 3.54e-05 | 1809 | 9.842e-06 | 3835 | 3.339e-05
1580 | 2.091e-06 | [6 empty] | 2018 | 1.052e-05 |  |  | 3104 | 3.54e-05 | 1853 | 9.842e-06 | 3850 | 3.339e-05
1604 | 2.091e-06 | [6 empty] | 2079 | 1.052e-05 |  |  | 3178 | 3.54e-05 | 1890 | 9.842e-06 | 3863 | 3.339e-05
1622 | 2.091e-06 | [6 empty] | 2084 | 1.052e-05 |  |  | 3184 | 3.54e-05 | 1898 | 9.842e-06 | 3923 | 3.339e-05
1623 | 2.091e-06 | [6 empty] | 2116 | 1.052e-05 |  |  | 3211 | 3.54e-05 | 1903 | 9.842e-06 | 3970 | 3.339e-05
1643 | 2.091e-06 | [6 empty] | 2132 | 1.052e-05 |  |  | 3237 | 3.54e-05 | 1934 | 9.842e-06 | 170 | 3.082e-05
1694 | 2.091e-06 | [6 empty] | 2141 | 1.052e-05 |  |  | 3274 | 3.54e-05 | 1971 | 9.842e-06 | 203 | 3.082e-05
1697 | 2.091e-06 | [6 empty] | 2167 | 1.052e-05 |  |  | 3287 | 3.54e-05 | 1990 | 9.842e-06 | 223 | 3.082e-05
1702 | 2.091e-06 | [6 empty] | 2210 | 1.052e-05 |  |  | 3426 | 3.54e-05 | 2005 | 9.842e-06 | 225 | 3.082e-05
1708 | 2.091e-06 | [6 empty] | 2230 | 1.052e-05 |  |  | 3435 | 3.54e-05 | 2014 | 9.842e-06 | 256 | 3.082e-05
1719 | 2.091e-06 | [6 empty] | 2231 | 1.052e-05 |  |  | 3484 | 3.54e-05 | 2022 | 9.842e-06 | 314 | 3.082e-05
1741 | 2.091e-06 | [6 empty] | 2268 | 1.052e-05 |  |  | 3646 | 3.54e-05 | 2041 | 9.842e-06 | 335 | 3.082e-05
1744 | 2.091e-06 | [6 empty] | 2326 | 1.052e-05 |  |  | 3663 | 3.54e-05 | 2046 | 9.842e-06 | 402 | 3.082e-05
1771 | 2.091e-06 | [6 empty] | 2351 | 1.052e-05 |  |  | 3688 | 3.54e-05 | 2057 | 9.842e-06 | 477 | 3.082e-05
1793 | 2.091e-06 | [6 empty] | 2363 | 1.052e-05 |  |  | 3851 | 3.54e-05 | 2074 | 9.842e-06 | 502 | 3.082e-05
1804 | 2.091e-06 | [6 empty] | 2374 | 1.052e-05 |  |  | 3854 | 3.54e-05 | 2097 | 9.842e-06 | 634 | 3.082e-05
1815 | 2.091e-06 | [6 empty] | 2416 | 1.052e-05 |  |  | 3868 | 3.54e-05 | 2107 | 9.842e-06 | 644 | 3.082e-05
1841 | 2.091e-06 | [6 empty] | 2473 | 1.052e-05 |  |  | 79 | 3.29e-05 | 2130 | 9.842e-06 | 797 | 3.082e-05
1863 | 2.091e-06 | [6 empty] | 2518 | 1.052e-05 |  |  | 141 | 3.29e-05 | 2177 | 9.842e-06 | 802 | 3.082e-05
1898 | 2.091e-06 | [6 empty] | 2587 | 1.052e-05 |  |  | 220 | 3.29e-05 | 2188 | 9.842e-06 | 828 | 3.082e-05
1944 | 2.091e-06 | [6 empty] | 2605 | 1.052e-05 |  |  | 227 | 3.29e-05 | 2204 | 9.842e-06 | 908 | 3.082e-05
1950 | 2.091e-06 | [6 empty] | 2626 | 1.052e-05 |  |  | 674 | 3.29e-05 | 2211 | 9.842e-06 | 915 | 3.082e-05
1974 | 2.091e-06 | [6 empty] | 2747 | 1.052e-05 |  |  | 701 | 3.29e-05 | 2305 | 9.842e-06 | 920 | 3.082e-05
2007 | 2.091e-06 | [6 empty] | 22 | 7.893e-06 |  |  | 705 | 3.29e-05 | 2412 | 9.842e-06 | 1055 | 3.082e-05
2010 | 2.091e-06 | [6 empty] | 40 | 7.893e-06 |  |  | 774 | 3.29e-05 | 2420 | 9.842e-06 | 1100 | 3.082e-05
2019 | 2.091e-06 | [6 empty] | 42 | 7.893e-06 |  |  | 918 | 3.29e-05 | 2513 | 9.842e-06 | 1116 | 3.082e-05
2022 | 2.091e-06 | [6 empty] | 46 | 7.893e-06 |  |  | 948 | 3.29e-05 | 2529 | 9.842e-06 | 1170 | 3.082e-05
2051 | 2.091e-06 | [6 empty] | 47 | 7.893e-06 |  |  | 990 | 3.29e-05 | 2615 | 9.842e-06 | 1186 | 3.082e-05
2061 | 2.091e-06 | [6 empty] | 49 | 7.893e-06 |  |  | 1004 | 3.29e-05 | 2621 | 9.842e-06 | 1242 | 3.082e-05
2092 | 2.091e-06 | [6 empty] | 73 | 7.893e-06 |  |  | 1011 | 3.29e-05 | 2624 | 9.842e-06 | 1261 | 3.082e-05
2101 | 2.091e-06 | [6 empty] | 76 | 7.893e-06 |  |  | 1038 | 3.29e-05 | 2671 | 9.842e-06 | 1287 | 3.082e-05
2116 | 2.091e-06 | [6 empty] | 93 | 7.893e-06 |  |  | 1165 | 3.29e-05 | 2687 | 9.842e-06 | 1294 | 3.082e-05
2123 | 2.091e-06 | [6 empty] | 121 | 7.893e-06 |  |  | 1269 | 3.29e-05 | 2704 | 9.842e-06 | 1313 | 3.082e-05
2136 | 2.091e-06 | [6 empty] | 122 | 7.893e-06 |  |  | 1287 | 3.29e-05 | 2708 | 9.842e-06 | 1398 | 3.082e-05
2150 | 2.091e-06 | [6 empty] | 154 | 7.893e-06 |  |  | 1363 | 3.29e-05 | 7 | 7.382e-06 | 1493 | 3.082e-05
2173 | 2.091e-06 | [6 empty] | 158 | 7.893e-06 |  |  | 1386 | 3.29e-05 | 74 | 7.382e-06 | 1507 | 3.082e-05
2185 | 2.091e-06 | [6 empty] | 198 | 7.893e-06 |  |  | 1468 | 3.29e-05 | 99 | 7.382e-06 | 1533 | 3.082e-05
2193 | 2.091e-06 | [6 empty] | 209 | 7.893e-06 |  |  | 1623 | 3.29e-05 | 128 | 7.382e-06 | 1549 | 3.082e-05
2205 | 2.091e-06 | [6 empty] | 215 | 7.893e-06 |  |  | 1632 | 3.29e-05 | 161 | 7.382e-06 | 1551 | 3.082e-05
2212 | 2.091e-06 | [6 empty] | 270 | 7.893e-06 |  |  | 1657 | 3.29e-05 | 172 | 7.382e-06 | 1675 | 3.082e-05
2222 | 2.091e-06 | [6 empty] | 292 | 7.893e-06 |  |  | 1668 | 3.29e-05 | 227 | 7.382e-06 | 1697 | 3.082e-05
2241 | 2.091e-06 | [6 empty] | 296 | 7.893e-06 |  |  | 1705 | 3.29e-05 | 233 | 7.382e-06 | 1798 | 3.082e-05
2261 | 2.091e-06 | [6 empty] | 341 | 7.893e-06 |  |  | 1718 | 3.29e-05 | 264 | 7.382e-06 | 1832 | 3.082e-05
2268 | 2.091e-06 | [6 empty] | 355 | 7.893e-06 |  |  | 1791 | 3.29e-05 | 290 | 7.382e-06 | 1875 | 3.082e-05
2286 | 2.091e-06 | [6 empty] | 367 | 7.893e-06 |  |  | 1904 | 3.29e-05 | 291 | 7.382e-06 | 1880 | 3.082e-05
2303 | 2.091e-06 | [6 empty] | 414 | 7.893e-06 |  |  | 1949 | 3.29e-05 | 293 | 7.382e-06 | 2013 | 3.082e-05
2307 | 2.091e-06 | [6 empty] | 431 | 7.893e-06 |  |  | 1951 | 3.29e-05 | 322 | 7.382e-06 | 2037 | 3.082e-05
2319 | 2.091e-06 | [6 empty] | 452 | 7.893e-06 |  |  | 1964 | 3.29e-05 | 359 | 7.382e-06 | 2063 | 3.082e-05
2324 | 2.091e-06 | [6 empty] | 465 | 7.893e-06 |  |  | 1998 | 3.29e-05 | 389 | 7.382e-06 | 2163 | 3.082e-05
2334 | 2.091e-06 | [6 empty] | 468 | 7.893e-06 |  |  | 2030 | 3.29e-05 | 405 | 7.382e-06 | 2181 | 3.082e-05
2338 | 2.091e-06 | [6 empty] | 516 | 7.893e-06 |  |  | 2051 | 3.29e-05 | 465 | 7.382e-06 | 2199 | 3.082e-05
2356 | 2.091e-06 | [6 empty] | 520 | 7.893e-06 |  |  | 2080 | 3.29e-05 | 484 | 7.382e-06 | 2224 | 3.082e-05
2363 | 2.091e-06 | [6 empty] | 525 | 7.893e-06 |  |  | 2370 | 3.29e-05 | 527 | 7.382e-06 | 2240 | 3.082e-05
[8 empty] | 575 | 7.893e-06 |  |  | 2384 | 3.29e-05 | 551 | 7.382e-06 | 2248 | 3.082e-05
[8 empty] | 593 | 7.893e-06 |  |  | 2394 | 3.29e-05 | 578 | 7.382e-06 | 2271 | 3.082e-05
[8 empty] | 614 | 7.893e-06 |  |  | 2422 | 3.29e-05 | 587 | 7.382e-06 | 2282 | 3.082e-05
[8 empty] | 635 | 7.893e-06 |  |  | 2446 | 3.29e-05 | 634 | 7.382e-06 | 2332 | 3.082e-05
[8 empty] | 702 | 7.893e-06 |  |  | 2475 | 3.29e-05 | 687 | 7.382e-06 | 2357 | 3.082e-05
[8 empty] | 722 | 7.893e-06 |  |  | 2596 | 3.29e-05 | 715 | 7.382e-06 | 2360 | 3.082e-05
[8 empty] | 728 | 7.893e-06 |  |  | 2663 | 3.29e-05 | 752 | 7.382e-06 | 2441 | 3.082e-05
[8 empty] | 758 | 7.893e-06 |  |  | 2734 | 3.29e-05 | 760 | 7.382e-06 | 2495 | 3.082e-05
[8 empty] | 779 | 7.893e-06 |  |  | 2767 | 3.29e-05 | 850 | 7.382e-06 | 2556 | 3.082e-05
[8 empty] | 782 | 7.893e-06 |  |  | 2853 | 3.29e-05 | 876 | 7.382e-06 | 2570 | 3.082e-05
[8 empty] | 810 | 7.893e-06 |  |  | 2952 | 3.29e-05 | 881 | 7.382e-06 | 2656 | 3.082e-05
[8 empty] | 831 | 7.893e-06 |  |  | 2979 | 3.29e-05 | 884 | 7.382e-06 | 2731 | 3.082e-05
[8 empty] | 855 | 7.893e-06 |  |  | 3078 | 3.29e-05 | 895 | 7.382e-06 | 2759 | 3.082e-05
[8 empty] | 878 | 7.893e-06 |  |  | 3083 | 3.29e-05 | 913 | 7.382e-06 | 2764 | 3.082e-05
[8 empty] | 946 | 7.893e-06 |  |  | 3114 | 3.29e-05 | 924 | 7.382e-06 | 2795 | 3.082e-05
[8 empty] | 1126 | 7.893e-06 |  |  | 3277 | 3.29e-05 | 976 | 7.382e-06 | 2814 | 3.082e-05
[8 empty] | 1179 | 7.893e-06 |  |  | 3314 | 3.29e-05 | 980 | 7.382e-06 | 2837 | 3.082e-05
[8 empty] | 1219 | 7.893e-06 |  |  | 3420 | 3.29e-05 | 997 | 7.382e-06 | 2900 | 3.082e-05
[8 empty] | 1234 | 7.893e-06 |  |  | 3535 | 3.29e-05 | 1012 | 7.382e-06 | 2912 | 3.082e-05
[8 empty] | 1392 | 7.893e-06 |  |  | 3619 | 3.29e-05 | 1013 | 7.382e-06 | 3040 | 3.082e-05
[8 empty] | 1417 | 7.893e-06 |  |  | 3682 | 3.29e-05 | 1024 | 7.382e-06 | 3048 | 3.082e-05
[8 empty] | 1474 | 7.893e-06 |  |  | 3712 | 3.29e-05 | 1026 | 7.382e-06 | 3055 | 3.082e-05
[8 empty] | 1488 | 7.893e-06 |  |  | 3729 | 3.29e-05 | 1062 | 7.382e-06 | 3066 | 3.082e-05
[8 empty] | 1492 | 7.893e-06 |  |  | 3743 | 3.29e-05 | 1097 | 7.382e-06 | 3148 | 3.082e-05
[8 empty] | 1505 | 7.893e-06 |  |  | 3804 | 3.29e-05 | 1120 | 7.382e-06 | 3269 | 3.082e-05
[8 empty] | 1508 | 7.893e-06 |  |  | 3822 | 3.29e-05 | 1167 | 7.382e-06 | 3270 | 3.082e-05
[8 empty] | 1519 | 7.893e-06 |  |  | 69 | 3.04e-05 | 1228 | 7.382e-06 | 3289 | 3.082e-05
[8 empty] | 1552 | 7.893e-06 |  |  | 100 | 3.04e-05 | 1255 | 7.382e-06 | 3305 | 3.082e-05
[8 empty] | 1554 | 7.893e-06 |  |  | 121 | 3.04e-05 | 1366 | 7.382e-06 | 3309 | 3.082e-05
[8 empty] | 1626 | 7.893e-06 |  |  | 272 | 3.04e-05 | 1523 | 7.382e-06 | 3399 | 3.082e-05
[8 empty] | 1634 | 7.893e-06 |  |  | 306 | 3.04e-05 | 1531 | 7.382e-06 | 3414 | 3.082e-05
[8 empty] | 1640 | 7.893e-06 |  |  | 365 | 3.04e-05 | 1588 | 7.382e-06 | 3436 | 3.082e-05
[8 empty] | 1659 | 7.893e-06 |  |  | 577 | 3.04e-05 | 1594 | 7.382e-06 | 3440 | 3.082e-05
[8 empty] | 1760 | 7.893e-06 |  |  | 622 | 3.04e-05 | 1633 | 7.382e-06 | 3459 | 3.082e-05
[8 empty] | 1766 | 7.893e-06 |  |  | 654 | 3.04e-05 | 1654 | 7.382e-06 | 3495 | 3.082e-05
[8 empty] | 1768 | 7.893e-06 |  |  | 719 | 3.04e-05 | 1719 | 7.382e-06 | 3536 | 3.082e-05
[8 empty] | 1789 | 7.893e-06 |  |  | 751 | 3.04e-05 | 1728 | 7.382e-06 | 3739 | 3.082e-05
[8 empty] | 1790 | 7.893e-06 |  |  | 772 | 3.04e-05 | 1737 | 7.382e-06 | 3753 | 3.082e-05
[8 empty] | 1797 | 7.893e-06 |  |  | 858 | 3.04e-05 | 1748 | 7.382e-06 | 3821 | 3.082e-05
[8 empty] | 1819 | 7.893e-06 |  |  | 871 | 3.04e-05 | 1766 | 7.382e-06 | 3879 | 3.082e-05
[8 empty] | 1848 | 7.893e-06 |  |  | 916 | 3.04e-05 | 1778 | 7.382e-06 | 3906 | 3.082e-05
[8 empty] | 1861 | 7.893e-06 |  |  | 920 | 3.04e-05 | 1801 | 7.382e-06 | 2 | 2.825e-05
[8 empty] | 1888 | 7.893e-06 |  |  | 937 | 3.04e-05 | 1802 | 7.382e-06 | 42 | 2.825e-05
[8 empty] | 1966 | 7.893e-06 |  |  | 938 | 3.04e-05 | 1807 | 7.382e-06 | 233 | 2.825e-05
[8 empty] | 1996 | 7.893e-06 |  |  | 952 | 3.04e-05 | 1822 | 7.382e-06 | 357 | 2.825e-05
[8 empty] | 2068 | 7.893e-06 |  |  | 958 | 3.04e-05 | 1841 | 7.382e-06 | 459 | 2.825e-05
[8 empty] | 2072 | 7.893e-06 |  |  | 969 | 3.04e-05 | 1844 | 7.382e-06 | 483 | 2.825e-05
[8 empty] | 2159 | 7.893e-06 |  |  | 1003 | 3.04e-05 | 1847 | 7.382e-06 | 574 | 2.825e-05
[8 empty] | 2178 | 7.893e-06 |  |  | 1043 | 3.04e-05 | 1896 | 7.382e-06 | 586 | 2.825e-05
[8 empty] | 2204 | 7.893e-06 |  |  | 1049 | 3.04e-05 | 1921 | 7.382e-06 | 692 | 2.825e-05
[8 empty] | 2228 | 7.893e-06 |  |  | 1116 | 3.04e-05 | 1923 | 7.382e-06 | 879 | 2.825e-05
[8 empty] | 2272 | 7.893e-06 |  |  | 1120 | 3.04e-05 | 1964 | 7.382e-06 | 952 | 2.825e-05
[8 empty] | 2275 | 7.893e-06 |  |  | 1230 | 3.04e-05 | 1985 | 7.382e-06 | 1068 | 2.825e-05
[8 empty] | 2276 | 7.893e-06 |  |  | 1387 | 3.04e-05 | 1996 | 7.382e-06 | 1126 | 2.825e-05
[8 empty] | 2299 | 7.893e-06 |  |  | 1412 | 3.04e-05 | 2001 | 7.382e-06 | 1163 | 2.825e-05
[8 empty] | 2325 | 7.893e-06 |  |  | 1425 | 3.04e-05 | 2002 | 7.382e-06 | 1345 | 2.825e-05
[8 empty] | 2364 | 7.893e-06 |  |  | 1483 | 3.04e-05 | 2006 | 7.382e-06 | 1405 | 2.825e-05
[8 empty] | 2405 | 7.893e-06 |  |  | 1622 | 3.04e-05 | 2007 | 7.382e-06 | 1434 | 2.825e-05
[8 empty] | 2445 | 7.893e-06 |  |  | 1645 | 3.04e-05 | 2064 | 7.382e-06 | 1467 | 2.825e-05
[8 empty] | 2497 | 7.893e-06 |  |  | 1830 | 3.04e-05 | 2066 | 7.382e-06 | 1487 | 2.825e-05
[8 empty] | 2600 | 7.893e-06 |  |  | 1861 | 3.04e-05 | 2124 | 7.382e-06 | 1488 | 2.825e-05
[8 empty] | 2630 | 7.893e-06 |  |  | 1876 | 3.04e-05 | 2193 | 7.382e-06 | 1495 | 2.825e-05
[8 empty] | 2655 | 7.893e-06 |  |  | 1918 | 3.04e-05 | 2217 | 7.382e-06 | 1499 | 2.825e-05
[8 empty] | 2720 | 7.893e-06 |  |  | 1927 | 3.04e-05 | 2311 | 7.382e-06 | 1529 | 2.825e-05
[8 empty] | 2724 | 7.893e-06 |  |  | 2082 | 3.04e-05 | 2316 | 7.382e-06 | 1548 | 2.825e-05
[8 empty] | 2 | 5.262e-06 |  |  | 2097 | 3.04e-05 | 2405 | 7.382e-06 | 1554 | 2.825e-05
[8 empty] | 5 | 5.262e-06 |  |  | 2120 | 3.04e-05 | 2416 | 7.382e-06 | 1605 | 2.825e-05
[8 empty] | 12 | 5.262e-06 |  |  | 2123 | 3.04e-05 | 2422 | 7.382e-06 | 1613 | 2.825e-05
[8 empty] | 37 | 5.262e-06 |  |  | 2148 | 3.04e-05 | 2435 | 7.382e-06 | 1696 | 2.825e-05
[8 empty] | 54 | 5.262e-06 |  |  | 2191 | 3.04e-05 | 2463 | 7.382e-06 | 1700 | 2.825e-05
[8 empty] | 55 | 5.262e-06 |  |  | 2211 | 3.04e-05 | 2481 | 7.382e-06 | 1708 | 2.825e-05
[8 empty] | 57 | 5.262e-06 |  |  | 2242 | 3.04e-05 | 2492 | 7.382e-06 | 1731 | 2.825e-05
[8 empty] | 60 | 5.262e-06 |  |  | 2258 | 3.04e-05 | 2508 | 7.382e-06 | 1803 | 2.825e-05
[8 empty] | 104 | 5.262e-06 |  |  | 2283 | 3.04e-05 | 2509 | 7.382e-06 | 1831 | 2.825e-05
[8 empty] | 113 | 5.262e-06 |  |  | 2294 | 3.04e-05 | 2573 | 7.382e-06 | 1876 | 2.825e-05
[8 empty] | 126 | 5.262e-06 |  |  | 2312 | 3.04e-05 | 2589 | 7.382e-06 | 1931 | 2.825e-05
[8 empty] | 130 | 5.262e-06 |  |  | 2332 | 3.04e-05 | 2625 | 7.382e-06 | 1974 | 2.825e-05
[8 empty] | 131 | 5.262e-06 |  |  | 2433 | 3.04e-05 | 2626 | 7.382e-06 | 1983 | 2.825e-05
[8 empty] | 146 | 5.262e-06 |  |  | 2435 | 3.04e-05 | 2686 | 7.382e-06 | 2003 | 2.825e-05
[8 empty] | 156 | 5.262e-06 |  |  | 2486 | 3.04e-05 | 2694 | 7.382e-06 | 2100 | 2.825e-05
[8 empty] | 186 | 5.262e-06 |  |  | 2538 | 3.04e-05 | 2697 | 7.382e-06 | 2101 | 2.825e-05
[8 empty] | 192 | 5.262e-06 |  |  | 2564 | 3.04e-05 | 2710 | 7.382e-06 | 2115 | 2.825e-05
[8 empty] | 205 | 5.262e-06 |  |  | 2576 | 3.04e-05 | 2739 | 7.382e-06 | 2131 | 2.825e-05
[8 empty] | 245 | 5.262e-06 |  |  | 2577 | 3.04e-05 | 2746 | 7.382e-06 | 2286 | 2.825e-05
[8 empty] | 277 | 5.262e-06 |  |  | 2644 | 3.04e-05 | 2754 | 7.382e-06 | 2316 | 2.825e-05
[8 empty] | 294 | 5.262e-06 |  |  | 2652 | 3.04e-05 | 11 | 4.921e-06 | 2330 | 2.825e-05
[8 empty] | 335 | 5.262e-06 |  |  | 2693 | 3.04e-05 | 27 | 4.921e-06 | 2350 | 2.825e-05
[8 empty] | 372 | 5.262e-06 |  |  | 2775 | 3.04e-05 | 45 | 4.921e-06 | 2383 | 2.825e-05
[8 empty] | 407 | 5.262e-06 |  |  | 2835 | 3.04e-05 | 47 | 4.921e-06 | 2408 | 2.825e-05
[8 empty] | 493 | 5.262e-06 |  |  | 2937 | 3.04e-05 | 81 | 4.921e-06 | 2417 | 2.825e-05
[8 empty] | 498 | 5.262e-06 |  |  | 3012 | 3.04e-05 | 88 | 4.921e-06 | 2429 | 2.825e-05
[8 empty] | 612 | 5.262e-06 |  |  | 3050 | 3.04e-05 | 111 | 4.921e-06 | 2451 | 2.825e-05
[8 empty] | 641 | 5.262e-06 |  |  | 3062 | 3.04e-05 | 174 | 4.921e-06 | 2471 | 2.825e-05
[8 empty] | 654 | 5.262e-06 |  |  | 3171 | 3.04e-05 | 178 | 4.921e-06 | 2480 | 2.825e-05
[8 empty] | 660 | 5.262e-06 |  |  | 3203 | 3.04e-05 | 301 | 4.921e-06 | 2520 | 2.825e-05
[8 empty] | 662 | 5.262e-06 |  |  | 3214 | 3.04e-05 | 328 | 4.921e-06 | 2523 | 2.825e-05
[8 empty] | 666 | 5.262e-06 |  |  | 3250 | 3.04e-05 | 333 | 4.921e-06 | 2647 | 2.825e-05
[8 empty] | 668 | 5.262e-06 |  |  | 3254 | 3.04e-05 | 349 | 4.921e-06 | 2964 | 2.825e-05
[8 empty] | 695 | 5.262e-06 |  |  | 3320 | 3.04e-05 | 357 | 4.921e-06 | 2978 | 2.825e-05
[8 empty] | 711 | 5.262e-06 |  |  | 3325 | 3.04e-05 | 414 | 4.921e-06 | 3037 | 2.825e-05
[8 empty] | 712 | 5.262e-06 |  |  | 3341 | 3.04e-05 | 438 | 4.921e-06 | 3050 | 2.825e-05
[8 empty] | 717 | 5.262e-06 |  |  | 3377 | 3.04e-05 | 449 | 4.921e-06 | 3080 | 2.825e-05
[8 empty] | 749 | 5.262e-06 |  |  | 3393 | 3.04e-05 | 562 | 4.921e-06 | 3088 | 2.825e-05
[8 empty] | 778 | 5.262e-06 |  |  | 3466 | 3.04e-05 | 600 | 4.921e-06 | 3116 | 2.825e-05
[8 empty] | 815 | 5.262e-06 |  |  | 3495 | 3.04e-05 | 672 | 4.921e-06 | 3154 | 2.825e-05
[8 empty] | 820 | 5.262e-06 |  |  | 3746 | 3.04e-05 | 685 | 4.921e-06 | 3245 | 2.825e-05
[8 empty] | 837 | 5.262e-06 |  |  | 3776 | 3.04e-05 | 729 | 4.921e-06 | 3330 | 2.825e-05
[8 empty] | 850 | 5.262e-06 |  |  | 3860 | 3.04e-05 | 787 | 4.921e-06 | 3373 | 2.825e-05
[8 empty] | 891 | 5.262e-06 |  |  | 3862 | 3.04e-05 | 814 | 4.921e-06 | 3377 | 2.825e-05
[8 empty] | 901 | 5.262e-06 |  |  | 3863 | 3.04e-05 | 842 | 4.921e-06 | 3458 | 2.825e-05
[8 empty] | 935 | 5.262e-06 |  |  | 92 | 2.79e-05 | 843 | 4.921e-06 | 3493 | 2.825e-05
[8 empty] | 947 | 5.262e-06 |  |  | 113 | 2.79e-05 | 852 | 4.921e-06 | 3505 | 2.825e-05
[8 empty] | 956 | 5.262e-06 |  |  | 186 | 2.79e-05 | 856 | 4.921e-06 | 3531 | 2.825e-05
[8 empty] | 965 | 5.262e-06 |  |  | 196 | 2.79e-05 | 998 | 4.921e-06 | 3599 | 2.825e-05
[8 empty] | 985 | 5.262e-06 |  |  | 221 | 2.79e-05 | 999 | 4.921e-06 | 3663 | 2.825e-05
[8 empty] | 989 | 5.262e-06 |  |  | 228 | 2.79e-05 | 1027 | 4.921e-06 | 3668 | 2.825e-05
[8 empty] | 1000 | 5.262e-06 |  |  | 253 | 2.79e-05 | 1049 | 4.921e-06 | 3685 | 2.825e-05
[8 empty] | 1021 | 5.262e-06 |  |  | 295 | 2.79e-05 | 1054 | 4.921e-06 | 3721 | 2.825e-05
[8 empty] | 1098 | 5.262e-06 |  |  | 309 | 2.79e-05 | 1064 | 4.921e-06 | 3748 | 2.825e-05
[8 empty] | 1110 | 5.262e-06 |  |  | 339 | 2.79e-05 | 1077 | 4.921e-06 | 3783 | 2.825e-05
[8 empty] | 1165 | 5.262e-06 |  |  | 341 | 2.79e-05 | 1082 | 4.921e-06 | 3793 | 2.825e-05
[8 empty] | 1181 | 5.262e-06 |  |  | 347 | 2.79e-05 | 1085 | 4.921e-06 | 3817 | 2.825e-05
[8 empty] | 1189 | 5.262e-06 |  |  | 449 | 2.79e-05 | 1086 | 4.921e-06 | 3925 | 2.825e-05
[8 empty] | 1208 | 5.262e-06 |  |  | 469 | 2.79e-05 | 1224 | 4.921e-06 | 3931 | 2.825e-05
[8 empty] | 1209 | 5.262e-06 |  |  | 472 | 2.79e-05 | 1245 | 4.921e-06 | 3935 | 2.825e-05
[8 empty] | 1217 | 5.262e-06 |  |  | 516 | 2.79e-05 | 1267 | 4.921e-06 | 50 | 2.568e-05
[8 empty] | 1235 | 5.262e-06 |  |  | 523 | 2.79e-05 | 1302 | 4.921e-06 | 151 | 2.568e-05
[8 empty] | 1241 | 5.262e-06 |  |  | 559 | 2.79e-05 | 1335 | 4.921e-06 | 190 | 2.568e-05
[8 empty] | 1254 | 5.262e-06 |  |  | 767 | 2.79e-05 | 1380 | 4.921e-06 | 221 | 2.568e-05
[8 empty] | 1261 | 5.262e-06 |  |  | 860 | 2.79e-05 | 1470 | 4.921e-06 | 279 | 2.568e-05
[8 empty] | 1305 | 5.262e-06 |  |  | 886 | 2.79e-05 | 1544 | 4.921e-06 | 344 | 2.568e-05
[8 empty] | 1323 | 5.262e-06 |  |  | 907 | 2.79e-05 | 1545 | 4.921e-06 | 421 | 2.568e-05
[8 empty] | 1351 | 5.262e-06 |  |  | 934 | 2.79e-05 | 1572 | 4.921e-06 | 439 | 2.568e-05
[8 empty] | 1356 | 5.262e-06 |  |  | 988 | 2.79e-05 | 1602 | 4.921e-06 | 484 | 2.568e-05
[8 empty] | 1370 | 5.262e-06 |  |  | 1017 | 2.79e-05 | 1619 | 4.921e-06 | 516 | 2.568e-05
[8 empty] | 1401 | 5.262e-06 |  |  | 1034 | 2.79e-05 | 1627 | 4.921e-06 | 532 | 2.568e-05
[8 empty] | 1415 | 5.262e-06 |  |  | 1047 | 2.79e-05 | 1673 | 4.921e-06 | 609 | 2.568e-05
[8 empty] | 1468 | 5.262e-06 |  |  | 1104 | 2.79e-05 | 1674 | 4.921e-06 | 649 | 2.568e-05
[8 empty] | 1530 | 5.262e-06 |  |  | 1157 | 2.79e-05 | 1684 | 4.921e-06 | 786 | 2.568e-05
[8 empty] | 1583 | 5.262e-06 |  |  | 1266 | 2.79e-05 | 1734 | 4.921e-06 | 788 | 2.568e-05
[8 empty] | 1586 | 5.262e-06 |  |  | 1326 | 2.79e-05 | 1830 | 4.921e-06 | 817 | 2.568e-05
[8 empty] | 1600 | 5.262e-06 |  |  | 1339 | 2.79e-05 | 1887 | 4.921e-06 | 864 | 2.568e-05
[8 empty] | 1602 | 5.262e-06 |  |  | 1353 | 2.79e-05 | 1935 | 4.921e-06 | 897 | 2.568e-05
[8 empty] | 1613 | 5.262e-06 |  |  | 1397 | 2.79e-05 | 1941 | 4.921e-06 | 930 | 2.568e-05
[8 empty] | 1616 | 5.262e-06 |  |  | 1457 | 2.79e-05 | 1958 | 4.921e-06 | 969 | 2.568e-05
[8 empty] | 1619 | 5.262e-06 |  |  | 1485 | 2.79e-05 | 1970 | 4.921e-06 | 1020 | 2.568e-05
[8 empty] | 1620 | 5.262e-06 |  |  | 1486 | 2.79e-05 | 1987 | 4.921e-06 | 1033 | 2.568e-05
[8 empty] | 1621 | 5.262e-06 |  |  | 1581 | 2.79e-05 | 2029 | 4.921e-06 | 1051 | 2.568e-05
[8 empty] | 1644 | 5.262e-06 |  |  | 1597 | 2.79e-05 | 2049 | 4.921e-06 | 1076 | 2.568e-05
[8 empty] | 1645 | 5.262e-06 |  |  | 1598 | 2.79e-05 | 2054 | 4.921e-06 | 1288 | 2.568e-05
[8 empty] | 1664 | 5.262e-06 |  |  | 1677 | 2.79e-05 | 2077 | 4.921e-06 | 1358 | 2.568e-05
[8 empty] | 1695 | 5.262e-06 |  |  | 1725 | 2.79e-05 | 2078 | 4.921e-06 | 1375 | 2.568e-05
[8 empty] | 1696 | 5.262e-06 |  |  | 1826 | 2.79e-05 | 2080 | 4.921e-06 | 1409 | 2.568e-05
[8 empty] | 1752 | 5.262e-06 |  |  | 1843 | 2.79e-05 | 2089 | 4.921e-06 | 1448 | 2.568e-05
[8 empty] | 1806 | 5.262e-06 |  |  | 1859 | 2.79e-05 | 2093 | 4.921e-06 | 1603 | 2.568e-05
[8 empty] | 1810 | 5.262e-06 |  |  | 1867 | 2.79e-05 | 2129 | 4.921e-06 | 1654 | 2.568e-05
[8 empty] | 1868 | 5.262e-06 |  |  | 1943 | 2.79e-05 | 2157 | 4.921e-06 | 1661 | 2.568e-05
[8 empty] | 1896 | 5.262e-06 |  |  | 2004 | 2.79e-05 | 2173 | 4.921e-06 | 1680 | 2.568e-05
[8 empty] | 1899 | 5.262e-06 |  |  | 2037 | 2.79e-05 | 2175 | 4.921e-06 | 1695 | 2.568e-05
[8 empty] | 1910 | 5.262e-06 |  |  | 2039 | 2.79e-05 | 2197 | 4.921e-06 | 1718 | 2.568e-05
[8 empty] | 1919 | 5.262e-06 |  |  | 2041 | 2.79e-05 | 2198 | 4.921e-06 | 1736 | 2.568e-05
[8 empty] | 1938 | 5.262e-06 |  |  | 2117 | 2.79e-05 | 2201 | 4.921e-06 | 1744 | 2.568e-05
[8 empty] | 1953 | 5.262e-06 |  |  | 2208 | 2.79e-05 | 2208 | 4.921e-06 | 1781 | 2.568e-05
[8 empty] | 2009 | 5.262e-06 |  |  | 2272 | 2.79e-05 | 2234 | 4.921e-06 | 1785 | 2.568e-05
[8 empty] | 2042 | 5.262e-06 |  |  | 2302 | 2.79e-05 | 2289 | 4.921e-06 | 1788 | 2.568e-05
[8 empty] | 2045 | 5.262e-06 |  |  | 2341 | 2.79e-05 | 2297 | 4.921e-06 | 1808 | 2.568e-05
[8 empty] | 2059 | 5.262e-06 |  |  | 2358 | 2.79e-05 | 2300 | 4.921e-06 | 1821 | 2.568e-05
[8 empty] | 2071 | 5.262e-06 |  |  | 2372 | 2.79e-05 | 2306 | 4.921e-06 | 1830 | 2.568e-05
[8 empty] | 2114 | 5.262e-06 |  |  | 2389 | 2.79e-05 | 2323 | 4.921e-06 | 1871 | 2.568e-05
[8 empty] | 2150 | 5.262e-06 |  |  | 2419 | 2.79e-05 | 2339 | 4.921e-06 | 1895 | 2.568e-05
[8 empty] | 2158 | 5.262e-06 |  |  | 2498 | 2.79e-05 | 2383 | 4.921e-06 | 1946 | 2.568e-05
[8 empty] | 2190 | 5.262e-06 |  |  | 2520 | 2.79e-05 | 2408 | 4.921e-06 | 1977 | 2.568e-05
[8 empty] | 2203 | 5.262e-06 |  |  | 2548 | 2.79e-05 | 2450 | 4.921e-06 | 2009 | 2.568e-05
[8 empty] | 2208 | 5.262e-06 |  |  | 2640 | 2.79e-05 | 2452 | 4.921e-06 | 2097 | 2.568e-05
[8 empty] | 2220 | 5.262e-06 |  |  | 2649 | 2.79e-05 | 2458 | 4.921e-06 | 2134 | 2.568e-05
[8 empty] | 2254 | 5.262e-06 |  |  | 2685 | 2.79e-05 | 2469 | 4.921e-06 | 2165 | 2.568e-05
[8 empty] | 2256 | 5.262e-06 |  |  | 2697 | 2.79e-05 | 2477 | 4.921e-06 | 2273 | 2.568e-05
[8 empty] | 2290 | 5.262e-06 |  |  | 2702 | 2.79e-05 | 2497 | 4.921e-06 | 2312 | 2.568e-05
[8 empty] | 2331 | 5.262e-06 |  |  | 2704 | 2.79e-05 | 2511 | 4.921e-06 | 2313 | 2.568e-05
[8 empty] | 2335 | 5.262e-06 |  |  | 2755 | 2.79e-05 | 2512 | 4.921e-06 | 2452 | 2.568e-05
[8 empty] | 2347 | 5.262e-06 |  |  | 2765 | 2.79e-05 | 2526 | 4.921e-06 | 2460 | 2.568e-05
[8 empty] | 2371 | 5.262e-06 |  |  | 2785 | 2.79e-05 | 2539 | 4.921e-06 | 2500 | 2.568e-05
[8 empty] | 2383 | 5.262e-06 |  |  | 2816 | 2.79e-05 | 2545 | 4.921e-06 | 2505 | 2.568e-05
[8 empty] | 2406 | 5.262e-06 |  |  | 2918 | 2.79e-05 | 2562 | 4.921e-06 | 2507 | 2.568e-05
[8 empty] | 2418 | 5.262e-06 |  |  | 2924 | 2.79e-05 | 2565 | 4.921e-06 | 2537 | 2.568e-05
[8 empty] | 2493 | 5.262e-06 |  |  | 3000 | 2.79e-05 | 2569 | 4.921e-06 | 2557 | 2.568e-05
[8 empty] | 2509 | 5.262e-06 |  |  | 3093 | 2.79e-05 | 2629 | 4.921e-06 | 2559 | 2.568e-05
[8 empty] | 2538 | 5.262e-06 |  |  | 3136 | 2.79e-05 | 2642 | 4.921e-06 | 2595 | 2.568e-05
[8 empty] | 2567 | 5.262e-06 |  |  | 3148 | 2.79e-05 | 2643 | 4.921e-06 | 2621 | 2.568e-05
[8 empty] | 2603 | 5.262e-06 |  |  | 3164 | 2.79e-05 | 2654 | 4.921e-06 | 2670 | 2.568e-05
[8 empty] | 2613 | 5.262e-06 |  |  | 3167 | 2.79e-05 | 2658 | 4.921e-06 | 2695 | 2.568e-05
[8 empty] | 2653 | 5.262e-06 |  |  | 3200 | 2.79e-05 | 2666 | 4.921e-06 | 2716 | 2.568e-05
[8 empty] | 2664 | 5.262e-06 |  |  | 3272 | 2.79e-05 | 2678 | 4.921e-06 | 2762 | 2.568e-05
[8 empty] | 2707 | 5.262e-06 |  |  | 3330 | 2.79e-05 | 2683 | 4.921e-06 | 2770 | 2.568e-05
[8 empty] | 2721 | 5.262e-06 |  |  | 3358 | 2.79e-05 | 2684 | 4.921e-06 | 2777 | 2.568e-05
[8 empty] | 2736 | 5.262e-06 |  |  | 3421 | 2.79e-05 | 2693 | 4.921e-06 | 2796 | 2.568e-05
[8 empty] | 11 | 2.631e-06 |  |  | 3441 | 2.79e-05 | 2728 | 4.921e-06 | 2815 | 2.568e-05
[8 empty] | 13 | 2.631e-06 |  |  | 3470 | 2.79e-05 | 2753 | 4.921e-06 | 2831 | 2.568e-05
[8 empty] | 14 | 2.631e-06 |  |  | 3486 | 2.79e-05 | 2 | 2.461e-06 | 2894 | 2.568e-05
[8 empty] | 16 | 2.631e-06 |  |  | 3530 | 2.79e-05 | 12 | 2.461e-06 | 2916 | 2.568e-05
[8 empty] | 34 | 2.631e-06 |  |  | 3539 | 2.79e-05 | 16 | 2.461e-06 | 2946 | 2.568e-05
[8 empty] | 62 | 2.631e-06 |  |  | 3764 | 2.79e-05 | 20 | 2.461e-06 | 2999 | 2.568e-05
[8 empty] | 65 | 2.631e-06 |  |  | 3833 | 2.79e-05 | 21 | 2.461e-06 | 3033 | 2.568e-05
[8 empty] | 68 | 2.631e-06 |  |  | 3867 | 2.79e-05 | 48 | 2.461e-06 | 3074 | 2.568e-05
[8 empty] | 72 | 2.631e-06 |  |  | 5 | 2.53e-05 | 65 | 2.461e-06 | 3090 | 2.568e-05
[8 empty] | 89 | 2.631e-06 |  |  | 25 | 2.53e-05 | 70 | 2.461e-06 | 3152 | 2.568e-05
[8 empty] | 97 | 2.631e-06 |  |  | 75 | 2.53e-05 | 76 | 2.461e-06 | 3250 | 2.568e-05
[8 empty] | 117 | 2.631e-06 |  |  | 152 | 2.53e-05 | 85 | 2.461e-06 | 3276 | 2.568e-05
[8 empty] | 123 | 2.631e-06 |  |  | 217 | 2.53e-05 | 98 | 2.461e-06 | 3324 | 2.568e-05
[8 empty] | 125 | 2.631e-06 |  |  | 401 | 2.53e-05 | 134 | 2.461e-06 | 3351 | 2.568e-05
[8 empty] | 127 | 2.631e-06 |  |  | 558 | 2.53e-05 | 136 | 2.461e-06 | 3367 | 2.568e-05
[8 empty] | 149 | 2.631e-06 |  |  | 561 | 2.53e-05 | 152 | 2.461e-06 | 3427 | 2.568e-05
[8 empty] | 150 | 2.631e-06 |  |  | 571 | 2.53e-05 | 158 | 2.461e-06 | 3499 | 2.568e-05
[8 empty] | 153 | 2.631e-06 |  |  | 634 | 2.53e-05 | 171 | 2.461e-06 | 3514 | 2.568e-05
[8 empty] | 157 | 2.631e-06 |  |  | 730 | 2.53e-05 | 180 | 2.461e-06 | 3544 | 2.568e-05
[8 empty] | 167 | 2.631e-06 |  |  | 731 | 2.53e-05 | 189 | 2.461e-06 | 3582 | 2.568e-05
[8 empty] | 200 | 2.631e-06 |  |  | 748 | 2.53e-05 | 193 | 2.461e-06 | 3606 | 2.568e-05
[8 empty] | 216 | 2.631e-06 |  |  | 771 | 2.53e-05 | 195 | 2.461e-06 | 3633 | 2.568e-05
[8 empty] | 234 | 2.631e-06 |  |  | 773 | 2.53e-05 | 285 | 2.461e-06 | 3639 | 2.568e-05
[8 empty] | 242 | 2.631e-06 |  |  | 833 | 2.53e-05 | 299 | 2.461e-06 | 3676 | 2.568e-05
[8 empty] | 246 | 2.631e-06 |  |  | 853 | 2.53e-05 | 304 | 2.461e-06 | 3697 | 2.568e-05
[8 empty] | 264 | 2.631e-06 |  |  | 933 | 2.53e-05 | 314 | 2.461e-06 | 3719 | 2.568e-05
[8 empty] | 314 | 2.631e-06 |  |  | 951 | 2.53e-05 | 325 | 2.461e-06 | 3736 | 2.568e-05
[8 empty] | 317 | 2.631e-06 |  |  | 1014 | 2.53e-05 | 327 | 2.461e-06 | 3847 | 2.568e-05
[8 empty] | 323 | 2.631e-06 |  |  | 1021 | 2.53e-05 | 329 | 2.461e-06 | 3873 | 2.568e-05
[8 empty] | 326 | 2.631e-06 |  |  | 1056 | 2.53e-05 | 341 | 2.461e-06 | 3947 | 2.568e-05
[8 empty] | 337 | 2.631e-06 |  |  | 1071 | 2.53e-05 | 344 | 2.461e-06 | 3964 | 2.568e-05
[8 empty] | 362 | 2.631e-06 |  |  | 1168 | 2.53e-05 | 391 | 2.461e-06 | 3968 | 2.568e-05
[8 empty] | 380 | 2.631e-06 |  |  | 1212 | 2.53e-05 | 403 | 2.461e-06 | 7 | 2.311e-05
[8 empty] | 392 | 2.631e-06 |  |  | 1265 | 2.53e-05 | 404 | 2.461e-06 | 45 | 2.311e-05
[8 empty] | 393 | 2.631e-06 |  |  | 1370 | 2.53e-05 | 462 | 2.461e-06 | 70 | 2.311e-05
[8 empty] | 396 | 2.631e-06 |  |  | 1526 | 2.53e-05 | 480 | 2.461e-06 | 90 | 2.311e-05
[8 empty] | 422 | 2.631e-06 |  |  | 1543 | 2.53e-05 | 492 | 2.461e-06 | 128 | 2.311e-05
[8 empty] | 466 | 2.631e-06 |  |  | 1604 | 2.53e-05 | 522 | 2.461e-06 | 134 | 2.311e-05
[8 empty] | 480 | 2.631e-06 |  |  | 1608 | 2.53e-05 | 538 | 2.461e-06 | 228 | 2.311e-05
[8 empty] | 495 | 2.631e-06 |  |  | 1644 | 2.53e-05 | 593 | 2.461e-06 | 268 | 2.311e-05
[8 empty] | 512 | 2.631e-06 |  |  | 1662 | 2.53e-05 | 613 | 2.461e-06 | 343 | 2.311e-05
[8 empty] | 528 | 2.631e-06 |  |  | 1709 | 2.53e-05 | 617 | 2.461e-06 | 363 | 2.311e-05
[8 empty] | 533 | 2.631e-06 |  |  | 1743 | 2.53e-05 | 621 | 2.461e-06 | 373 | 2.311e-05
[8 empty] | 562 | 2.631e-06 |  |  | 1760 | 2.53e-05 | 658 | 2.461e-06 | 380 | 2.311e-05
[8 empty] | 567 | 2.631e-06 |  |  | 1804 | 2.53e-05 | 693 | 2.461e-06 | 432 | 2.311e-05
[8 empty] | 568 | 2.631e-06 |  |  | 1818 | 2.53e-05 | 696 | 2.461e-06 | 444 | 2.311e-05
[8 empty] | 579 | 2.631e-06 |  |  | 1911 | 2.53e-05 | 703 | 2.461e-06 | 470 | 2.311e-05
[8 empty] | 581 | 2.631e-06 |  |  | 1946 | 2.53e-05 | 704 | 2.461e-06 | 478 | 2.311e-05
[8 empty] | 603 | 2.631e-06 |  |  | 1994 | 2.53e-05 | 707 | 2.461e-06 | 505 | 2.311e-05
[8 empty] | 616 | 2.631e-06 |  |  | 2035 | 2.53e-05 | 709 | 2.461e-06 | 749 | 2.311e-05
[8 empty] | 631 | 2.631e-06 |  |  | 2045 | 2.53e-05 | 722 | 2.461e-06 | 771 | 2.311e-05
[8 empty] | 645 | 2.631e-06 |  |  | 2049 | 2.53e-05 | 749 | 2.461e-06 | 775 | 2.311e-05
[8 empty] | 669 | 2.631e-06 |  |  | 2071 | 2.53e-05 | 763 | 2.461e-06 | 789 | 2.311e-05
[8 empty] | 691 | 2.631e-06 |  |  | 2106 | 2.53e-05 | 775 | 2.461e-06 | 821 | 2.311e-05
[8 empty] | 693 | 2.631e-06 |  |  | 2111 | 2.53e-05 | 776 | 2.461e-06 | 887 | 2.311e-05
[8 empty] | 696 | 2.631e-06 |  |  | 2146 | 2.53e-05 | 797 | 2.461e-06 | 1012 | 2.311e-05
[8 empty] | 700 | 2.631e-06 |  |  | 2220 | 2.53e-05 | 798 | 2.461e-06 | 1064 | 2.311e-05
[8 empty] | 706 | 2.631e-06 |  |  | 2241 | 2.53e-05 | 799 | 2.461e-06 | 1084 | 2.311e-05
[8 empty] | 709 | 2.631e-06 |  |  | 2307 | 2.53e-05 | 825 | 2.461e-06 | 1094 | 2.311e-05
[8 empty] | 715 | 2.631e-06 |  |  | 2331 | 2.53e-05 | 828 | 2.461e-06 | 1141 | 2.311e-05
[8 empty] | 720 | 2.631e-06 |  |  | 2399 | 2.53e-05 | 854 | 2.461e-06 | 1161 | 2.311e-05
[8 empty] | 731 | 2.631e-06 |  |  | 2425 | 2.53e-05 | 855 | 2.461e-06 | 1402 | 2.311e-05
[8 empty] | 757 | 2.631e-06 |  |  | 2487 | 2.53e-05 | 860 | 2.461e-06 | 1452 | 2.311e-05
[8 empty] | 806 | 2.631e-06 |  |  | 2510 | 2.53e-05 | 870 | 2.461e-06 | 1461 | 2.311e-05
[8 empty] | 812 | 2.631e-06 |  |  | 2553 | 2.53e-05 | 872 | 2.461e-06 | 1473 | 2.311e-05
[8 empty] | 817 | 2.631e-06 |  |  | 2670 | 2.53e-05 | 891 | 2.461e-06 | 1591 | 2.311e-05
[8 empty] | 821 | 2.631e-06 |  |  | 2674 | 2.53e-05 | 898 | 2.461e-06 | 1615 | 2.311e-05
[8 empty] | 824 | 2.631e-06 |  |  | 2683 | 2.53e-05 | 975 | 2.461e-06 | 1674 | 2.311e-05
[8 empty] | 825 | 2.631e-06 |  |  | 2825 | 2.53e-05 | 978 | 2.461e-06 | 1710 | 2.311e-05
[8 empty] | 833 | 2.631e-06 |  |  | 2836 | 2.53e-05 | 983 | 2.461e-06 | 1751 | 2.311e-05
[8 empty] | 844 | 2.631e-06 |  |  | 2849 | 2.53e-05 | 1001 | 2.461e-06 | 1787 | 2.311e-05
[8 empty] | 847 | 2.631e-06 |  |  | 2927 | 2.53e-05 | 1016 | 2.461e-06 | 1841 | 2.311e-05
[8 empty] | 874 | 2.631e-06 |  |  | 2934 | 2.53e-05 | 1042 | 2.461e-06 | 1862 | 2.311e-05
[8 empty] | 875 | 2.631e-06 |  |  | 2953 | 2.53e-05 | 1059 | 2.461e-06 | 1902 | 2.311e-05
[8 empty] | 886 | 2.631e-06 |  |  | 2968 | 2.53e-05 | 1083 | 2.461e-06 | 1957 | 2.311e-05
[8 empty] | 889 | 2.631e-06 |  |  | 2985 | 2.53e-05 | 1084 | 2.461e-06 | 1963 | 2.311e-05
[8 empty] | 892 | 2.631e-06 |  |  | 3054 | 2.53e-05 | 1099 | 2.461e-06 | 2045 | 2.311e-05
[8 empty] | 921 | 2.631e-06 |  |  | 3110 | 2.53e-05 | 1105 | 2.461e-06 | 2214 | 2.311e-05
[8 empty] | 922 | 2.631e-06 |  |  | 3137 | 2.53e-05 | 1116 | 2.461e-06 | 2226 | 2.311e-05
[8 empty] | 925 | 2.631e-06 |  |  | 3327 | 2.53e-05 | 1118 | 2.461e-06 | 2342 | 2.311e-05
[8 empty] | 940 | 2.631e-06 |  |  | 3337 | 2.53e-05 | 1128 | 2.461e-06 | 2358 | 2.311e-05
[8 empty] | 943 | 2.631e-06 |  |  | 3356 | 2.53e-05 | 1148 | 2.461e-06 | 2377 | 2.311e-05
[8 empty] | 973 | 2.631e-06 |  |  | 3410 | 2.53e-05 | 1153 | 2.461e-06 | 2509 | 2.311e-05
[8 empty] | 980 | 2.631e-06 |  |  | 3416 | 2.53e-05 | 1159 | 2.461e-06 | 2529 | 2.311e-05
[8 empty] | 982 | 2.631e-06 |  |  | 3429 | 2.53e-05 | 1164 | 2.461e-06 | 2575 | 2.311e-05
[8 empty] | 987 | 2.631e-06 |  |  | 3461 | 2.53e-05 | 1178 | 2.461e-06 | 2590 | 2.311e-05
[8 empty] | 988 | 2.631e-06 |  |  | 3502 | 2.53e-05 | 1180 | 2.461e-06 | 2605 | 2.311e-05
[8 empty] | 998 | 2.631e-06 |  |  | 3505 | 2.53e-05 | 1202 | 2.461e-06 | 2610 | 2.311e-05
[8 empty] | 1017 | 2.631e-06 |  |  | 3528 | 2.53e-05 | 1220 | 2.461e-06 | 2758 | 2.311e-05
[8 empty] | 1040 | 2.631e-06 |  |  | 3544 | 2.53e-05 | 1225 | 2.461e-06 | 2773 | 2.311e-05
[8 empty] | 1107 | 2.631e-06 |  |  | 3586 | 2.53e-05 | 1233 | 2.461e-06 | 2778 | 2.311e-05
[8 empty] | 1108 | 2.631e-06 |  |  | 3669 | 2.53e-05 | 1240 | 2.461e-06 | 2849 | 2.311e-05
[8 empty] | 1109 | 2.631e-06 |  |  | 3757 | 2.53e-05 | 1253 | 2.461e-06 | 2858 | 2.311e-05
[8 empty] | 1119 | 2.631e-06 |  |  | 3792 | 2.53e-05 | 1274 | 2.461e-06 | 2903 | 2.311e-05
[8 empty] | 1135 | 2.631e-06 |  |  | 3793 | 2.53e-05 | 1294 | 2.461e-06 | 2923 | 2.311e-05
[8 empty] | 1152 | 2.631e-06 |  |  | 27 | 2.28e-05 | 1305 | 2.461e-06 | 2960 | 2.311e-05
[8 empty] | 1156 | 2.631e-06 |  |  | 64 | 2.28e-05 | 1312 | 2.461e-06 | 2987 | 2.311e-05
[8 empty] | 1161 | 2.631e-06 |  |  | 84 | 2.28e-05 | 1320 | 2.461e-06 | 3105 | 2.311e-05
[8 empty] | 1180 | 2.631e-06 |  |  | 188 | 2.28e-05 | 1331 | 2.461e-06 | 3220 | 2.311e-05
[8 empty] | 1190 | 2.631e-06 |  |  | 194 | 2.28e-05 | 1370 | 2.461e-06 | 3356 | 2.311e-05
[8 empty] | 1207 | 2.631e-06 |  |  | 270 | 2.28e-05 | 1384 | 2.461e-06 | 3457 | 2.311e-05
[8 empty] | 1212 | 2.631e-06 |  |  | 329 | 2.28e-05 | 1411 | 2.461e-06 | 3465 | 2.311e-05
[8 empty] | 1215 | 2.631e-06 |  |  | 330 | 2.28e-05 | 1418 | 2.461e-06 | 3579 | 2.311e-05
[8 empty] | 1226 | 2.631e-06 |  |  | 333 | 2.28e-05 | 1440 | 2.461e-06 | 3584 | 2.311e-05
[8 empty] | 1228 | 2.631e-06 |  |  | 440 | 2.28e-05 | 1442 | 2.461e-06 | 3688 | 2.311e-05
[8 empty] | 1230 | 2.631e-06 |  |  | 470 | 2.28e-05 | 1472 | 2.461e-06 | 3692 | 2.311e-05
[8 empty] | 1240 | 2.631e-06 |  |  | 578 | 2.28e-05 | 1473 | 2.461e-06 | 3749 | 2.311e-05
[8 empty] | 1245 | 2.631e-06 |  |  | 580 | 2.28e-05 | 1491 | 2.461e-06 | 3760 | 2.311e-05
[8 empty] | 1250 | 2.631e-06 |  |  | 644 | 2.28e-05 | 1498 | 2.461e-06 | 3799 | 2.311e-05
[8 empty] | 1278 | 2.631e-06 |  |  | 727 | 2.28e-05 | 1501 | 2.461e-06 | 3823 | 2.311e-05
[8 empty] | 1291 | 2.631e-06 |  |  | 838 | 2.28e-05 | 1505 | 2.461e-06 | 3899 | 2.311e-05
[8 empty] | 1302 | 2.631e-06 |  |  | 899 | 2.28e-05 | 1518 | 2.461e-06 | 15 | 2.055e-05
[8 empty] | 1360 | 2.631e-06 |  |  | 1167 | 2.28e-05 | 1524 | 2.461e-06 | 24 | 2.055e-05
[8 empty] | 1361 | 2.631e-06 |  |  | 1201 | 2.28e-05 | 1568 | 2.461e-06 | 125 | 2.055e-05
[8 empty] | 1405 | 2.631e-06 |  |  | 1246 | 2.28e-05 | 1569 | 2.461e-06 | 197 | 2.055e-05
[8 empty] | 1406 | 2.631e-06 |  |  | 1291 | 2.28e-05 | 1580 | 2.461e-06 | 242 | 2.055e-05
[8 empty] | 1412 | 2.631e-06 |  |  | 1296 | 2.28e-05 | 1587 | 2.461e-06 | 249 | 2.055e-05
[8 empty] | 1434 | 2.631e-06 |  |  | 1314 | 2.28e-05 | 1590 | 2.461e-06 | 301 | 2.055e-05
[8 empty] | 1435 | 2.631e-06 |  |  | 1319 | 2.28e-05 | 1623 | 2.461e-06 | 378 | 2.055e-05
[8 empty] | 1454 | 2.631e-06 |  |  | 1334 | 2.28e-05 | 1637 | 2.461e-06 | 467 | 2.055e-05
[8 empty] | 1455 | 2.631e-06 |  |  | 1380 | 2.28e-05 | 1691 | 2.461e-06 | 546 | 2.055e-05
[8 empty] | 1473 | 2.631e-06 |  |  | 1384 | 2.28e-05 | 1729 | 2.461e-06 | 561 | 2.055e-05
[8 empty] | 1503 | 2.631e-06 |  |  | 1411 | 2.28e-05 | 1747 | 2.461e-06 | 744 | 2.055e-05
[8 empty] | 1533 | 2.631e-06 |  |  | 1471 | 2.28e-05 | 1752 | 2.461e-06 | 759 | 2.055e-05
[8 empty] | 1563 | 2.631e-06 |  |  | 1502 | 2.28e-05 | 1759 | 2.461e-06 | 800 | 2.055e-05
[8 empty] | 1567 | 2.631e-06 |  |  | 1524 | 2.28e-05 | 1811 | 2.461e-06 | 816 | 2.055e-05
[8 empty] | 1568 | 2.631e-06 |  |  | 1549 | 2.28e-05 | 1828 | 2.461e-06 | 869 | 2.055e-05
[8 empty] | 1572 | 2.631e-06 |  |  | 1569 | 2.28e-05 | 1834 | 2.461e-06 | 888 | 2.055e-05
[8 empty] | 1588 | 2.631e-06 |  |  | 1602 | 2.28e-05 | 1846 | 2.461e-06 | 936 | 2.055e-05
[8 empty] | 1604 | 2.631e-06 |  |  | 1676 | 2.28e-05 | 1860 | 2.461e-06 | 937 | 2.055e-05
[8 empty] | 1612 | 2.631e-06 |  |  | 1720 | 2.28e-05 | 1865 | 2.461e-06 | 951 | 2.055e-05
[8 empty] | 1615 | 2.631e-06 |  |  | 1748 | 2.28e-05 | 1866 | 2.461e-06 | 956 | 2.055e-05
[8 empty] | 1637 | 2.631e-06 |  |  | 1779 | 2.28e-05 | 1879 | 2.461e-06 | 971 | 2.055e-05
[8 empty] | 1647 | 2.631e-06 |  |  | 1832 | 2.28e-05 | 1888 | 2.461e-06 | 1019 | 2.055e-05
[8 empty] | 1649 | 2.631e-06 |  |  | 1853 | 2.28e-05 | 1910 | 2.461e-06 | 1225 | 2.055e-05
[8 empty] | 1665 | 2.631e-06 |  |  | 1862 | 2.28e-05 | 1955 | 2.461e-06 | 1249 | 2.055e-05
[8 empty] | 1732 | 2.631e-06 |  |  | 1882 | 2.28e-05 | 1969 | 2.461e-06 | 1265 | 2.055e-05
[8 empty] | 1763 | 2.631e-06 |  |  | 1884 | 2.28e-05 | 1982 | 2.461e-06 | 1319 | 2.055e-05
[8 empty] | 1780 | 2.631e-06 |  |  | 1912 | 2.28e-05 | 1999 | 2.461e-06 | 1418 | 2.055e-05
[8 empty] | 1793 | 2.631e-06 |  |  | 1953 | 2.28e-05 | 2044 | 2.461e-06 | 1438 | 2.055e-05
[8 empty] | 1825 | 2.631e-06 |  |  | 1971 | 2.28e-05 | 2048 | 2.461e-06 | 1558 | 2.055e-05
[8 empty] | 1838 | 2.631e-06 |  |  | 2006 | 2.28e-05 | 2060 | 2.461e-06 | 1559 | 2.055e-05
[8 empty] | 1844 | 2.631e-06 |  |  | 2014 | 2.28e-05 | 2070 | 2.461e-06 | 1578 | 2.055e-05
[8 empty] | 1850 | 2.631e-06 |  |  | 2020 | 2.28e-05 | 2076 | 2.461e-06 | 1649 | 2.055e-05
[8 empty] | 1851 | 2.631e-06 |  |  | 2044 | 2.28e-05 | 2081 | 2.461e-06 | 1659 | 2.055e-05
[8 empty] | 1871 | 2.631e-06 |  |  | 2057 | 2.28e-05 | 2084 | 2.461e-06 | 1684 | 2.055e-05
[8 empty] | 1883 | 2.631e-06 |  |  | 2077 | 2.28e-05 | 2113 | 2.461e-06 | 1882 | 2.055e-05
[8 empty] | 1890 | 2.631e-06 |  |  | 2108 | 2.28e-05 | 2123 | 2.461e-06 | 1896 | 2.055e-05
[8 empty] | 1928 | 2.631e-06 |  |  | 2154 | 2.28e-05 | 2147 | 2.461e-06 | 1929 | 2.055e-05
[8 empty] | 1933 | 2.631e-06 |  |  | 2257 | 2.28e-05 | 2164 | 2.461e-06 | 2147 | 2.055e-05
[8 empty] | 1957 | 2.631e-06 |  |  | 2301 | 2.28e-05 | 2167 | 2.461e-06 | 2213 | 2.055e-05
[8 empty] | 2011 | 2.631e-06 |  |  | 2322 | 2.28e-05 | 2187 | 2.461e-06 | 2258 | 2.055e-05
[8 empty] | 2019 | 2.631e-06 |  |  | 2342 | 2.28e-05 | 2192 | 2.461e-06 | 2268 | 2.055e-05
[8 empty] | 2020 | 2.631e-06 |  |  | 2363 | 2.28e-05 | 2221 | 2.461e-06 | 2308 | 2.055e-05
[8 empty] | 2021 | 2.631e-06 |  |  | 2373 | 2.28e-05 | 2223 | 2.461e-06 | 2362 | 2.055e-05
[8 empty] | 2024 | 2.631e-06 |  |  | 2381 | 2.28e-05 | 2253 | 2.461e-06 | 2375 | 2.055e-05
[8 empty] | 2033 | 2.631e-06 |  |  | 2441 | 2.28e-05 | 2258 | 2.461e-06 | 2434 | 2.055e-05
[8 empty] | 2047 | 2.631e-06 |  |  | 2449 | 2.28e-05 | 2261 | 2.461e-06 | 2496 | 2.055e-05
[8 empty] | 2067 | 2.631e-06 |  |  | 2473 | 2.28e-05 | 2273 | 2.461e-06 | 2714 | 2.055e-05
[8 empty] | 2095 | 2.631e-06 |  |  | 2539 | 2.28e-05 | 2277 | 2.461e-06 | 2732 | 2.055e-05
[8 empty] | 2111 | 2.631e-06 |  |  | 2605 | 2.28e-05 | 2278 | 2.461e-06 | 2941 | 2.055e-05
[8 empty] | 2135 | 2.631e-06 |  |  | 2622 | 2.28e-05 | 2317 | 2.461e-06 | 3039 | 2.055e-05
[8 empty] | 2136 | 2.631e-06 |  |  | 2662 | 2.28e-05 | 2325 | 2.461e-06 | 3089 | 2.055e-05
[8 empty] | 2143 | 2.631e-06 |  |  | 2671 | 2.28e-05 | 2327 | 2.461e-06 | 3187 | 2.055e-05
[8 empty] | 2153 | 2.631e-06 |  |  | 2672 | 2.28e-05 | 2366 | 2.461e-06 | 3208 | 2.055e-05
[8 empty] | 2180 | 2.631e-06 |  |  | 2679 | 2.28e-05 | 2389 | 2.461e-06 | 3222 | 2.055e-05
[8 empty] | 2215 | 2.631e-06 |  |  | 2760 | 2.28e-05 | 2434 | 2.461e-06 | 3286 | 2.055e-05
[8 empty] | 2236 | 2.631e-06 |  |  | 2788 | 2.28e-05 | 2438 | 2.461e-06 | 3326 | 2.055e-05
[8 empty] | 2248 | 2.631e-06 |  |  | 2818 | 2.28e-05 | 2495 | 2.461e-06 | 3350 | 2.055e-05
[8 empty] | 2250 | 2.631e-06 |  |  | 2861 | 2.28e-05 | 2505 | 2.461e-06 | 3361 | 2.055e-05
[8 empty] | 2255 | 2.631e-06 |  |  | 2882 | 2.28e-05 | 2510 | 2.461e-06 | 3515 | 2.055e-05
[8 empty] | 2257 | 2.631e-06 |  |  | 2903 | 2.28e-05 | 2525 | 2.461e-06 | 3547 | 2.055e-05
[8 empty] | 2260 | 2.631e-06 |  |  | 2928 | 2.28e-05 | 2550 | 2.461e-06 | 3567 | 2.055e-05
[8 empty] | 2262 | 2.631e-06 |  |  | 2946 | 2.28e-05 | 2553 | 2.461e-06 | 3574 | 2.055e-05
[8 empty] | 2265 | 2.631e-06 |  |  | 2949 | 2.28e-05 | 2572 | 2.461e-06 | 3632 | 2.055e-05
[8 empty] | 2269 | 2.631e-06 |  |  | 2960 | 2.28e-05 | 2584 | 2.461e-06 | 3743 | 2.055e-05
[8 empty] | 2279 | 2.631e-06 |  |  | 3015 | 2.28e-05 | 2601 | 2.461e-06 | 3852 | 2.055e-05
[8 empty] | 2285 | 2.631e-06 |  |  | 3049 | 2.28e-05 | 2608 | 2.461e-06 | 3893 | 2.055e-05
[8 empty] | 2288 | 2.631e-06 |  |  | 3082 | 2.28e-05 | 2640 | 2.461e-06 | 3907 | 2.055e-05
[8 empty] | 2291 | 2.631e-06 |  |  | 3095 | 2.28e-05 | 2641 | 2.461e-06 | 3915 | 2.055e-05
[8 empty] | 2294 | 2.631e-06 |  |  | 3132 | 2.28e-05 | 2657 | 2.461e-06 | 3919 | 2.055e-05
[8 empty] | 2300 | 2.631e-06 |  |  | 3139 | 2.28e-05 | 2663 | 2.461e-06 | 3939 | 2.055e-05
[8 empty] | 2303 | 2.631e-06 |  |  | 3153 | 2.28e-05 | 2668 | 2.461e-06 | 3962 | 2.055e-05
[8 empty] | 2320 | 2.631e-06 |  |  | 3179 | 2.28e-05 | 2672 | 2.461e-06 | 3979 | 2.055e-05
[8 empty] | 2344 | 2.631e-06 |  |  | 3183 | 2.28e-05 | 2681 | 2.461e-06 | 23 | 1.798e-05
[8 empty] | 2369 | 2.631e-06 |  |  | 3247 | 2.28e-05 | 2716 | 2.461e-06 | 29 | 1.798e-05
[8 empty] | 2412 | 2.631e-06 |  |  | 3367 | 2.28e-05 | 2717 | 2.461e-06 | 72 | 1.798e-05
[8 empty] | 2431 | 2.631e-06 |  |  | 3523 | 2.28e-05 | 2723 | 2.461e-06 | 82 | 1.798e-05
[8 empty] | 2450 | 2.631e-06 |  |  | 3584 | 2.28e-05 | 2732 | 2.461e-06 | 107 | 1.798e-05
[8 empty] | 2453 | 2.631e-06 |  |  | 3593 | 2.28e-05 | 2733 | 2.461e-06 | 193 | 1.798e-05
[8 empty] | 2472 | 2.631e-06 |  |  | 3595 | 2.28e-05 | 2737 | 2.461e-06 | 196 | 1.798e-05
[8 empty] | 2516 | 2.631e-06 |  |  | 3597 | 2.28e-05 | 2738 | 2.461e-06 | 216 | 1.798e-05
[8 empty] | 2517 | 2.631e-06 |  |  | 3606 | 2.28e-05 | 2748 | 2.461e-06 | 255 | 1.798e-05
[8 empty] | 2520 | 2.631e-06 |  |  | 3656 | 2.28e-05 | 2752 | 2.461e-06 | 454 | 1.798e-05
[8 empty] | 2532 | 2.631e-06 |  |  | 3771 | 2.28e-05 |  |  | 519 | 1.798e-05
[8 empty] | 2543 | 2.631e-06 |  |  | 3810 | 2.28e-05 |  |  | 555 | 1.798e-05
[8 empty] | 2577 | 2.631e-06 |  |  | 19 | 2.03e-05 |  |  | 591 | 1.798e-05
[8 empty] | 2588 | 2.631e-06 |  |  | 37 | 2.03e-05 |  |  | 608 | 1.798e-05
[8 empty] | 2617 | 2.631e-06 |  |  | 119 | 2.03e-05 |  |  | 660 | 1.798e-05
[8 empty] | 2669 | 2.631e-06 |  |  | 128 | 2.03e-05 |  |  | 772 | 1.798e-05
[8 empty] | 2715 | 2.631e-06 |  |  | 178 | 2.03e-05 |  |  | 781 | 1.798e-05
[8 empty] | 2723 | 2.631e-06 |  |  | 218 | 2.03e-05 |  |  | 807 | 1.798e-05
[8 empty] | 2726 | 2.631e-06 |  |  | 284 | 2.03e-05 |  |  | 826 | 1.798e-05
[8 empty] | 2744 | 2.631e-06 |  |  | 343 | 2.03e-05 |  |  | 851 | 1.798e-05
[8 empty] | 2750 | 2.631e-06 |  |  | 377 | 2.03e-05 |  |  | 896 | 1.798e-05
[8 empty] | 2757 | 2.631e-06 |  |  | 417 | 2.03e-05 |  |  | 907 | 1.798e-05
[8 empty] | 2760 | 2.631e-06 |  |  | 431 | 2.03e-05 |  |  | 944 | 1.798e-05
[12 empty] | 498 | 2.03e-05 |  |  | 1008 | 1.798e-05
[12 empty] | 623 | 2.03e-05 |  |  | 1057 | 1.798e-05
[12 empty] | 624 | 2.03e-05 |  |  | 1060 | 1.798e-05
[12 empty] | 681 | 2.03e-05 |  |  | 1218 | 1.798e-05
[12 empty] | 782 | 2.03e-05 |  |  | 1269 | 1.798e-05
[12 empty] | 855 | 2.03e-05 |  |  | 1298 | 1.798e-05
[12 empty] | 863 | 2.03e-05 |  |  | 1333 | 1.798e-05
[12 empty] | 982 | 2.03e-05 |  |  | 1424 | 1.798e-05
[12 empty] | 1028 | 2.03e-05 |  |  | 1521 | 1.798e-05
[12 empty] | 1041 | 2.03e-05 |  |  | 1604 | 1.798e-05
[12 empty] | 1048 | 2.03e-05 |  |  | 1614 | 1.798e-05
[12 empty] | 1055 | 2.03e-05 |  |  | 1621 | 1.798e-05
[12 empty] | 1058 | 2.03e-05 |  |  | 1637 | 1.798e-05
[12 empty] | 1099 | 2.03e-05 |  |  | 1685 | 1.798e-05
[12 empty] | 1106 | 2.03e-05 |  |  | 1717 | 1.798e-05
[12 empty] | 1161 | 2.03e-05 |  |  | 1732 | 1.798e-05
[12 empty] | 1176 | 2.03e-05 |  |  | 1758 | 1.798e-05
[12 empty] | 1186 | 2.03e-05 |  |  | 1790 | 1.798e-05
[12 empty] | 1242 | 2.03e-05 |  |  | 1825 | 1.798e-05
[12 empty] | 1338 | 2.03e-05 |  |  | 1835 | 1.798e-05
[12 empty] | 1423 | 2.03e-05 |  |  | 1866 | 1.798e-05
[12 empty] | 1451 | 2.03e-05 |  |  | 1932 | 1.798e-05
[12 empty] | 1458 | 2.03e-05 |  |  | 1935 | 1.798e-05
[12 empty] | 1475 | 2.03e-05 |  |  | 1995 | 1.798e-05
[12 empty] | 1509 | 2.03e-05 |  |  | 2061 | 1.798e-05
[12 empty] | 1519 | 2.03e-05 |  |  | 2067 | 1.798e-05
[12 empty] | 1544 | 2.03e-05 |  |  | 2072 | 1.798e-05
[12 empty] | 1626 | 2.03e-05 |  |  | 2073 | 1.798e-05
[12 empty] | 1674 | 2.03e-05 |  |  | 2129 | 1.798e-05
[12 empty] | 1763 | 2.03e-05 |  |  | 2205 | 1.798e-05
[12 empty] | 1787 | 2.03e-05 |  |  | 2231 | 1.798e-05
[12 empty] | 1810 | 2.03e-05 |  |  | 2238 | 1.798e-05
[12 empty] | 1841 | 2.03e-05 |  |  | 2256 | 1.798e-05
[12 empty] | 1860 | 2.03e-05 |  |  | 2261 | 1.798e-05
[12 empty] | 1898 | 2.03e-05 |  |  | 2280 | 1.798e-05
[12 empty] | 1939 | 2.03e-05 |  |  | 2351 | 1.798e-05
[12 empty] | 1941 | 2.03e-05 |  |  | 2398 | 1.798e-05
[12 empty] | 1955 | 2.03e-05 |  |  | 2468 | 1.798e-05
[12 empty] | 1978 | 2.03e-05 |  |  | 2475 | 1.798e-05
[12 empty] | 2056 | 2.03e-05 |  |  | 2481 | 1.798e-05
[12 empty] | 2085 | 2.03e-05 |  |  | 2508 | 1.798e-05
[12 empty] | 2150 | 2.03e-05 |  |  | 2588 | 1.798e-05
[12 empty] | 2165 | 2.03e-05 |  |  | 2602 | 1.798e-05
[12 empty] | 2221 | 2.03e-05 |  |  | 2615 | 1.798e-05
[12 empty] | 2229 | 2.03e-05 |  |  | 2652 | 1.798e-05
[12 empty] | 2259 | 2.03e-05 |  |  | 2666 | 1.798e-05
[12 empty] | 2279 | 2.03e-05 |  |  | 2680 | 1.798e-05
[12 empty] | 2282 | 2.03e-05 |  |  | 2727 | 1.798e-05
[12 empty] | 2308 | 2.03e-05 |  |  | 2737 | 1.798e-05
[12 empty] | 2323 | 2.03e-05 |  |  | 2803 | 1.798e-05
[12 empty] | 2371 | 2.03e-05 |  |  | 2813 | 1.798e-05
[12 empty] | 2377 | 2.03e-05 |  |  | 2824 | 1.798e-05
[12 empty] | 2390 | 2.03e-05 |  |  | 2830 | 1.798e-05
[12 empty] | 2478 | 2.03e-05 |  |  | 2840 | 1.798e-05
[12 empty] | 2492 | 2.03e-05 |  |  | 2853 | 1.798e-05
[12 empty] | 2570 | 2.03e-05 |  |  | 2859 | 1.798e-05
[12 empty] | 2575 | 2.03e-05 |  |  | 3142 | 1.798e-05
[12 empty] | 2579 | 2.03e-05 |  |  | 3159 | 1.798e-05
[12 empty] | 2588 | 2.03e-05 |  |  | 3184 | 1.798e-05
[12 empty] | 2612 | 2.03e-05 |  |  | 3216 | 1.798e-05
[12 empty] | 2631 | 2.03e-05 |  |  | 3288 | 1.798e-05
[12 empty] | 2633 | 2.03e-05 |  |  | 3316 | 1.798e-05
[12 empty] | 2675 | 2.03e-05 |  |  | 3340 | 1.798e-05
[12 empty] | 2732 | 2.03e-05 |  |  | 3354 | 1.798e-05
[12 empty] | 2806 | 2.03e-05 |  |  | 3486 | 1.798e-05
[12 empty] | 2815 | 2.03e-05 |  |  | 3561 | 1.798e-05
[12 empty] | 2827 | 2.03e-05 |  |  | 3576 | 1.798e-05
[12 empty] | 2904 | 2.03e-05 |  |  | 3647 | 1.798e-05
[12 empty] | 2916 | 2.03e-05 |  |  | 3659 | 1.798e-05
[12 empty] | 2939 | 2.03e-05 |  |  | 3661 | 1.798e-05
[12 empty] | 2990 | 2.03e-05 |  |  | 3700 | 1.798e-05
[12 empty] | 3055 | 2.03e-05 |  |  | 3732 | 1.798e-05
[12 empty] | 3199 | 2.03e-05 |  |  | 3763 | 1.798e-05
[12 empty] | 3394 | 2.03e-05 |  |  | 3764 | 1.798e-05
[12 empty] | 3397 | 2.03e-05 |  |  | 3779 | 1.798e-05
[12 empty] | 3705 | 2.03e-05 |  |  | 3780 | 1.798e-05
[12 empty] | 3711 | 2.03e-05 |  |  | 3844 | 1.798e-05
[12 empty] | 3742 | 2.03e-05 |  |  | 3855 | 1.798e-05
[12 empty] | 3848 | 2.03e-05 |  |  | 3856 | 1.798e-05
[12 empty] | 3869 | 2.03e-05 |  |  | 3877 | 1.798e-05
[12 empty] | 41 | 1.77e-05 |  |  | 3903 | 1.798e-05
[12 empty] | 97 | 1.77e-05 |  |  | 3921 | 1.798e-05
[12 empty] | 175 | 1.77e-05 |  |  | 60 | 1.541e-05
[12 empty] | 191 | 1.77e-05 |  |  | 66 | 1.541e-05
[12 empty] | 207 | 1.77e-05 |  |  | 69 | 1.541e-05
[12 empty] | 235 | 1.77e-05 |  |  | 71 | 1.541e-05
[12 empty] | 247 | 1.77e-05 |  |  | 122 | 1.541e-05
[12 empty] | 328 | 1.77e-05 |  |  | 163 | 1.541e-05
[12 empty] | 392 | 1.77e-05 |  |  | 172 | 1.541e-05
[12 empty] | 436 | 1.77e-05 |  |  | 179 | 1.541e-05
[12 empty] | 527 | 1.77e-05 |  |  | 239 | 1.541e-05
[12 empty] | 550 | 1.77e-05 |  |  | 293 | 1.541e-05
[12 empty] | 553 | 1.77e-05 |  |  | 347 | 1.541e-05
[12 empty] | 586 | 1.77e-05 |  |  | 430 | 1.541e-05
[12 empty] | 630 | 1.77e-05 |  |  | 479 | 1.541e-05
[12 empty] | 659 | 1.77e-05 |  |  | 493 | 1.541e-05
[12 empty] | 671 | 1.77e-05 |  |  | 570 | 1.541e-05
[12 empty] | 680 | 1.77e-05 |  |  | 585 | 1.541e-05
[12 empty] | 781 | 1.77e-05 |  |  | 592 | 1.541e-05
[12 empty] | 796 | 1.77e-05 |  |  | 619 | 1.541e-05
[12 empty] | 884 | 1.77e-05 |  |  | 657 | 1.541e-05
[12 empty] | 905 | 1.77e-05 |  |  | 702 | 1.541e-05
[12 empty] | 941 | 1.77e-05 |  |  | 750 | 1.541e-05
[12 empty] | 963 | 1.77e-05 |  |  | 758 | 1.541e-05
[12 empty] | 1051 | 1.77e-05 |  |  | 783 | 1.541e-05
[12 empty] | 1102 | 1.77e-05 |  |  | 793 | 1.541e-05
[12 empty] | 1190 | 1.77e-05 |  |  | 796 | 1.541e-05
[12 empty] | 1283 | 1.77e-05 |  |  | 822 | 1.541e-05
[12 empty] | 1292 | 1.77e-05 |  |  | 925 | 1.541e-05
[12 empty] | 1324 | 1.77e-05 |  |  | 928 | 1.541e-05
[12 empty] | 1383 | 1.77e-05 |  |  | 939 | 1.541e-05
[12 empty] | 1402 | 1.77e-05 |  |  | 950 | 1.541e-05
[12 empty] | 1403 | 1.77e-05 |  |  | 953 | 1.541e-05
[12 empty] | 1416 | 1.77e-05 |  |  | 955 | 1.541e-05
[12 empty] | 1518 | 1.77e-05 |  |  | 967 | 1.541e-05
[12 empty] | 1538 | 1.77e-05 |  |  | 988 | 1.541e-05
[12 empty] | 1621 | 1.77e-05 |  |  | 1078 | 1.541e-05
[12 empty] | 1704 | 1.77e-05 |  |  | 1123 | 1.541e-05
[12 empty] | 1717 | 1.77e-05 |  |  | 1174 | 1.541e-05
[12 empty] | 1726 | 1.77e-05 |  |  | 1200 | 1.541e-05
[12 empty] | 1727 | 1.77e-05 |  |  | 1212 | 1.541e-05
[12 empty] | 1734 | 1.77e-05 |  |  | 1231 | 1.541e-05
[12 empty] | 1738 | 1.77e-05 |  |  | 1239 | 1.541e-05
[12 empty] | 1751 | 1.77e-05 |  |  | 1267 | 1.541e-05
[12 empty] | 1773 | 1.77e-05 |  |  | 1312 | 1.541e-05
[12 empty] | 1799 | 1.77e-05 |  |  | 1352 | 1.541e-05
[12 empty] | 1833 | 1.77e-05 |  |  | 1386 | 1.541e-05
[12 empty] | 1869 | 1.77e-05 |  |  | 1426 | 1.541e-05
[12 empty] | 2052 | 1.77e-05 |  |  | 1485 | 1.541e-05
[12 empty] | 2107 | 1.77e-05 |  |  | 1567 | 1.541e-05
[12 empty] | 2109 | 1.77e-05 |  |  | 1617 | 1.541e-05
[12 empty] | 2112 | 1.77e-05 |  |  | 1703 | 1.541e-05
[12 empty] | 2122 | 1.77e-05 |  |  | 1712 | 1.541e-05
[12 empty] | 2159 | 1.77e-05 |  |  | 1738 | 1.541e-05
[12 empty] | 2209 | 1.77e-05 |  |  | 1757 | 1.541e-05
[12 empty] | 2303 | 1.77e-05 |  |  | 1801 | 1.541e-05
[12 empty] | 2324 | 1.77e-05 |  |  | 1942 | 1.541e-05
[12 empty] | 2362 | 1.77e-05 |  |  | 1999 | 1.541e-05
[12 empty] | 2481 | 1.77e-05 |  |  | 2002 | 1.541e-05
[12 empty] | 2489 | 1.77e-05 |  |  | 2048 | 1.541e-05
[12 empty] | 2521 | 1.77e-05 |  |  | 2074 | 1.541e-05
[12 empty] | 2534 | 1.77e-05 |  |  | 2124 | 1.541e-05
[12 empty] | 2537 | 1.77e-05 |  |  | 2168 | 1.541e-05
[12 empty] | 2580 | 1.77e-05 |  |  | 2187 | 1.541e-05
[12 empty] | 2615 | 1.77e-05 |  |  | 2222 | 1.541e-05
[12 empty] | 2637 | 1.77e-05 |  |  | 2233 | 1.541e-05
[12 empty] | 2661 | 1.77e-05 |  |  | 2300 | 1.541e-05
[12 empty] | 2700 | 1.77e-05 |  |  | 2405 | 1.541e-05
[12 empty] | 2714 | 1.77e-05 |  |  | 2561 | 1.541e-05
[12 empty] | 2761 | 1.77e-05 |  |  | 2604 | 1.541e-05
[12 empty] | 2791 | 1.77e-05 |  |  | 2661 | 1.541e-05
[12 empty] | 2830 | 1.77e-05 |  |  | 2671 | 1.541e-05
[12 empty] | 2842 | 1.77e-05 |  |  | 2683 | 1.541e-05
[12 empty] | 2905 | 1.77e-05 |  |  | 2684 | 1.541e-05
[12 empty] | 2991 | 1.77e-05 |  |  | 2730 | 1.541e-05
[12 empty] | 3091 | 1.77e-05 |  |  | 2760 | 1.541e-05
[12 empty] | 3108 | 1.77e-05 |  |  | 2812 | 1.541e-05
[12 empty] | 3121 | 1.77e-05 |  |  | 2878 | 1.541e-05
[12 empty] | 3292 | 1.77e-05 |  |  | 2965 | 1.541e-05
[12 empty] | 3323 | 1.77e-05 |  |  | 3046 | 1.541e-05
[12 empty] | 3350 | 1.77e-05 |  |  | 3065 | 1.541e-05
[12 empty] | 3386 | 1.77e-05 |  |  | 3070 | 1.541e-05
[12 empty] | 3498 | 1.77e-05 |  |  | 3098 | 1.541e-05
[12 empty] | 3508 | 1.77e-05 |  |  | 3112 | 1.541e-05
[12 empty] | 3543 | 1.77e-05 |  |  | 3137 | 1.541e-05
[12 empty] | 3545 | 1.77e-05 |  |  | 3140 | 1.541e-05
[12 empty] | 3555 | 1.77e-05 |  |  | 3153 | 1.541e-05
[12 empty] | 3625 | 1.77e-05 |  |  | 3227 | 1.541e-05
[12 empty] | 3645 | 1.77e-05 |  |  | 3257 | 1.541e-05
[12 empty] | 3651 | 1.77e-05 |  |  | 3277 | 1.541e-05
[12 empty] | 3685 | 1.77e-05 |  |  | 3293 | 1.541e-05
[12 empty] | 3707 | 1.77e-05 |  |  | 3322 | 1.541e-05
[12 empty] | 3715 | 1.77e-05 |  |  | 3360 | 1.541e-05
[12 empty] | 3795 | 1.77e-05 |  |  | 3393 | 1.541e-05
[12 empty] | 3805 | 1.77e-05 |  |  | 3442 | 1.541e-05
[12 empty] | 34 | 1.52e-05 |  |  | 3456 | 1.541e-05
[12 empty] | 49 | 1.52e-05 |  |  | 3471 | 1.541e-05
[12 empty] | 76 | 1.52e-05 |  |  | 3498 | 1.541e-05
[12 empty] | 110 | 1.52e-05 |  |  | 3549 | 1.541e-05
[12 empty] | 118 | 1.52e-05 |  |  | 3566 | 1.541e-05
[12 empty] | 123 | 1.52e-05 |  |  | 3674 | 1.541e-05
[12 empty] | 150 | 1.52e-05 |  |  | 3682 | 1.541e-05
[12 empty] | 209 | 1.52e-05 |  |  | 3737 | 1.541e-05
[12 empty] | 241 | 1.52e-05 |  |  | 3782 | 1.541e-05
[12 empty] | 282 | 1.52e-05 |  |  | 3784 | 1.541e-05
[12 empty] | 291 | 1.52e-05 |  |  | 3806 | 1.541e-05
[12 empty] | 366 | 1.52e-05 |  |  | 3911 | 1.541e-05
[12 empty] | 390 | 1.52e-05 |  |  | 3926 | 1.541e-05
[12 empty] | 426 | 1.52e-05 |  |  | 3934 | 1.541e-05
[12 empty] | 494 | 1.52e-05 |  |  | 3975 | 1.541e-05
[12 empty] | 513 | 1.52e-05 |  |  | 3981 | 1.541e-05
[12 empty] | 524 | 1.52e-05 |  |  | 63 | 1.284e-05
[12 empty] | 565 | 1.52e-05 |  |  | 65 | 1.284e-05
[12 empty] | 615 | 1.52e-05 |  |  | 102 | 1.284e-05
[12 empty] | 629 | 1.52e-05 |  |  | 112 | 1.284e-05
[12 empty] | 666 | 1.52e-05 |  |  | 116 | 1.284e-05
[12 empty] | 721 | 1.52e-05 |  |  | 253 | 1.284e-05
[12 empty] | 753 | 1.52e-05 |  |  | 274 | 1.284e-05
[12 empty] | 758 | 1.52e-05 |  |  | 289 | 1.284e-05
[12 empty] | 759 | 1.52e-05 |  |  | 324 | 1.284e-05
[12 empty] | 828 | 1.52e-05 |  |  | 333 | 1.284e-05
[12 empty] | 846 | 1.52e-05 |  |  | 345 | 1.284e-05
[12 empty] | 954 | 1.52e-05 |  |  | 355 | 1.284e-05
[12 empty] | 991 | 1.52e-05 |  |  | 358 | 1.284e-05
[12 empty] | 1095 | 1.52e-05 |  |  | 390 | 1.284e-05
[12 empty] | 1199 | 1.52e-05 |  |  | 463 | 1.284e-05
[12 empty] | 1221 | 1.52e-05 |  |  | 524 | 1.284e-05
[12 empty] | 1241 | 1.52e-05 |  |  | 533 | 1.284e-05
[12 empty] | 1320 | 1.52e-05 |  |  | 545 | 1.284e-05
[12 empty] | 1348 | 1.52e-05 |  |  | 596 | 1.284e-05
[12 empty] | 1360 | 1.52e-05 |  |  | 604 | 1.284e-05
[12 empty] | 1369 | 1.52e-05 |  |  | 606 | 1.284e-05
[12 empty] | 1374 | 1.52e-05 |  |  | 624 | 1.284e-05
[12 empty] | 1426 | 1.52e-05 |  |  | 672 | 1.284e-05
[12 empty] | 1476 | 1.52e-05 |  |  | 690 | 1.284e-05
[12 empty] | 1492 | 1.52e-05 |  |  | 696 | 1.284e-05
[12 empty] | 1496 | 1.52e-05 |  |  | 708 | 1.284e-05
[12 empty] | 1500 | 1.52e-05 |  |  | 784 | 1.284e-05
[12 empty] | 1508 | 1.52e-05 |  |  | 881 | 1.284e-05
[12 empty] | 1523 | 1.52e-05 |  |  | 905 | 1.284e-05
[12 empty] | 1535 | 1.52e-05 |  |  | 972 | 1.284e-05
[12 empty] | 1548 | 1.52e-05 |  |  | 982 | 1.284e-05
[12 empty] | 1693 | 1.52e-05 |  |  | 1062 | 1.284e-05
[12 empty] | 1713 | 1.52e-05 |  |  | 1082 | 1.284e-05
[12 empty] | 1730 | 1.52e-05 |  |  | 1252 | 1.284e-05
[12 empty] | 1746 | 1.52e-05 |  |  | 1280 | 1.284e-05
[12 empty] | 1774 | 1.52e-05 |  |  | 1310 | 1.284e-05
[12 empty] | 1783 | 1.52e-05 |  |  | 1371 | 1.284e-05
[12 empty] | 1814 | 1.52e-05 |  |  | 1411 | 1.284e-05
[12 empty] | 1933 | 1.52e-05 |  |  | 1501 | 1.284e-05
[12 empty] | 1954 | 1.52e-05 |  |  | 1545 | 1.284e-05
[12 empty] | 1963 | 1.52e-05 |  |  | 1581 | 1.284e-05
[12 empty] | 2092 | 1.52e-05 |  |  | 1632 | 1.284e-05
[12 empty] | 2140 | 1.52e-05 |  |  | 1669 | 1.284e-05
[12 empty] | 2169 | 1.52e-05 |  |  | 1856 | 1.284e-05
[12 empty] | 2184 | 1.52e-05 |  |  | 1858 | 1.284e-05
[12 empty] | 2346 | 1.52e-05 |  |  | 1937 | 1.284e-05
[12 empty] | 2348 | 1.52e-05 |  |  | 1981 | 1.284e-05
[12 empty] | 2352 | 1.52e-05 |  |  | 1988 | 1.284e-05
[12 empty] | 2382 | 1.52e-05 |  |  | 2095 | 1.284e-05
[12 empty] | 2405 | 1.52e-05 |  |  | 2106 | 1.284e-05
[12 empty] | 2426 | 1.52e-05 |  |  | 2235 | 1.284e-05
[12 empty] | 2443 | 1.52e-05 |  |  | 2283 | 1.284e-05
[12 empty] | 2541 | 1.52e-05 |  |  | 2290 | 1.284e-05
[12 empty] | 2550 | 1.52e-05 |  |  | 2297 | 1.284e-05
[12 empty] | 2561 | 1.52e-05 |  |  | 2325 | 1.284e-05
[12 empty] | 2586 | 1.52e-05 |  |  | 2363 | 1.284e-05
[12 empty] | 2595 | 1.52e-05 |  |  | 2374 | 1.284e-05
[12 empty] | 2598 | 1.52e-05 |  |  | 2379 | 1.284e-05
[12 empty] | 2619 | 1.52e-05 |  |  | 2395 | 1.284e-05
[12 empty] | 2647 | 1.52e-05 |  |  | 2397 | 1.284e-05
[12 empty] | 2665 | 1.52e-05 |  |  | 2419 | 1.284e-05
[12 empty] | 2668 | 1.52e-05 |  |  | 2488 | 1.284e-05
[12 empty] | 2707 | 1.52e-05 |  |  | 2519 | 1.284e-05
[12 empty] | 2716 | 1.52e-05 |  |  | 2527 | 1.284e-05
[12 empty] | 2746 | 1.52e-05 |  |  | 2569 | 1.284e-05
[12 empty] | 2751 | 1.52e-05 |  |  | 2582 | 1.284e-05
[12 empty] | 2822 | 1.52e-05 |  |  | 2624 | 1.284e-05
[12 empty] | 2857 | 1.52e-05 |  |  | 2676 | 1.284e-05
[12 empty] | 2880 | 1.52e-05 |  |  | 2685 | 1.284e-05
[12 empty] | 2884 | 1.52e-05 |  |  | 2698 | 1.284e-05
[12 empty] | 2964 | 1.52e-05 |  |  | 2713 | 1.284e-05
[12 empty] | 3016 | 1.52e-05 |  |  | 2720 | 1.284e-05
[12 empty] | 3032 | 1.52e-05 |  |  | 2736 | 1.284e-05
[12 empty] | 3087 | 1.52e-05 |  |  | 2750 | 1.284e-05
[12 empty] | 3118 | 1.52e-05 |  |  | 2771 | 1.284e-05
[12 empty] | 3149 | 1.52e-05 |  |  | 2782 | 1.284e-05
[12 empty] | 3255 | 1.52e-05 |  |  | 2797 | 1.284e-05
[12 empty] | 3318 | 1.52e-05 |  |  | 2806 | 1.284e-05
[12 empty] | 3329 | 1.52e-05 |  |  | 2893 | 1.284e-05
[12 empty] | 3347 | 1.52e-05 |  |  | 2909 | 1.284e-05
[12 empty] | 3370 | 1.52e-05 |  |  | 2929 | 1.284e-05
[12 empty] | 3407 | 1.52e-05 |  |  | 3027 | 1.284e-05
[12 empty] | 3417 | 1.52e-05 |  |  | 3030 | 1.284e-05
[12 empty] | 3460 | 1.52e-05 |  |  | 3036 | 1.284e-05
[12 empty] | 3469 | 1.52e-05 |  |  | 3057 | 1.284e-05
[12 empty] | 3491 | 1.52e-05 |  |  | 3062 | 1.284e-05
[12 empty] | 3513 | 1.52e-05 |  |  | 3104 | 1.284e-05
[12 empty] | 3534 | 1.52e-05 |  |  | 3128 | 1.284e-05
[12 empty] | 3548 | 1.52e-05 |  |  | 3129 | 1.284e-05
[12 empty] | 3575 | 1.52e-05 |  |  | 3138 | 1.284e-05
[12 empty] | 3637 | 1.52e-05 |  |  | 3207 | 1.284e-05
[12 empty] | 3640 | 1.52e-05 |  |  | 3246 | 1.284e-05
[12 empty] | 3660 | 1.52e-05 |  |  | 3258 | 1.284e-05
[12 empty] | 3664 | 1.52e-05 |  |  | 3278 | 1.284e-05
[12 empty] | 3665 | 1.52e-05 |  |  | 3334 | 1.284e-05
[12 empty] | 3674 | 1.52e-05 |  |  | 3335 | 1.284e-05
[12 empty] | 3740 | 1.52e-05 |  |  | 3344 | 1.284e-05
[12 empty] | 3812 | 1.52e-05 |  |  | 3391 | 1.284e-05
[12 empty] | 3832 | 1.52e-05 |  |  | 3396 | 1.284e-05
[12 empty] | 3859 | 1.52e-05 |  |  | 3407 | 1.284e-05
[12 empty] | 3 | 1.27e-05 |  |  | 3416 | 1.284e-05
[12 empty] | 11 | 1.27e-05 |  |  | 3429 | 1.284e-05
[12 empty] | 48 | 1.27e-05 |  |  | 3467 | 1.284e-05
[12 empty] | 73 | 1.27e-05 |  |  | 3481 | 1.284e-05
[12 empty] | 105 | 1.27e-05 |  |  | 3501 | 1.284e-05
[12 empty] | 125 | 1.27e-05 |  |  | 3524 | 1.284e-05
[12 empty] | 219 | 1.27e-05 |  |  | 3542 | 1.284e-05
[12 empty] | 264 | 1.27e-05 |  |  | 3581 | 1.284e-05
[12 empty] | 314 | 1.27e-05 |  |  | 3591 | 1.284e-05
[12 empty] | 331 | 1.27e-05 |  |  | 3655 | 1.284e-05
[12 empty] | 335 | 1.27e-05 |  |  | 3728 | 1.284e-05
[12 empty] | 412 | 1.27e-05 |  |  | 3837 | 1.284e-05
[12 empty] | 443 | 1.27e-05 |  |  | 3864 | 1.284e-05
[12 empty] | 476 | 1.27e-05 |  |  | 3887 | 1.284e-05
[12 empty] | 490 | 1.27e-05 |  |  | 3982 | 1.284e-05
[12 empty] | 505 | 1.27e-05 |  |  | 4 | 1.027e-05
[12 empty] | 522 | 1.27e-05 |  |  | 18 | 1.027e-05
[12 empty] | 540 | 1.27e-05 |  |  | 64 | 1.027e-05
[12 empty] | 567 | 1.27e-05 |  |  | 79 | 1.027e-05
[12 empty] | 598 | 1.27e-05 |  |  | 80 | 1.027e-05
[12 empty] | 626 | 1.27e-05 |  |  | 127 | 1.027e-05
[12 empty] | 636 | 1.27e-05 |  |  | 135 | 1.027e-05
[12 empty] | 695 | 1.27e-05 |  |  | 245 | 1.027e-05
[12 empty] | 700 | 1.27e-05 |  |  | 271 | 1.027e-05
[12 empty] | 901 | 1.27e-05 |  |  | 292 | 1.027e-05
[12 empty] | 949 | 1.27e-05 |  |  | 323 | 1.027e-05
[12 empty] | 964 | 1.27e-05 |  |  | 382 | 1.027e-05
[12 empty] | 993 | 1.27e-05 |  |  | 391 | 1.027e-05
[12 empty] | 1027 | 1.27e-05 |  |  | 395 | 1.027e-05
[12 empty] | 1074 | 1.27e-05 |  |  | 397 | 1.027e-05
[12 empty] | 1100 | 1.27e-05 |  |  | 408 | 1.027e-05
[12 empty] | 1118 | 1.27e-05 |  |  | 449 | 1.027e-05
[12 empty] | 1127 | 1.27e-05 |  |  | 482 | 1.027e-05
[12 empty] | 1166 | 1.27e-05 |  |  | 497 | 1.027e-05
[12 empty] | 1183 | 1.27e-05 |  |  | 507 | 1.027e-05
[12 empty] | 1220 | 1.27e-05 |  |  | 534 | 1.027e-05
[12 empty] | 1254 | 1.27e-05 |  |  | 537 | 1.027e-05
[12 empty] | 1271 | 1.27e-05 |  |  | 551 | 1.027e-05
[12 empty] | 1328 | 1.27e-05 |  |  | 581 | 1.027e-05
[12 empty] | 1331 | 1.27e-05 |  |  | 600 | 1.027e-05
[12 empty] | 1433 | 1.27e-05 |  |  | 614 | 1.027e-05
[12 empty] | 1565 | 1.27e-05 |  |  | 671 | 1.027e-05
[12 empty] | 1573 | 1.27e-05 |  |  | 674 | 1.027e-05
[12 empty] | 1583 | 1.27e-05 |  |  | 683 | 1.027e-05
[12 empty] | 1603 | 1.27e-05 |  |  | 693 | 1.027e-05
[12 empty] | 1617 | 1.27e-05 |  |  | 713 | 1.027e-05
[12 empty] | 1619 | 1.27e-05 |  |  | 787 | 1.027e-05
[12 empty] | 1654 | 1.27e-05 |  |  | 819 | 1.027e-05
[12 empty] | 1678 | 1.27e-05 |  |  | 837 | 1.027e-05
[12 empty] | 1707 | 1.27e-05 |  |  | 884 | 1.027e-05
[12 empty] | 1754 | 1.27e-05 |  |  | 941 | 1.027e-05
[12 empty] | 1801 | 1.27e-05 |  |  | 1066 | 1.027e-05
[12 empty] | 1817 | 1.27e-05 |  |  | 1090 | 1.027e-05
[12 empty] | 1819 | 1.27e-05 |  |  | 1096 | 1.027e-05
[12 empty] | 1828 | 1.27e-05 |  |  | 1098 | 1.027e-05
[12 empty] | 1925 | 1.27e-05 |  |  | 1124 | 1.027e-05
[12 empty] | 1960 | 1.27e-05 |  |  | 1125 | 1.027e-05
[12 empty] | 1967 | 1.27e-05 |  |  | 1180 | 1.027e-05
[12 empty] | 1973 | 1.27e-05 |  |  | 1187 | 1.027e-05
[12 empty] | 1979 | 1.27e-05 |  |  | 1193 | 1.027e-05
[12 empty] | 1995 | 1.27e-05 |  |  | 1197 | 1.027e-05
[12 empty] | 2177 | 1.27e-05 |  |  | 1209 | 1.027e-05
[12 empty] | 2271 | 1.27e-05 |  |  | 1262 | 1.027e-05
[12 empty] | 2288 | 1.27e-05 |  |  | 1306 | 1.027e-05
[12 empty] | 2309 | 1.27e-05 |  |  | 1342 | 1.027e-05
[12 empty] | 2350 | 1.27e-05 |  |  | 1404 | 1.027e-05
[12 empty] | 2427 | 1.27e-05 |  |  | 1413 | 1.027e-05
[12 empty] | 2428 | 1.27e-05 |  |  | 1470 | 1.027e-05
[12 empty] | 2431 | 1.27e-05 |  |  | 1510 | 1.027e-05
[12 empty] | 2476 | 1.27e-05 |  |  | 1513 | 1.027e-05
[12 empty] | 2504 | 1.27e-05 |  |  | 1526 | 1.027e-05
[12 empty] | 2514 | 1.27e-05 |  |  | 1639 | 1.027e-05
[12 empty] | 2549 | 1.27e-05 |  |  | 1682 | 1.027e-05
[12 empty] | 2557 | 1.27e-05 |  |  | 1693 | 1.027e-05
[12 empty] | 2593 | 1.27e-05 |  |  | 1699 | 1.027e-05
[12 empty] | 2648 | 1.27e-05 |  |  | 1746 | 1.027e-05
[12 empty] | 2658 | 1.27e-05 |  |  | 1750 | 1.027e-05
[12 empty] | 2669 | 1.27e-05 |  |  | 1753 | 1.027e-05
[12 empty] | 2709 | 1.27e-05 |  |  | 1762 | 1.027e-05
[12 empty] | 2741 | 1.27e-05 |  |  | 1775 | 1.027e-05
[12 empty] | 2780 | 1.27e-05 |  |  | 1809 | 1.027e-05
[12 empty] | 2847 | 1.27e-05 |  |  | 1850 | 1.027e-05
[12 empty] | 2886 | 1.27e-05 |  |  | 1920 | 1.027e-05
[12 empty] | 2926 | 1.27e-05 |  |  | 2007 | 1.027e-05
[12 empty] | 3011 | 1.27e-05 |  |  | 2010 | 1.027e-05
[12 empty] | 3021 | 1.27e-05 |  |  | 2016 | 1.027e-05
[12 empty] | 3042 | 1.27e-05 |  |  | 2049 | 1.027e-05
[12 empty] | 3043 | 1.27e-05 |  |  | 2086 | 1.027e-05
[12 empty] | 3061 | 1.27e-05 |  |  | 2121 | 1.027e-05
[12 empty] | 3064 | 1.27e-05 |  |  | 2140 | 1.027e-05
[12 empty] | 3065 | 1.27e-05 |  |  | 2183 | 1.027e-05
[12 empty] | 3100 | 1.27e-05 |  |  | 2190 | 1.027e-05
[12 empty] | 3140 | 1.27e-05 |  |  | 2208 | 1.027e-05
[12 empty] | 3163 | 1.27e-05 |  |  | 2247 | 1.027e-05
[12 empty] | 3166 | 1.27e-05 |  |  | 2265 | 1.027e-05
[12 empty] | 3173 | 1.27e-05 |  |  | 2353 | 1.027e-05
[12 empty] | 3190 | 1.27e-05 |  |  | 2361 | 1.027e-05
[12 empty] | 3336 | 1.27e-05 |  |  | 2370 | 1.027e-05
[12 empty] | 3361 | 1.27e-05 |  |  | 2436 | 1.027e-05
[12 empty] | 3364 | 1.27e-05 |  |  | 2461 | 1.027e-05
[12 empty] | 3380 | 1.27e-05 |  |  | 2476 | 1.027e-05
[12 empty] | 3382 | 1.27e-05 |  |  | 2478 | 1.027e-05
[12 empty] | 3406 | 1.27e-05 |  |  | 2506 | 1.027e-05
[12 empty] | 3492 | 1.27e-05 |  |  | 2563 | 1.027e-05
[12 empty] | 3504 | 1.27e-05 |  |  | 2576 | 1.027e-05
[12 empty] | 3521 | 1.27e-05 |  |  | 2578 | 1.027e-05
[12 empty] | 3563 | 1.27e-05 |  |  | 2636 | 1.027e-05
[12 empty] | 3587 | 1.27e-05 |  |  | 2668 | 1.027e-05
[12 empty] | 3592 | 1.27e-05 |  |  | 2677 | 1.027e-05
[12 empty] | 3655 | 1.27e-05 |  |  | 2712 | 1.027e-05
[12 empty] | 3683 | 1.27e-05 |  |  | 2745 | 1.027e-05
[12 empty] | 3690 | 1.27e-05 |  |  | 2754 | 1.027e-05
[12 empty] | 3752 | 1.27e-05 |  |  | 2847 | 1.027e-05
[12 empty] | 3775 | 1.27e-05 |  |  | 2867 | 1.027e-05
[12 empty] | 3788 | 1.27e-05 |  |  | 2879 | 1.027e-05
[12 empty] | 3808 | 1.27e-05 |  |  | 2895 | 1.027e-05
[12 empty] | 3835 | 1.27e-05 |  |  | 2925 | 1.027e-05
[12 empty] | 3856 | 1.27e-05 |  |  | 2958 | 1.027e-05
[12 empty] | 3865 | 1.27e-05 |  |  | 3016 | 1.027e-05
[12 empty] | 6 | 1.01e-05 |  |  | 3019 | 1.027e-05
[12 empty] | 13 | 1.01e-05 |  |  | 3029 | 1.027e-05
[12 empty] | 15 | 1.01e-05 |  |  | 3099 | 1.027e-05
[12 empty] | 67 | 1.01e-05 |  |  | 3156 | 1.027e-05
[12 empty] | 77 | 1.01e-05 |  |  | 3174 | 1.027e-05
[12 empty] | 88 | 1.01e-05 |  |  | 3200 | 1.027e-05
[12 empty] | 111 | 1.01e-05 |  |  | 3201 | 1.027e-05
[12 empty] | 131 | 1.01e-05 |  |  | 3213 | 1.027e-05
[12 empty] | 151 | 1.01e-05 |  |  | 3259 | 1.027e-05
[12 empty] | 200 | 1.01e-05 |  |  | 3282 | 1.027e-05
[12 empty] | 273 | 1.01e-05 |  |  | 3302 | 1.027e-05
[12 empty] | 286 | 1.01e-05 |  |  | 3331 | 1.027e-05
[12 empty] | 316 | 1.01e-05 |  |  | 3385 | 1.027e-05
[12 empty] | 334 | 1.01e-05 |  |  | 3388 | 1.027e-05
[12 empty] | 351 | 1.01e-05 |  |  | 3423 | 1.027e-05
[12 empty] | 372 | 1.01e-05 |  |  | 3434 | 1.027e-05
[12 empty] | 389 | 1.01e-05 |  |  | 3435 | 1.027e-05
[12 empty] | 418 | 1.01e-05 |  |  | 3443 | 1.027e-05
[12 empty] | 525 | 1.01e-05 |  |  | 3488 | 1.027e-05
[12 empty] | 534 | 1.01e-05 |  |  | 3507 | 1.027e-05
[12 empty] | 544 | 1.01e-05 |  |  | 3578 | 1.027e-05
[12 empty] | 548 | 1.01e-05 |  |  | 3585 | 1.027e-05
[12 empty] | 620 | 1.01e-05 |  |  | 3602 | 1.027e-05
[12 empty] | 637 | 1.01e-05 |  |  | 3603 | 1.027e-05
[12 empty] | 650 | 1.01e-05 |  |  | 3686 | 1.027e-05
[12 empty] | 660 | 1.01e-05 |  |  | 3715 | 1.027e-05
[12 empty] | 678 | 1.01e-05 |  |  | 3726 | 1.027e-05
[12 empty] | 722 | 1.01e-05 |  |  | 3802 | 1.027e-05
[12 empty] | 733 | 1.01e-05 |  |  | 3819 | 1.027e-05
[12 empty] | 776 | 1.01e-05 |  |  | 3827 | 1.027e-05
[12 empty] | 865 | 1.01e-05 |  |  | 3860 | 1.027e-05
[12 empty] | 888 | 1.01e-05 |  |  | 3870 | 1.027e-05
[12 empty] | 909 | 1.01e-05 |  |  | 3881 | 1.027e-05
[12 empty] | 967 | 1.01e-05 |  |  | 3888 | 1.027e-05
[12 empty] | 968 | 1.01e-05 |  |  | 3961 | 1.027e-05
[12 empty] | 1009 | 1.01e-05 |  |  | 3 | 7.705e-06
[12 empty] | 1042 | 1.01e-05 |  |  | 9 | 7.705e-06
[12 empty] | 1065 | 1.01e-05 |  |  | 62 | 7.705e-06
[12 empty] | 1066 | 1.01e-05 |  |  | 78 | 7.705e-06
[12 empty] | 1069 | 1.01e-05 |  |  | 85 | 7.705e-06
[12 empty] | 1093 | 1.01e-05 |  |  | 95 | 7.705e-06
[12 empty] | 1155 | 1.01e-05 |  |  | 103 | 7.705e-06
[12 empty] | 1162 | 1.01e-05 |  |  | 178 | 7.705e-06
[12 empty] | 1211 | 1.01e-05 |  |  | 182 | 7.705e-06
[12 empty] | 1268 | 1.01e-05 |  |  | 184 | 7.705e-06
[12 empty] | 1309 | 1.01e-05 |  |  | 211 | 7.705e-06
[12 empty] | 1335 | 1.01e-05 |  |  | 214 | 7.705e-06
[12 empty] | 1344 | 1.01e-05 |  |  | 336 | 7.705e-06
[12 empty] | 1355 | 1.01e-05 |  |  | 346 | 7.705e-06
[12 empty] | 1382 | 1.01e-05 |  |  | 364 | 7.705e-06
[12 empty] | 1391 | 1.01e-05 |  |  | 411 | 7.705e-06
[12 empty] | 1396 | 1.01e-05 |  |  | 423 | 7.705e-06
[12 empty] | 1405 | 1.01e-05 |  |  | 453 | 7.705e-06
[12 empty] | 1422 | 1.01e-05 |  |  | 460 | 7.705e-06
[12 empty] | 1467 | 1.01e-05 |  |  | 465 | 7.705e-06
[12 empty] | 1539 | 1.01e-05 |  |  | 472 | 7.705e-06
[12 empty] | 1551 | 1.01e-05 |  |  | 474 | 7.705e-06
[12 empty] | 1574 | 1.01e-05 |  |  | 488 | 7.705e-06
[12 empty] | 1625 | 1.01e-05 |  |  | 518 | 7.705e-06
[12 empty] | 1637 | 1.01e-05 |  |  | 526 | 7.705e-06
[12 empty] | 1702 | 1.01e-05 |  |  | 646 | 7.705e-06
[12 empty] | 1708 | 1.01e-05 |  |  | 656 | 7.705e-06
[12 empty] | 1716 | 1.01e-05 |  |  | 666 | 7.705e-06
[12 empty] | 1735 | 1.01e-05 |  |  | 667 | 7.705e-06
[12 empty] | 1758 | 1.01e-05 |  |  | 677 | 7.705e-06
[12 empty] | 1761 | 1.01e-05 |  |  | 682 | 7.705e-06
[12 empty] | 1770 | 1.01e-05 |  |  | 685 | 7.705e-06
[12 empty] | 1790 | 1.01e-05 |  |  | 687 | 7.705e-06
[12 empty] | 1802 | 1.01e-05 |  |  | 726 | 7.705e-06
[12 empty] | 1824 | 1.01e-05 |  |  | 728 | 7.705e-06
[12 empty] | 1837 | 1.01e-05 |  |  | 730 | 7.705e-06
[12 empty] | 1848 | 1.01e-05 |  |  | 735 | 7.705e-06
[12 empty] | 1886 | 1.01e-05 |  |  | 777 | 7.705e-06
[12 empty] | 1916 | 1.01e-05 |  |  | 785 | 7.705e-06
[12 empty] | 1928 | 1.01e-05 |  |  | 812 | 7.705e-06
[12 empty] | 1936 | 1.01e-05 |  |  | 814 | 7.705e-06
[12 empty] | 2019 | 1.01e-05 |  |  | 836 | 7.705e-06
[12 empty] | 2058 | 1.01e-05 |  |  | 848 | 7.705e-06
[12 empty] | 2061 | 1.01e-05 |  |  | 849 | 7.705e-06
[12 empty] | 2103 | 1.01e-05 |  |  | 855 | 7.705e-06
[12 empty] | 2153 | 1.01e-05 |  |  | 856 | 7.705e-06
[12 empty] | 2168 | 1.01e-05 |  |  | 858 | 7.705e-06
[12 empty] | 2173 | 1.01e-05 |  |  | 904 | 7.705e-06
[12 empty] | 2210 | 1.01e-05 |  |  | 911 | 7.705e-06
[12 empty] | 2224 | 1.01e-05 |  |  | 914 | 7.705e-06
[12 empty] | 2243 | 1.01e-05 |  |  | 986 | 7.705e-06
[12 empty] | 2253 | 1.01e-05 |  |  | 994 | 7.705e-06
[12 empty] | 2269 | 1.01e-05 |  |  | 1006 | 7.705e-06
[12 empty] | 2311 | 1.01e-05 |  |  | 1018 | 7.705e-06
[12 empty] | 2454 | 1.01e-05 |  |  | 1024 | 7.705e-06
[12 empty] | 2466 | 1.01e-05 |  |  | 1070 | 7.705e-06
[12 empty] | 2517 | 1.01e-05 |  |  | 1153 | 7.705e-06
[12 empty] | 2525 | 1.01e-05 |  |  | 1158 | 7.705e-06
[12 empty] | 2526 | 1.01e-05 |  |  | 1190 | 7.705e-06
[12 empty] | 2578 | 1.01e-05 |  |  | 1210 | 7.705e-06
[12 empty] | 2589 | 1.01e-05 |  |  | 1219 | 7.705e-06
[12 empty] | 2636 | 1.01e-05 |  |  | 1226 | 7.705e-06
[12 empty] | 2660 | 1.01e-05 |  |  | 1254 | 7.705e-06
[12 empty] | 2664 | 1.01e-05 |  |  | 1259 | 7.705e-06
[12 empty] | 2718 | 1.01e-05 |  |  | 1275 | 7.705e-06
[12 empty] | 2728 | 1.01e-05 |  |  | 1285 | 7.705e-06
[12 empty] | 2738 | 1.01e-05 |  |  | 1289 | 7.705e-06
[12 empty] | 2752 | 1.01e-05 |  |  | 1308 | 7.705e-06
[12 empty] | 2787 | 1.01e-05 |  |  | 1325 | 7.705e-06
[12 empty] | 2809 | 1.01e-05 |  |  | 1331 | 7.705e-06
[12 empty] | 2848 | 1.01e-05 |  |  | 1344 | 7.705e-06
[12 empty] | 2874 | 1.01e-05 |  |  | 1346 | 7.705e-06
[12 empty] | 2930 | 1.01e-05 |  |  | 1378 | 7.705e-06
[12 empty] | 2942 | 1.01e-05 |  |  | 1390 | 7.705e-06
[12 empty] | 2975 | 1.01e-05 |  |  | 1401 | 7.705e-06
[12 empty] | 3009 | 1.01e-05 |  |  | 1480 | 7.705e-06
[12 empty] | 3018 | 1.01e-05 |  |  | 1491 | 7.705e-06
[12 empty] | 3019 | 1.01e-05 |  |  | 1504 | 7.705e-06
[12 empty] | 3027 | 1.01e-05 |  |  | 1624 | 7.705e-06
[12 empty] | 3046 | 1.01e-05 |  |  | 1647 | 7.705e-06
[12 empty] | 3099 | 1.01e-05 |  |  | 1662 | 7.705e-06
[12 empty] | 3138 | 1.01e-05 |  |  | 1760 | 7.705e-06
[12 empty] | 3198 | 1.01e-05 |  |  | 1768 | 7.705e-06
[12 empty] | 3253 | 1.01e-05 |  |  | 1770 | 7.705e-06
[12 empty] | 3279 | 1.01e-05 |  |  | 1846 | 7.705e-06
[12 empty] | 3285 | 1.01e-05 |  |  | 1860 | 7.705e-06
[12 empty] | 3291 | 1.01e-05 |  |  | 1873 | 7.705e-06
[12 empty] | 3319 | 1.01e-05 |  |  | 1893 | 7.705e-06
[12 empty] | 3338 | 1.01e-05 |  |  | 1903 | 7.705e-06
[12 empty] | 3351 | 1.01e-05 |  |  | 1923 | 7.705e-06
[12 empty] | 3376 | 1.01e-05 |  |  | 2030 | 7.705e-06
[12 empty] | 3519 | 1.01e-05 |  |  | 2033 | 7.705e-06
[12 empty] | 3522 | 1.01e-05 |  |  | 2055 | 7.705e-06
[12 empty] | 3570 | 1.01e-05 |  |  | 2080 | 7.705e-06
[12 empty] | 3602 | 1.01e-05 |  |  | 2105 | 7.705e-06
[12 empty] | 3615 | 1.01e-05 |  |  | 2149 | 7.705e-06
[12 empty] | 3622 | 1.01e-05 |  |  | 2169 | 7.705e-06
[12 empty] | 3635 | 1.01e-05 |  |  | 2244 | 7.705e-06
[12 empty] | 3644 | 1.01e-05 |  |  | 2259 | 7.705e-06
[12 empty] | 3668 | 1.01e-05 |  |  | 2311 | 7.705e-06
[12 empty] | 3671 | 1.01e-05 |  |  | 2315 | 7.705e-06
[12 empty] | 3686 | 1.01e-05 |  |  | 2337 | 7.705e-06
[12 empty] | 3719 | 1.01e-05 |  |  | 2343 | 7.705e-06
[12 empty] | 3726 | 1.01e-05 |  |  | 2348 | 7.705e-06
[12 empty] | 3728 | 1.01e-05 |  |  | 2366 | 7.705e-06
[12 empty] | 3748 | 1.01e-05 |  |  | 2371 | 7.705e-06
[12 empty] | 3789 | 1.01e-05 |  |  | 2384 | 7.705e-06
[12 empty] | 3806 | 1.01e-05 |  |  | 2392 | 7.705e-06
[12 empty] | 3814 | 1.01e-05 |  |  | 2393 | 7.705e-06
[12 empty] | 3866 | 1.01e-05 |  |  | 2400 | 7.705e-06
[12 empty] | 3871 | 1.01e-05 |  |  | 2514 | 7.705e-06
[12 empty] | 3873 | 1.01e-05 |  |  | 2521 | 7.705e-06
[12 empty] | 20 | 7.6e-06 |  |  | 2536 | 7.705e-06
[12 empty] | 47 | 7.6e-06 |  |  | 2583 | 7.705e-06
[12 empty] | 74 | 7.6e-06 |  |  | 2639 | 7.705e-06
[12 empty] | 124 | 7.6e-06 |  |  | 2657 | 7.705e-06
[12 empty] | 147 | 7.6e-06 |  |  | 2690 | 7.705e-06
[12 empty] | 158 | 7.6e-06 |  |  | 2710 | 7.705e-06
[12 empty] | 167 | 7.6e-06 |  |  | 2715 | 7.705e-06
[12 empty] | 174 | 7.6e-06 |  |  | 2723 | 7.705e-06
[12 empty] | 181 | 7.6e-06 |  |  | 2743 | 7.705e-06
[12 empty] | 185 | 7.6e-06 |  |  | 2751 | 7.705e-06
[12 empty] | 192 | 7.6e-06 |  |  | 2785 | 7.705e-06
[12 empty] | 222 | 7.6e-06 |  |  | 2798 | 7.705e-06
[12 empty] | 267 | 7.6e-06 |  |  | 2823 | 7.705e-06
[12 empty] | 280 | 7.6e-06 |  |  | 2835 | 7.705e-06
[12 empty] | 281 | 7.6e-06 |  |  | 2876 | 7.705e-06
[12 empty] | 319 | 7.6e-06 |  |  | 2880 | 7.705e-06
[12 empty] | 321 | 7.6e-06 |  |  | 2897 | 7.705e-06
[12 empty] | 360 | 7.6e-06 |  |  | 2913 | 7.705e-06
[12 empty] | 387 | 7.6e-06 |  |  | 2920 | 7.705e-06
[12 empty] | 402 | 7.6e-06 |  |  | 2951 | 7.705e-06
[12 empty] | 471 | 7.6e-06 |  |  | 3005 | 7.705e-06
[12 empty] | 483 | 7.6e-06 |  |  | 3028 | 7.705e-06
[12 empty] | 499 | 7.6e-06 |  |  | 3038 | 7.705e-06
[12 empty] | 560 | 7.6e-06 |  |  | 3049 | 7.705e-06
[12 empty] | 564 | 7.6e-06 |  |  | 3060 | 7.705e-06
[12 empty] | 572 | 7.6e-06 |  |  | 3061 | 7.705e-06
[12 empty] | 575 | 7.6e-06 |  |  | 3091 | 7.705e-06
[12 empty] | 691 | 7.6e-06 |  |  | 3106 | 7.705e-06
[12 empty] | 718 | 7.6e-06 |  |  | 3177 | 7.705e-06
[12 empty] | 754 | 7.6e-06 |  |  | 3198 | 7.705e-06
[12 empty] | 761 | 7.6e-06 |  |  | 3203 | 7.705e-06
[12 empty] | 768 | 7.6e-06 |  |  | 3214 | 7.705e-06
[12 empty] | 769 | 7.6e-06 |  |  | 3240 | 7.705e-06
[12 empty] | 788 | 7.6e-06 |  |  | 3256 | 7.705e-06
[12 empty] | 806 | 7.6e-06 |  |  | 3261 | 7.705e-06
[12 empty] | 825 | 7.6e-06 |  |  | 3271 | 7.705e-06
[12 empty] | 925 | 7.6e-06 |  |  | 3279 | 7.705e-06
[12 empty] | 929 | 7.6e-06 |  |  | 3319 | 7.705e-06
[12 empty] | 1063 | 7.6e-06 |  |  | 3337 | 7.705e-06
[12 empty] | 1087 | 7.6e-06 |  |  | 3338 | 7.705e-06
[12 empty] | 1114 | 7.6e-06 |  |  | 3353 | 7.705e-06
[12 empty] | 1159 | 7.6e-06 |  |  | 3364 | 7.705e-06
[12 empty] | 1170 | 7.6e-06 |  |  | 3404 | 7.705e-06
[12 empty] | 1191 | 7.6e-06 |  |  | 3418 | 7.705e-06
[12 empty] | 1329 | 7.6e-06 |  |  | 3533 | 7.705e-06
[12 empty] | 1361 | 7.6e-06 |  |  | 3597 | 7.705e-06
[12 empty] | 1440 | 7.6e-06 |  |  | 3600 | 7.705e-06
[12 empty] | 1466 | 7.6e-06 |  |  | 3617 | 7.705e-06
[12 empty] | 1474 | 7.6e-06 |  |  | 3645 | 7.705e-06
[12 empty] | 1510 | 7.6e-06 |  |  | 3653 | 7.705e-06
[12 empty] | 1517 | 7.6e-06 |  |  | 3664 | 7.705e-06
[12 empty] | 1527 | 7.6e-06 |  |  | 3665 | 7.705e-06
[12 empty] | 1552 | 7.6e-06 |  |  | 3681 | 7.705e-06
[12 empty] | 1582 | 7.6e-06 |  |  | 3695 | 7.705e-06
[12 empty] | 1585 | 7.6e-06 |  |  | 3791 | 7.705e-06
[12 empty] | 1611 | 7.6e-06 |  |  | 3792 | 7.705e-06
[12 empty] | 1682 | 7.6e-06 |  |  | 3794 | 7.705e-06
[12 empty] | 1683 | 7.6e-06 |  |  | 3816 | 7.705e-06
[12 empty] | 1685 | 7.6e-06 |  |  | 3818 | 7.705e-06
[12 empty] | 1700 | 7.6e-06 |  |  | 3843 | 7.705e-06
[12 empty] | 1762 | 7.6e-06 |  |  | 3846 | 7.705e-06
[12 empty] | 1766 | 7.6e-06 |  |  | 3849 | 7.705e-06
[12 empty] | 1854 | 7.6e-06 |  |  | 3867 | 7.705e-06
[12 empty] | 1914 | 7.6e-06 |  |  | 3871 | 7.705e-06
[12 empty] | 1945 | 7.6e-06 |  |  | 3952 | 7.705e-06
[12 empty] | 2026 | 7.6e-06 |  |  | 3980 | 7.705e-06
[12 empty] | 2028 | 7.6e-06 |  |  | 3983 | 7.705e-06
[12 empty] | 2133 | 7.6e-06 |  |  | 37 | 5.136e-06
[12 empty] | 2147 | 7.6e-06 |  |  | 44 | 5.136e-06
[12 empty] | 2157 | 7.6e-06 |  |  | 61 | 5.136e-06
[12 empty] | 2174 | 7.6e-06 |  |  | 73 | 5.136e-06
[12 empty] | 2207 | 7.6e-06 |  |  | 77 | 5.136e-06
[12 empty] | 2213 | 7.6e-06 |  |  | 84 | 5.136e-06
[12 empty] | 2222 | 7.6e-06 |  |  | 129 | 5.136e-06
[12 empty] | 2287 | 7.6e-06 |  |  | 146 | 5.136e-06
[12 empty] | 2300 | 7.6e-06 |  |  | 148 | 5.136e-06
[12 empty] | 2317 | 7.6e-06 |  |  | 157 | 5.136e-06
[12 empty] | 2357 | 7.6e-06 |  |  | 160 | 5.136e-06
[12 empty] | 2385 | 7.6e-06 |  |  | 186 | 5.136e-06
[12 empty] | 2397 | 7.6e-06 |  |  | 210 | 5.136e-06
[12 empty] | 2440 | 7.6e-06 |  |  | 246 | 5.136e-06
[12 empty] | 2497 | 7.6e-06 |  |  | 247 | 5.136e-06
[12 empty] | 2558 | 7.6e-06 |  |  | 251 | 5.136e-06
[12 empty] | 2585 | 7.6e-06 |  |  | 288 | 5.136e-06
[12 empty] | 2602 | 7.6e-06 |  |  | 299 | 5.136e-06
[12 empty] | 2635 | 7.6e-06 |  |  | 329 | 5.136e-06
[12 empty] | 2677 | 7.6e-06 |  |  | 338 | 5.136e-06
[12 empty] | 2682 | 7.6e-06 |  |  | 348 | 5.136e-06
[12 empty] | 2839 | 7.6e-06 |  |  | 351 | 5.136e-06
[12 empty] | 2865 | 7.6e-06 |  |  | 354 | 5.136e-06
[12 empty] | 2877 | 7.6e-06 |  |  | 401 | 5.136e-06
[12 empty] | 2890 | 7.6e-06 |  |  | 410 | 5.136e-06
[12 empty] | 2940 | 7.6e-06 |  |  | 418 | 5.136e-06
[12 empty] | 2961 | 7.6e-06 |  |  | 451 | 5.136e-06
[12 empty] | 2967 | 7.6e-06 |  |  | 455 | 5.136e-06
[12 empty] | 3002 | 7.6e-06 |  |  | 456 | 5.136e-06
[12 empty] | 3007 | 7.6e-06 |  |  | 469 | 5.136e-06
[12 empty] | 3014 | 7.6e-06 |  |  | 490 | 5.136e-06
[12 empty] | 3051 | 7.6e-06 |  |  | 517 | 5.136e-06
[12 empty] | 3068 | 7.6e-06 |  |  | 554 | 5.136e-06
[12 empty] | 3077 | 7.6e-06 |  |  | 575 | 5.136e-06
[12 empty] | 3098 | 7.6e-06 |  |  | 588 | 5.136e-06
[12 empty] | 3134 | 7.6e-06 |  |  | 607 | 5.136e-06
[12 empty] | 3159 | 7.6e-06 |  |  | 613 | 5.136e-06
[12 empty] | 3210 | 7.6e-06 |  |  | 642 | 5.136e-06
[12 empty] | 3216 | 7.6e-06 |  |  | 681 | 5.136e-06
[12 empty] | 3224 | 7.6e-06 |  |  | 691 | 5.136e-06
[12 empty] | 3251 | 7.6e-06 |  |  | 694 | 5.136e-06
[12 empty] | 3273 | 7.6e-06 |  |  | 715 | 5.136e-06
[12 empty] | 3359 | 7.6e-06 |  |  | 753 | 5.136e-06
[12 empty] | 3384 | 7.6e-06 |  |  | 754 | 5.136e-06
[12 empty] | 3395 | 7.6e-06 |  |  | 778 | 5.136e-06
[12 empty] | 3398 | 7.6e-06 |  |  | 798 | 5.136e-06
[12 empty] | 3401 | 7.6e-06 |  |  | 815 | 5.136e-06
[12 empty] | 3427 | 7.6e-06 |  |  | 823 | 5.136e-06
[12 empty] | 3440 | 7.6e-06 |  |  | 830 | 5.136e-06
[12 empty] | 3458 | 7.6e-06 |  |  | 860 | 5.136e-06
[12 empty] | 3467 | 7.6e-06 |  |  | 876 | 5.136e-06
[12 empty] | 3471 | 7.6e-06 |  |  | 878 | 5.136e-06
[12 empty] | 3476 | 7.6e-06 |  |  | 910 | 5.136e-06
[12 empty] | 3500 | 7.6e-06 |  |  | 913 | 5.136e-06
[12 empty] | 3520 | 7.6e-06 |  |  | 957 | 5.136e-06
[12 empty] | 3546 | 7.6e-06 |  |  | 960 | 5.136e-06
[12 empty] | 3566 | 7.6e-06 |  |  | 962 | 5.136e-06
[12 empty] | 3585 | 7.6e-06 |  |  | 970 | 5.136e-06
[12 empty] | 3623 | 7.6e-06 |  |  | 996 | 5.136e-06
[12 empty] | 3647 | 7.6e-06 |  |  | 997 | 5.136e-06
[12 empty] | 3760 | 7.6e-06 |  |  | 1000 | 5.136e-06
[12 empty] | 3763 | 7.6e-06 |  |  | 1002 | 5.136e-06
[12 empty] | 3825 | 7.6e-06 |  |  | 1003 | 5.136e-06
[12 empty] | 3870 | 7.6e-06 |  |  | 1026 | 5.136e-06
[12 empty] | 40 | 5.06e-06 |  |  | 1035 | 5.136e-06
[12 empty] | 50 | 5.06e-06 |  |  | 1049 | 5.136e-06
[12 empty] | 57 | 5.06e-06 |  |  | 1056 | 5.136e-06
[12 empty] | 66 | 5.06e-06 |  |  | 1073 | 5.136e-06
[12 empty] | 98 | 5.06e-06 |  |  | 1128 | 5.136e-06
[12 empty] | 149 | 5.06e-06 |  |  | 1131 | 5.136e-06
[12 empty] | 170 | 5.06e-06 |  |  | 1133 | 5.136e-06
[12 empty] | 203 | 5.06e-06 |  |  | 1145 | 5.136e-06
[12 empty] | 231 | 5.06e-06 |  |  | 1156 | 5.136e-06
[12 empty] | 243 | 5.06e-06 |  |  | 1227 | 5.136e-06
[12 empty] | 254 | 5.06e-06 |  |  | 1234 | 5.136e-06
[12 empty] | 288 | 5.06e-06 |  |  | 1237 | 5.136e-06
[12 empty] | 317 | 5.06e-06 |  |  | 1238 | 5.136e-06
[12 empty] | 336 | 5.06e-06 |  |  | 1243 | 5.136e-06
[12 empty] | 363 | 5.06e-06 |  |  | 1304 | 5.136e-06
[12 empty] | 378 | 5.06e-06 |  |  | 1311 | 5.136e-06
[12 empty] | 435 | 5.06e-06 |  |  | 1315 | 5.136e-06
[12 empty] | 438 | 5.06e-06 |  |  | 1324 | 5.136e-06
[12 empty] | 451 | 5.06e-06 |  |  | 1337 | 5.136e-06
[12 empty] | 453 | 5.06e-06 |  |  | 1381 | 5.136e-06
[12 empty] | 459 | 5.06e-06 |  |  | 1431 | 5.136e-06
[12 empty] | 465 | 5.06e-06 |  |  | 1494 | 5.136e-06
[12 empty] | 481 | 5.06e-06 |  |  | 1514 | 5.136e-06
[12 empty] | 488 | 5.06e-06 |  |  | 1518 | 5.136e-06
[12 empty] | 589 | 5.06e-06 |  |  | 1524 | 5.136e-06
[12 empty] | 606 | 5.06e-06 |  |  | 1531 | 5.136e-06
[12 empty] | 609 | 5.06e-06 |  |  | 1534 | 5.136e-06
[12 empty] | 617 | 5.06e-06 |  |  | 1552 | 5.136e-06
[12 empty] | 645 | 5.06e-06 |  |  | 1557 | 5.136e-06
[12 empty] | 702 | 5.06e-06 |  |  | 1563 | 5.136e-06
[12 empty] | 709 | 5.06e-06 |  |  | 1564 | 5.136e-06
[12 empty] | 716 | 5.06e-06 |  |  | 1565 | 5.136e-06
[12 empty] | 737 | 5.06e-06 |  |  | 1596 | 5.136e-06
[12 empty] | 755 | 5.06e-06 |  |  | 1597 | 5.136e-06
[12 empty] | 794 | 5.06e-06 |  |  | 1618 | 5.136e-06
[12 empty] | 816 | 5.06e-06 |  |  | 1623 | 5.136e-06
[12 empty] | 883 | 5.06e-06 |  |  | 1626 | 5.136e-06
[12 empty] | 974 | 5.06e-06 |  |  | 1638 | 5.136e-06
[12 empty] | 989 | 5.06e-06 |  |  | 1645 | 5.136e-06
[12 empty] | 992 | 5.06e-06 |  |  | 1668 | 5.136e-06
[12 empty] | 1005 | 5.06e-06 |  |  | 1681 | 5.136e-06
[12 empty] | 1013 | 5.06e-06 |  |  | 1690 | 5.136e-06
[12 empty] | 1045 | 5.06e-06 |  |  | 1742 | 5.136e-06
[12 empty] | 1079 | 5.06e-06 |  |  | 1748 | 5.136e-06
[12 empty] | 1110 | 5.06e-06 |  |  | 1837 | 5.136e-06
[12 empty] | 1121 | 5.06e-06 |  |  | 1851 | 5.136e-06
[12 empty] | 1154 | 5.06e-06 |  |  | 1853 | 5.136e-06
[12 empty] | 1169 | 5.06e-06 |  |  | 1864 | 5.136e-06
[12 empty] | 1192 | 5.06e-06 |  |  | 1878 | 5.136e-06
[12 empty] | 1218 | 5.06e-06 |  |  | 1901 | 5.136e-06
[12 empty] | 1222 | 5.06e-06 |  |  | 1971 | 5.136e-06
[12 empty] | 1236 | 5.06e-06 |  |  | 1976 | 5.136e-06
[12 empty] | 1238 | 5.06e-06 |  |  | 1985 | 5.136e-06
[12 empty] | 1276 | 5.06e-06 |  |  | 2024 | 5.136e-06
[12 empty] | 1336 | 5.06e-06 |  |  | 2052 | 5.136e-06
[12 empty] | 1349 | 5.06e-06 |  |  | 2088 | 5.136e-06
[12 empty] | 1417 | 5.06e-06 |  |  | 2111 | 5.136e-06
[12 empty] | 1424 | 5.06e-06 |  |  | 2118 | 5.136e-06
[12 empty] | 1432 | 5.06e-06 |  |  | 2130 | 5.136e-06
[12 empty] | 1454 | 5.06e-06 |  |  | 2144 | 5.136e-06
[12 empty] | 1490 | 5.06e-06 |  |  | 2174 | 5.136e-06
[12 empty] | 1513 | 5.06e-06 |  |  | 2197 | 5.136e-06
[12 empty] | 1532 | 5.06e-06 |  |  | 2304 | 5.136e-06
[12 empty] | 1541 | 5.06e-06 |  |  | 2333 | 5.136e-06
[12 empty] | 1556 | 5.06e-06 |  |  | 2364 | 5.136e-06
[12 empty] | 1557 | 5.06e-06 |  |  | 2369 | 5.136e-06
[12 empty] | 1591 | 5.06e-06 |  |  | 2448 | 5.136e-06
[12 empty] | 1592 | 5.06e-06 |  |  | 2453 | 5.136e-06
[12 empty] | 1615 | 5.06e-06 |  |  | 2490 | 5.136e-06
[12 empty] | 1633 | 5.06e-06 |  |  | 2524 | 5.136e-06
[12 empty] | 1697 | 5.06e-06 |  |  | 2532 | 5.136e-06
[12 empty] | 1701 | 5.06e-06 |  |  | 2548 | 5.136e-06
[12 empty] | 1706 | 5.06e-06 |  |  | 2550 | 5.136e-06
[12 empty] | 1711 | 5.06e-06 |  |  | 2554 | 5.136e-06
[12 empty] | 1739 | 5.06e-06 |  |  | 2565 | 5.136e-06
[12 empty] | 1756 | 5.06e-06 |  |  | 2573 | 5.136e-06
[12 empty] | 1768 | 5.06e-06 |  |  | 2637 | 5.136e-06
[12 empty] | 1772 | 5.06e-06 |  |  | 2654 | 5.136e-06
[12 empty] | 1793 | 5.06e-06 |  |  | 2679 | 5.136e-06
[12 empty] | 1838 | 5.06e-06 |  |  | 2681 | 5.136e-06
[12 empty] | 1839 | 5.06e-06 |  |  | 2700 | 5.136e-06
[12 empty] | 1852 | 5.06e-06 |  |  | 2701 | 5.136e-06
[12 empty] | 1864 | 5.06e-06 |  |  | 2704 | 5.136e-06
[12 empty] | 1866 | 5.06e-06 |  |  | 2734 | 5.136e-06
[12 empty] | 1909 | 5.06e-06 |  |  | 2740 | 5.136e-06
[12 empty] | 1917 | 5.06e-06 |  |  | 2755 | 5.136e-06
[12 empty] | 1959 | 5.06e-06 |  |  | 2757 | 5.136e-06
[12 empty] | 1988 | 5.06e-06 |  |  | 2761 | 5.136e-06
[12 empty] | 2012 | 5.06e-06 |  |  | 2818 | 5.136e-06
[12 empty] | 2013 | 5.06e-06 |  |  | 2856 | 5.136e-06
[12 empty] | 2062 | 5.06e-06 |  |  | 2874 | 5.136e-06
[12 empty] | 2087 | 5.06e-06 |  |  | 2882 | 5.136e-06
[12 empty] | 2135 | 5.06e-06 |  |  | 2902 | 5.136e-06
[12 empty] | 2163 | 5.06e-06 |  |  | 2907 | 5.136e-06
[12 empty] | 2164 | 5.06e-06 |  |  | 2938 | 5.136e-06
[12 empty] | 2225 | 5.06e-06 |  |  | 2940 | 5.136e-06
[12 empty] | 2237 | 5.06e-06 |  |  | 2973 | 5.136e-06
[12 empty] | 2238 | 5.06e-06 |  |  | 2983 | 5.136e-06
[12 empty] | 2239 | 5.06e-06 |  |  | 3012 | 5.136e-06
[12 empty] | 2260 | 5.06e-06 |  |  | 3015 | 5.136e-06
[12 empty] | 2265 | 5.06e-06 |  |  | 3053 | 5.136e-06
[12 empty] | 2284 | 5.06e-06 |  |  | 3054 | 5.136e-06
[12 empty] | 2292 | 5.06e-06 |  |  | 3081 | 5.136e-06
[12 empty] | 2313 | 5.06e-06 |  |  | 3108 | 5.136e-06
[12 empty] | 2315 | 5.06e-06 |  |  | 3120 | 5.136e-06
[12 empty] | 2326 | 5.06e-06 |  |  | 3124 | 5.136e-06
[12 empty] | 2343 | 5.06e-06 |  |  | 3132 | 5.136e-06
[12 empty] | 2355 | 5.06e-06 |  |  | 3175 | 5.136e-06
[12 empty] | 2359 | 5.06e-06 |  |  | 3178 | 5.136e-06
[12 empty] | 2368 | 5.06e-06 |  |  | 3185 | 5.136e-06
[12 empty] | 2393 | 5.06e-06 |  |  | 3226 | 5.136e-06
[12 empty] | 2409 | 5.06e-06 |  |  | 3230 | 5.136e-06
[12 empty] | 2420 | 5.06e-06 |  |  | 3236 | 5.136e-06
[12 empty] | 2447 | 5.06e-06 |  |  | 3298 | 5.136e-06
[12 empty] | 2452 | 5.06e-06 |  |  | 3321 | 5.136e-06
[12 empty] | 2459 | 5.06e-06 |  |  | 3366 | 5.136e-06
[12 empty] | 2469 | 5.06e-06 |  |  | 3375 | 5.136e-06
[12 empty] | 2482 | 5.06e-06 |  |  | 3411 | 5.136e-06
[12 empty] | 2509 | 5.06e-06 |  |  | 3413 | 5.136e-06
[12 empty] | 2518 | 5.06e-06 |  |  | 3419 | 5.136e-06
[12 empty] | 2567 | 5.06e-06 |  |  | 3428 | 5.136e-06
[12 empty] | 2571 | 5.06e-06 |  |  | 3441 | 5.136e-06
[12 empty] | 2617 | 5.06e-06 |  |  | 3454 | 5.136e-06
[12 empty] | 2643 | 5.06e-06 |  |  | 3462 | 5.136e-06
[12 empty] | 2655 | 5.06e-06 |  |  | 3490 | 5.136e-06
[12 empty] | 2659 | 5.06e-06 |  |  | 3491 | 5.136e-06
[12 empty] | 2684 | 5.06e-06 |  |  | 3497 | 5.136e-06
[12 empty] | 2698 | 5.06e-06 |  |  | 3557 | 5.136e-06
[12 empty] | 2705 | 5.06e-06 |  |  | 3573 | 5.136e-06
[12 empty] | 2723 | 5.06e-06 |  |  | 3586 | 5.136e-06
[12 empty] | 2764 | 5.06e-06 |  |  | 3656 | 5.136e-06
[12 empty] | 2781 | 5.06e-06 |  |  | 3691 | 5.136e-06
[12 empty] | 2794 | 5.06e-06 |  |  | 3711 | 5.136e-06
[12 empty] | 2821 | 5.06e-06 |  |  | 3713 | 5.136e-06
[12 empty] | 2829 | 5.06e-06 |  |  | 3717 | 5.136e-06
[12 empty] | 2846 | 5.06e-06 |  |  | 3781 | 5.136e-06
[12 empty] | 2893 | 5.06e-06 |  |  | 3788 | 5.136e-06
[12 empty] | 2898 | 5.06e-06 |  |  | 3807 | 5.136e-06
[12 empty] | 2906 | 5.06e-06 |  |  | 3810 | 5.136e-06
[12 empty] | 2910 | 5.06e-06 |  |  | 3858 | 5.136e-06
[12 empty] | 2919 | 5.06e-06 |  |  | 3869 | 5.136e-06
[12 empty] | 2944 | 5.06e-06 |  |  | 3878 | 5.136e-06
[12 empty] | 2945 | 5.06e-06 |  |  | 3895 | 5.136e-06
[12 empty] | 2965 | 5.06e-06 |  |  | 3924 | 5.136e-06
[12 empty] | 2980 | 5.06e-06 |  |  | 3949 | 5.136e-06
[12 empty] | 3036 | 5.06e-06 |  |  | 3958 | 5.136e-06
[12 empty] | 3081 | 5.06e-06 |  |  | 3965 | 5.136e-06
[12 empty] | 3109 | 5.06e-06 |  |  | 3972 | 5.136e-06
[12 empty] | 3158 | 5.06e-06 |  |  | 14 | 2.568e-06
[12 empty] | 3172 | 5.06e-06 |  |  | 25 | 2.568e-06
[12 empty] | 3187 | 5.06e-06 |  |  | 35 | 2.568e-06
[12 empty] | 3192 | 5.06e-06 |  |  | 46 | 2.568e-06
[12 empty] | 3204 | 5.06e-06 |  |  | 55 | 2.568e-06
[12 empty] | 3228 | 5.06e-06 |  |  | 56 | 2.568e-06
[12 empty] | 3243 | 5.06e-06 |  |  | 57 | 2.568e-06
[12 empty] | 3260 | 5.06e-06 |  |  | 91 | 2.568e-06
[12 empty] | 3283 | 5.06e-06 |  |  | 104 | 2.568e-06
[12 empty] | 3402 | 5.06e-06 |  |  | 108 | 2.568e-06
[12 empty] | 3444 | 5.06e-06 |  |  | 113 | 2.568e-06
[12 empty] | 3463 | 5.06e-06 |  |  | 118 | 2.568e-06
[12 empty] | 3477 | 5.06e-06 |  |  | 130 | 2.568e-06
[12 empty] | 3576 | 5.06e-06 |  |  | 132 | 2.568e-06
[12 empty] | 3590 | 5.06e-06 |  |  | 137 | 2.568e-06
[12 empty] | 3612 | 5.06e-06 |  |  | 139 | 2.568e-06
[12 empty] | 3626 | 5.06e-06 |  |  | 147 | 2.568e-06
[12 empty] | 3641 | 5.06e-06 |  |  | 159 | 2.568e-06
[12 empty] | 3735 | 5.06e-06 |  |  | 161 | 2.568e-06
[12 empty] | 3737 | 5.06e-06 |  |  | 175 | 2.568e-06
[12 empty] | 3821 | 5.06e-06 |  |  | 185 | 2.568e-06
[12 empty] | 3829 | 5.06e-06 |  |  | 188 | 2.568e-06
[12 empty] | 3872 | 5.06e-06 |  |  | 191 | 2.568e-06
[12 empty] | 3874 | 5.06e-06 |  |  | 198 | 2.568e-06
[12 empty] | 3875 | 5.06e-06 |  |  | 199 | 2.568e-06
[12 empty] | 3876 | 5.06e-06 |  |  | 215 | 2.568e-06
[12 empty] | 3877 | 5.06e-06 |  |  | 234 | 2.568e-06
[12 empty] | 3878 | 5.06e-06 |  |  | 263 | 2.568e-06
[12 empty] | 3879 | 5.06e-06 |  |  | 272 | 2.568e-06
[12 empty] | 23 | 2.53e-06 |  |  | 308 | 2.568e-06
[12 empty] | 32 | 2.53e-06 |  |  | 312 | 2.568e-06
[12 empty] | 55 | 2.53e-06 |  |  | 322 | 2.568e-06
[12 empty] | 81 | 2.53e-06 |  |  | 328 | 2.568e-06
[12 empty] | 85 | 2.53e-06 |  |  | 330 | 2.568e-06
[12 empty] | 87 | 2.53e-06 |  |  | 331 | 2.568e-06
[12 empty] | 94 | 2.53e-06 |  |  | 334 | 2.568e-06
[12 empty] | 102 | 2.53e-06 |  |  | 337 | 2.568e-06
[12 empty] | 127 | 2.53e-06 |  |  | 353 | 2.568e-06
[12 empty] | 140 | 2.53e-06 |  |  | 360 | 2.568e-06
[12 empty] | 146 | 2.53e-06 |  |  | 374 | 2.568e-06
[12 empty] | 161 | 2.53e-06 |  |  | 392 | 2.568e-06
[12 empty] | 177 | 2.53e-06 |  |  | 398 | 2.568e-06
[12 empty] | 180 | 2.53e-06 |  |  | 400 | 2.568e-06
[12 empty] | 184 | 2.53e-06 |  |  | 409 | 2.568e-06
[12 empty] | 204 | 2.53e-06 |  |  | 422 | 2.568e-06
[12 empty] | 226 | 2.53e-06 |  |  | 425 | 2.568e-06
[12 empty] | 260 | 2.53e-06 |  |  | 435 | 2.568e-06
[12 empty] | 261 | 2.53e-06 |  |  | 446 | 2.568e-06
[12 empty] | 265 | 2.53e-06 |  |  | 448 | 2.568e-06
[12 empty] | 276 | 2.53e-06 |  |  | 466 | 2.568e-06
[12 empty] | 277 | 2.53e-06 |  |  | 500 | 2.568e-06
[12 empty] | 301 | 2.53e-06 |  |  | 503 | 2.568e-06
[12 empty] | 302 | 2.53e-06 |  |  | 509 | 2.568e-06
[12 empty] | 305 | 2.53e-06 |  |  | 513 | 2.568e-06
[12 empty] | 307 | 2.53e-06 |  |  | 520 | 2.568e-06
[12 empty] | 308 | 2.53e-06 |  |  | 538 | 2.568e-06
[12 empty] | 357 | 2.53e-06 |  |  | 540 | 2.568e-06
[12 empty] | 371 | 2.53e-06 |  |  | 542 | 2.568e-06
[12 empty] | 379 | 2.53e-06 |  |  | 549 | 2.568e-06
[12 empty] | 381 | 2.53e-06 |  |  | 550 | 2.568e-06
[12 empty] | 386 | 2.53e-06 |  |  | 556 | 2.568e-06
[12 empty] | 427 | 2.53e-06 |  |  | 573 | 2.568e-06
[12 empty] | 442 | 2.53e-06 |  |  | 577 | 2.568e-06
[12 empty] | 447 | 2.53e-06 |  |  | 578 | 2.568e-06
[12 empty] | 461 | 2.53e-06 |  |  | 579 | 2.568e-06
[12 empty] | 463 | 2.53e-06 |  |  | 580 | 2.568e-06
[12 empty] | 480 | 2.53e-06 |  |  | 589 | 2.568e-06
[12 empty] | 482 | 2.53e-06 |  |  | 654 | 2.568e-06
[12 empty] | 484 | 2.53e-06 |  |  | 663 | 2.568e-06
[12 empty] | 486 | 2.53e-06 |  |  | 665 | 2.568e-06
[12 empty] | 496 | 2.53e-06 |  |  | 678 | 2.568e-06
[12 empty] | 501 | 2.53e-06 |  |  | 686 | 2.568e-06
[12 empty] | 512 | 2.53e-06 |  |  | 689 | 2.568e-06
[12 empty] | 519 | 2.53e-06 |  |  | 706 | 2.568e-06
[12 empty] | 542 | 2.53e-06 |  |  | 721 | 2.568e-06
[12 empty] | 551 | 2.53e-06 |  |  | 723 | 2.568e-06
[12 empty] | 573 | 2.53e-06 |  |  | 737 | 2.568e-06
[12 empty] | 588 | 2.53e-06 |  |  | 740 | 2.568e-06
[12 empty] | 590 | 2.53e-06 |  |  | 747 | 2.568e-06
[12 empty] | 632 | 2.53e-06 |  |  | 751 | 2.568e-06
[12 empty] | 635 | 2.53e-06 |  |  | 760 | 2.568e-06
[12 empty] | 647 | 2.53e-06 |  |  | 761 | 2.568e-06
[12 empty] | 661 | 2.53e-06 |  |  | 791 | 2.568e-06
[12 empty] | 682 | 2.53e-06 |  |  | 808 | 2.568e-06
[12 empty] | 697 | 2.53e-06 |  |  | 829 | 2.568e-06
[12 empty] | 720 | 2.53e-06 |  |  | 834 | 2.568e-06
[12 empty] | 739 | 2.53e-06 |  |  | 843 | 2.568e-06
[12 empty] | 742 | 2.53e-06 |  |  | 853 | 2.568e-06
[12 empty] | 763 | 2.53e-06 |  |  | 863 | 2.568e-06
[12 empty] | 799 | 2.53e-06 |  |  | 866 | 2.568e-06
[12 empty] | 804 | 2.53e-06 |  |  | 874 | 2.568e-06
[12 empty] | 814 | 2.53e-06 |  |  | 877 | 2.568e-06
[12 empty] | 835 | 2.53e-06 |  |  | 894 | 2.568e-06
[12 empty] | 844 | 2.53e-06 |  |  | 902 | 2.568e-06
[12 empty] | 848 | 2.53e-06 |  |  | 903 | 2.568e-06
[12 empty] | 854 | 2.53e-06 |  |  | 917 | 2.568e-06
[12 empty] | 856 | 2.53e-06 |  |  | 931 | 2.568e-06
[12 empty] | 857 | 2.53e-06 |  |  | 933 | 2.568e-06
[12 empty] | 866 | 2.53e-06 |  |  | 943 | 2.568e-06
[12 empty] | 878 | 2.53e-06 |  |  | 945 | 2.568e-06
[12 empty] | 897 | 2.53e-06 |  |  | 963 | 2.568e-06
[12 empty] | 930 | 2.53e-06 |  |  | 966 | 2.568e-06
[12 empty] | 932 | 2.53e-06 |  |  | 990 | 2.568e-06
[12 empty] | 943 | 2.53e-06 |  |  | 992 | 2.568e-06
[12 empty] | 955 | 2.53e-06 |  |  | 1015 | 2.568e-06
[12 empty] | 995 | 2.53e-06 |  |  | 1027 | 2.568e-06
[12 empty] | 1046 | 2.53e-06 |  |  | 1032 | 2.568e-06
[12 empty] | 1053 | 2.53e-06 |  |  | 1044 | 2.568e-06
[12 empty] | 1060 | 2.53e-06 |  |  | 1059 | 2.568e-06
[12 empty] | 1061 | 2.53e-06 |  |  | 1069 | 2.568e-06
[12 empty] | 1091 | 2.53e-06 |  |  | 1081 | 2.568e-06
[12 empty] | 1096 | 2.53e-06 |  |  | 1114 | 2.568e-06
[12 empty] | 1119 | 2.53e-06 |  |  | 1120 | 2.568e-06
[12 empty] | 1128 | 2.53e-06 |  |  | 1132 | 2.568e-06
[12 empty] | 1134 | 2.53e-06 |  |  | 1136 | 2.568e-06
[12 empty] | 1136 | 2.53e-06 |  |  | 1139 | 2.568e-06
[12 empty] | 1138 | 2.53e-06 |  |  | 1155 | 2.568e-06
[12 empty] | 1144 | 2.53e-06 |  |  | 1167 | 2.568e-06
[12 empty] | 1148 | 2.53e-06 |  |  | 1175 | 2.568e-06
[12 empty] | 1150 | 2.53e-06 |  |  | 1198 | 2.568e-06
[12 empty] | 1174 | 2.53e-06 |  |  | 1199 | 2.568e-06
[12 empty] | 1181 | 2.53e-06 |  |  | 1228 | 2.568e-06
[12 empty] | 1189 | 2.53e-06 |  |  | 1240 | 2.568e-06
[12 empty] | 1210 | 2.53e-06 |  |  | 1241 | 2.568e-06
[12 empty] | 1227 | 2.53e-06 |  |  | 1247 | 2.568e-06
[12 empty] | 1256 | 2.53e-06 |  |  | 1248 | 2.568e-06
[12 empty] | 1282 | 2.53e-06 |  |  | 1250 | 2.568e-06
[12 empty] | 1300 | 2.53e-06 |  |  | 1255 | 2.568e-06
[12 empty] | 1307 | 2.53e-06 |  |  | 1257 | 2.568e-06
[12 empty] | 1333 | 2.53e-06 |  |  | 1263 | 2.568e-06
[12 empty] | 1351 | 2.53e-06 |  |  | 1281 | 2.568e-06
[12 empty] | 1377 | 2.53e-06 |  |  | 1297 | 2.568e-06
[12 empty] | 1419 | 2.53e-06 |  |  | 1302 | 2.568e-06
[12 empty] | 1445 | 2.53e-06 |  |  | 1347 | 2.568e-06
[12 empty] | 1478 | 2.53e-06 |  |  | 1348 | 2.568e-06
[12 empty] | 1481 | 2.53e-06 |  |  | 1351 | 2.568e-06
[12 empty] | 1522 | 2.53e-06 |  |  | 1365 | 2.568e-06
[12 empty] | 1531 | 2.53e-06 |  |  | 1388 | 2.568e-06
[12 empty] | 1559 | 2.53e-06 |  |  | 1391 | 2.568e-06
[12 empty] | 1579 | 2.53e-06 |  |  | 1397 | 2.568e-06
[12 empty] | 1580 | 2.53e-06 |  |  | 1407 | 2.568e-06
[12 empty] | 1589 | 2.53e-06 |  |  | 1420 | 2.568e-06
[12 empty] | 1596 | 2.53e-06 |  |  | 1427 | 2.568e-06
[12 empty] | 1607 | 2.53e-06 |  |  | 1430 | 2.568e-06
[12 empty] | 1610 | 2.53e-06 |  |  | 1444 | 2.568e-06
[12 empty] | 1612 | 2.53e-06 |  |  | 1474 | 2.568e-06
[12 empty] | 1614 | 2.53e-06 |  |  | 1484 | 2.568e-06
[12 empty] | 1650 | 2.53e-06 |  |  | 1486 | 2.568e-06
[12 empty] | 1656 | 2.53e-06 |  |  | 1490 | 2.568e-06
[12 empty] | 1671 | 2.53e-06 |  |  | 1492 | 2.568e-06
[12 empty] | 1732 | 2.53e-06 |  |  | 1505 | 2.568e-06
[12 empty] | 1733 | 2.53e-06 |  |  | 1536 | 2.568e-06
[12 empty] | 1745 | 2.53e-06 |  |  | 1541 | 2.568e-06
[12 empty] | 1747 | 2.53e-06 |  |  | 1568 | 2.568e-06
[12 empty] | 1755 | 2.53e-06 |  |  | 1593 | 2.568e-06
[12 empty] | 1757 | 2.53e-06 |  |  | 1607 | 2.568e-06
[12 empty] | 1794 | 2.53e-06 |  |  | 1622 | 2.568e-06
[12 empty] | 1803 | 2.53e-06 |  |  | 1625 | 2.568e-06
[12 empty] | 1809 | 2.53e-06 |  |  | 1629 | 2.568e-06
[12 empty] | 1825 | 2.53e-06 |  |  | 1640 | 2.568e-06
[12 empty] | 1835 | 2.53e-06 |  |  | 1642 | 2.568e-06
[12 empty] | 1836 | 2.53e-06 |  |  | 1644 | 2.568e-06
[12 empty] | 1845 | 2.53e-06 |  |  | 1656 | 2.568e-06
[12 empty] | 1856 | 2.53e-06 |  |  | 1657 | 2.568e-06
[12 empty] | 1875 | 2.53e-06 |  |  | 1714 | 2.568e-06
[12 empty] | 1888 | 2.53e-06 |  |  | 1715 | 2.568e-06
[12 empty] | 1910 | 2.53e-06 |  |  | 1730 | 2.568e-06
[12 empty] | 1921 | 2.53e-06 |  |  | 1734 | 2.568e-06
[12 empty] | 1991 | 2.53e-06 |  |  | 1737 | 2.568e-06
[12 empty] | 2007 | 2.53e-06 |  |  | 1743 | 2.568e-06
[12 empty] | 2011 | 2.53e-06 |  |  | 1747 | 2.568e-06
[12 empty] | 2021 | 2.53e-06 |  |  | 1752 | 2.568e-06
[12 empty] | 2025 | 2.53e-06 |  |  | 1766 | 2.568e-06
[12 empty] | 2091 | 2.53e-06 |  |  | 1811 | 2.568e-06
[12 empty] | 2095 | 2.53e-06 |  |  | 1812 | 2.568e-06
[12 empty] | 2131 | 2.53e-06 |  |  | 1814 | 2.568e-06
[12 empty] | 2141 | 2.53e-06 |  |  | 1815 | 2.568e-06
[12 empty] | 2149 | 2.53e-06 |  |  | 1820 | 2.568e-06
[12 empty] | 2179 | 2.53e-06 |  |  | 1823 | 2.568e-06
[12 empty] | 2190 | 2.53e-06 |  |  | 1834 | 2.568e-06
[12 empty] | 2193 | 2.53e-06 |  |  | 1847 | 2.568e-06
[12 empty] | 2202 | 2.53e-06 |  |  | 1869 | 2.568e-06
[12 empty] | 2247 | 2.53e-06 |  |  | 1886 | 2.568e-06
[12 empty] | 2261 | 2.53e-06 |  |  | 1887 | 2.568e-06
[12 empty] | 2286 | 2.53e-06 |  |  | 1889 | 2.568e-06
[12 empty] | 2328 | 2.53e-06 |  |  | 1891 | 2.568e-06
[12 empty] | 2334 | 2.53e-06 |  |  | 1898 | 2.568e-06
[12 empty] | 2408 | 2.53e-06 |  |  | 1904 | 2.568e-06
[12 empty] | 2410 | 2.53e-06 |  |  | 1906 | 2.568e-06
[12 empty] | 2423 | 2.53e-06 |  |  | 1907 | 2.568e-06
[12 empty] | 2424 | 2.53e-06 |  |  | 1914 | 2.568e-06
[12 empty] | 2430 | 2.53e-06 |  |  | 1944 | 2.568e-06
[12 empty] | 2456 | 2.53e-06 |  |  | 1950 | 2.568e-06
[12 empty] | 2463 | 2.53e-06 |  |  | 1967 | 2.568e-06
[12 empty] | 2499 | 2.53e-06 |  |  | 1978 | 2.568e-06
[12 empty] | 2515 | 2.53e-06 |  |  | 1987 | 2.568e-06
[12 empty] | 2519 | 2.53e-06 |  |  | 1990 | 2.568e-06
[12 empty] | 2532 | 2.53e-06 |  |  | 1992 | 2.568e-06
[12 empty] | 2540 | 2.53e-06 |  |  | 2004 | 2.568e-06
[12 empty] | 2547 | 2.53e-06 |  |  | 2008 | 2.568e-06
[12 empty] | 2555 | 2.53e-06 |  |  | 2015 | 2.568e-06
[12 empty] | 2559 | 2.53e-06 |  |  | 2019 | 2.568e-06
[12 empty] | 2563 | 2.53e-06 |  |  | 2039 | 2.568e-06
[12 empty] | 2565 | 2.53e-06 |  |  | 2050 | 2.568e-06
[12 empty] | 2616 | 2.53e-06 |  |  | 2060 | 2.568e-06
[12 empty] | 2666 | 2.53e-06 |  |  | 2070 | 2.568e-06
[12 empty] | 2680 | 2.53e-06 |  |  | 2094 | 2.568e-06
[12 empty] | 2725 | 2.53e-06 |  |  | 2098 | 2.568e-06
[12 empty] | 2745 | 2.53e-06 |  |  | 2107 | 2.568e-06
[12 empty] | 2753 | 2.53e-06 |  |  | 2132 | 2.568e-06
[12 empty] | 2769 | 2.53e-06 |  |  | 2135 | 2.568e-06
[12 empty] | 2772 | 2.53e-06 |  |  | 2136 | 2.568e-06
[12 empty] | 2795 | 2.53e-06 |  |  | 2146 | 2.568e-06
[12 empty] | 2801 | 2.53e-06 |  |  | 2167 | 2.568e-06
[12 empty] | 2828 | 2.53e-06 |  |  | 2172 | 2.568e-06
[12 empty] | 2852 | 2.53e-06 |  |  | 2176 | 2.568e-06
[12 empty] | 2863 | 2.53e-06 |  |  | 2218 | 2.568e-06
[12 empty] | 2896 | 2.53e-06 |  |  | 2220 | 2.568e-06
[12 empty] | 2909 | 2.53e-06 |  |  | 2221 | 2.568e-06
[12 empty] | 2956 | 2.53e-06 |  |  | 2236 | 2.568e-06
[12 empty] | 2973 | 2.53e-06 |  |  | 2243 | 2.568e-06
[12 empty] | 2976 | 2.53e-06 |  |  | 2250 | 2.568e-06
[12 empty] | 2981 | 2.53e-06 |  |  | 2267 | 2.568e-06
[12 empty] | 3006 | 2.53e-06 |  |  | 2272 | 2.568e-06
[12 empty] | 3033 | 2.53e-06 |  |  | 2288 | 2.568e-06
[12 empty] | 3035 | 2.53e-06 |  |  | 2302 | 2.568e-06
[12 empty] | 3041 | 2.53e-06 |  |  | 2340 | 2.568e-06
[12 empty] | 3053 | 2.53e-06 |  |  | 2352 | 2.568e-06
[12 empty] | 3058 | 2.53e-06 |  |  | 2355 | 2.568e-06
[12 empty] | 3079 | 2.53e-06 |  |  | 2356 | 2.568e-06
[12 empty] | 3122 | 2.53e-06 |  |  | 2401 | 2.568e-06
[12 empty] | 3189 | 2.53e-06 |  |  | 2404 | 2.568e-06
[12 empty] | 3206 | 2.53e-06 |  |  | 2420 | 2.568e-06
[12 empty] | 3222 | 2.53e-06 |  |  | 2439 | 2.568e-06
[12 empty] | 3238 | 2.53e-06 |  |  | 2447 | 2.568e-06
[12 empty] | 3239 | 2.53e-06 |  |  | 2467 | 2.568e-06
[12 empty] | 3256 | 2.53e-06 |  |  | 2469 | 2.568e-06
[12 empty] | 3259 | 2.53e-06 |  |  | 2470 | 2.568e-06
[12 empty] | 3265 | 2.53e-06 |  |  | 2477 | 2.568e-06
[12 empty] | 3269 | 2.53e-06 |  |  | 2482 | 2.568e-06
[12 empty] | 3282 | 2.53e-06 |  |  | 2489 | 2.568e-06
[12 empty] | 3286 | 2.53e-06 |  |  | 2491 | 2.568e-06
[12 empty] | 3300 | 2.53e-06 |  |  | 2510 | 2.568e-06
[12 empty] | 3301 | 2.53e-06 |  |  | 2511 | 2.568e-06
[12 empty] | 3302 | 2.53e-06 |  |  | 2512 | 2.568e-06
[12 empty] | 3303 | 2.53e-06 |  |  | 2515 | 2.568e-06
[12 empty] | 3311 | 2.53e-06 |  |  | 2530 | 2.568e-06
[12 empty] | 3326 | 2.53e-06 |  |  | 2534 | 2.568e-06
[12 empty] | 3342 | 2.53e-06 |  |  | 2541 | 2.568e-06
[12 empty] | 3345 | 2.53e-06 |  |  | 2543 | 2.568e-06
[12 empty] | 3365 | 2.53e-06 |  |  | 2549 | 2.568e-06
[12 empty] | 3368 | 2.53e-06 |  |  | 2551 | 2.568e-06
[12 empty] | 3390 | 2.53e-06 |  |  | 2553 | 2.568e-06
[12 empty] | 3391 | 2.53e-06 |  |  | 2572 | 2.568e-06
[12 empty] | 3400 | 2.53e-06 |  |  | 2581 | 2.568e-06
[12 empty] | 3418 | 2.53e-06 |  |  | 2589 | 2.568e-06
[12 empty] | 3478 | 2.53e-06 |  |  | 2592 | 2.568e-06
[12 empty] | 3524 | 2.53e-06 |  |  | 2607 | 2.568e-06
[12 empty] | 3533 | 2.53e-06 |  |  | 2614 | 2.568e-06
[12 empty] | 3572 | 2.53e-06 |  |  | 2617 | 2.568e-06
[12 empty] | 3580 | 2.53e-06 |  |  | 2619 | 2.568e-06
[12 empty] | 3583 | 2.53e-06 |  |  | 2627 | 2.568e-06
[12 empty] | 3604 | 2.53e-06 |  |  | 2632 | 2.568e-06
[12 empty] | 3608 | 2.53e-06 |  |  | 2643 | 2.568e-06
[12 empty] | 3638 | 2.53e-06 |  |  | 2645 | 2.568e-06
[12 empty] | 3642 | 2.53e-06 |  |  | 2673 | 2.568e-06
[12 empty] | 3681 | 2.53e-06 |  |  | 2697 | 2.568e-06
[12 empty] | 3714 | 2.53e-06 |  |  | 2721 | 2.568e-06
[12 empty] | 3718 | 2.53e-06 |  |  | 2752 | 2.568e-06
[12 empty] | 3727 | 2.53e-06 |  |  | 2753 | 2.568e-06
[12 empty] | 3739 | 2.53e-06 |  |  | 2756 | 2.568e-06
[12 empty] | 3769 | 2.53e-06 |  |  | 2763 | 2.568e-06
[12 empty] | 3774 | 2.53e-06 |  |  | 2766 | 2.568e-06
[12 empty] | 3777 | 2.53e-06 |  |  | 2767 | 2.568e-06
[12 empty] | 3815 | 2.53e-06 |  |  | 2768 | 2.568e-06
[12 empty] | 3864 | 2.53e-06 |  |  | 2769 | 2.568e-06
[16 empty] | 2779 | 2.568e-06
[16 empty] | 2780 | 2.568e-06
[16 empty] | 2783 | 2.568e-06
[16 empty] | 2790 | 2.568e-06
[16 empty] | 2817 | 2.568e-06
[16 empty] | 2834 | 2.568e-06
[16 empty] | 2839 | 2.568e-06
[16 empty] | 2841 | 2.568e-06
[16 empty] | 2848 | 2.568e-06
[16 empty] | 2851 | 2.568e-06
[16 empty] | 2852 | 2.568e-06
[16 empty] | 2866 | 2.568e-06
[16 empty] | 2868 | 2.568e-06
[16 empty] | 2870 | 2.568e-06
[16 empty] | 2871 | 2.568e-06
[16 empty] | 2873 | 2.568e-06
[16 empty] | 2891 | 2.568e-06
[16 empty] | 2892 | 2.568e-06
[16 empty] | 2921 | 2.568e-06
[16 empty] | 2926 | 2.568e-06
[16 empty] | 2928 | 2.568e-06
[16 empty] | 2935 | 2.568e-06
[16 empty] | 2939 | 2.568e-06
[16 empty] | 2949 | 2.568e-06
[16 empty] | 2955 | 2.568e-06
[16 empty] | 2966 | 2.568e-06
[16 empty] | 2979 | 2.568e-06
[16 empty] | 2980 | 2.568e-06
[16 empty] | 2988 | 2.568e-06
[16 empty] | 3004 | 2.568e-06
[16 empty] | 3018 | 2.568e-06
[16 empty] | 3052 | 2.568e-06
[16 empty] | 3073 | 2.568e-06
[16 empty] | 3092 | 2.568e-06
[16 empty] | 3113 | 2.568e-06
[16 empty] | 3169 | 2.568e-06
[16 empty] | 3170 | 2.568e-06
[16 empty] | 3176 | 2.568e-06
[16 empty] | 3196 | 2.568e-06
[16 empty] | 3199 | 2.568e-06
[16 empty] | 3229 | 2.568e-06
[16 empty] | 3242 | 2.568e-06
[16 empty] | 3262 | 2.568e-06
[16 empty] | 3263 | 2.568e-06
[16 empty] | 3280 | 2.568e-06
[16 empty] | 3299 | 2.568e-06
[16 empty] | 3304 | 2.568e-06
[16 empty] | 3308 | 2.568e-06
[16 empty] | 3327 | 2.568e-06
[16 empty] | 3328 | 2.568e-06
[16 empty] | 3336 | 2.568e-06
[16 empty] | 3342 | 2.568e-06
[16 empty] | 3372 | 2.568e-06
[16 empty] | 3378 | 2.568e-06
[16 empty] | 3415 | 2.568e-06
[16 empty] | 3431 | 2.568e-06
[16 empty] | 3461 | 2.568e-06
[16 empty] | 3476 | 2.568e-06
[16 empty] | 3485 | 2.568e-06
[16 empty] | 3516 | 2.568e-06
[16 empty] | 3519 | 2.568e-06
[16 empty] | 3528 | 2.568e-06
[16 empty] | 3560 | 2.568e-06
[16 empty] | 3571 | 2.568e-06
[16 empty] | 3595 | 2.568e-06
[16 empty] | 3598 | 2.568e-06
[16 empty] | 3601 | 2.568e-06
[16 empty] | 3604 | 2.568e-06
[16 empty] | 3619 | 2.568e-06
[16 empty] | 3623 | 2.568e-06
[16 empty] | 3624 | 2.568e-06
[16 empty] | 3626 | 2.568e-06
[16 empty] | 3628 | 2.568e-06
[16 empty] | 3630 | 2.568e-06
[16 empty] | 3660 | 2.568e-06
[16 empty] | 3669 | 2.568e-06
[16 empty] | 3694 | 2.568e-06
[16 empty] | 3703 | 2.568e-06
[16 empty] | 3718 | 2.568e-06
[16 empty] | 3724 | 2.568e-06
[16 empty] | 3727 | 2.568e-06
[16 empty] | 3751 | 2.568e-06
[16 empty] | 3766 | 2.568e-06
[16 empty] | 3769 | 2.568e-06
[16 empty] | 3790 | 2.568e-06
[16 empty] | 3813 | 2.568e-06
[16 empty] | 3815 | 2.568e-06
[16 empty] | 3824 | 2.568e-06
[16 empty] | 3826 | 2.568e-06
[16 empty] | 3833 | 2.568e-06
[16 empty] | 3857 | 2.568e-06
[16 empty] | 3872 | 2.568e-06
[16 empty] | 3891 | 2.568e-06
[16 empty] | 3898 | 2.568e-06
[16 empty] | 3904 | 2.568e-06
[16 empty] | 3916 | 2.568e-06
[16 empty] | 3920 | 2.568e-06
[16 empty] | 3929 | 2.568e-06
[16 empty] | 3932 | 2.568e-06
[16 empty] | 3945 | 2.568e-06
[16 empty] | 3957 | 2.568e-06
[16 empty] | 3960 | 2.568e-06
[16 empty] | 3967 | 2.568e-06
[16 empty] | 3978 | 2.568e-06

## PCM incorporation
Mortar type | PCM | Sample | Mass without PCM (g) | Mass with PCM (g) | Mass of PCM (g)
NAM | Ref | 1 | 550.69 | 550.69 | 0
|  | 2 | 550.81 | 550.81 | 0
|  | 3 | 544.07 | 544.07 | 0
| RT21 | 1 | 547.62 | 549.91 | 2.29
|  | 2 | 545.58 | 548.4 | 2.82
|  | 3 | 546.41 | 549.38 | 2.97
| CR21 | 1 | 543.97 | 553.18 | 9.21
|  | 2 | 548 | 557.27 | 9.27
|  | 3 | 547.79 | 556.84 | 9.05
| CR19 | 1 | 551.57 | 558.91 | 7.34
|  | 2 | 535.47 | 545.64 | 10.17
|  | 3 | 540.48 | 548.43 | 7.95
RCAM | Ref | 1 | 519.63 | 519.63 | 0
|  | 2 | 530.2 | 530.2 | 0
|  | 3 | 533.9 | 533.9 | 0
| RT21 | 1 | 530.19 | 535.33 | 5.14
|  | 2 | 528.5 | 532.96 | 4.46
|  | 3 | 529.3 | 534.02 | 4.72
| CR21 | 1 | 527.08 | 538.19 | 11.11
|  | 2 | 525.96 | 537.55 | 11.59
|  | 3 | 527.44 | 536.46 | 9.02
| CR19 | 1 | 536.87 | 547.66 | 10.79
|  | 2 | 527.55 | 540.69 | 13.14
|  | 3 | 534.41 | 546.66 | 12.25
LWAM | Ref | 1 | 413.01 | 413.01 | 0
|  | 2 | 409.48 | 409.48 | 0
|  | 3 | 409.46 | 409.46 | 0
| RT21 | 1 | 421.25 | 433.85 | 12.6
|  | 2 | 418.09 | 430.81 | 12.72
|  | 3 | 407.34 | 419.68 | 12.34
| CR21 | 1 | 412.7 | 422.01 | 9.31
|  | 2 | 409.99 | 419.72 | 9.73
|  | 3 | 410.11 | 419.99 | 9.88
| CR19 | 1 | 417.26 | 426.01 | 8.75
|  | 2 | 415.79 | 425.2 | 9.41
|  | 3 | 418.4 | 428.5 | 10.1

## Mortar thermal properties-MTPS
Mortar type | PCM | Sample | Conductivity | Diffusivity | Volumetric Heat Capacity | RSquared | Time Correction | Measurement Time | Region Start | Region End | Number of Data Points in Calculation
|  |  | W/mK | m^2/s | MJ/m^3K |  | seconds | seconds | seconds | seconds
NAM | Ref | 1 | 1.4996 | 7.5528e-07 | 1.9855 | 0.9999 | 0 | 29.998 | 17.599 | 27.898 | 619
|  | 2 | 1.4894 | 8.3441e-07 | 1.7849 | 0.9999 | 0.0044 | 29.997 | 17.598 | 27.897 | 619
|  | 3 | 1.4516 | 8.3161e-07 | 1.7455 | 0.9999 | 0.001 | 29.998 | 19.082 | 27.898 | 530
| RT21 | 1 | 1.4984 | 7.8844e-07 | 1.9005 | 1 | 0.0002 | 29.998 | 10.049 | 18.882 | 531
|  | 2 | 1.5557 | 7.2069e-07 | 2.1587 | 1 | 0.1 | 29.998 | 8.566 | 20.032 | 689
|  | 3 | 1.4329 | 7.2236e-07 | 1.9836 | 1 | 0 | 29.998 | 8.566 | 20.032 | 689
| CR21 | 1 | 1.6094 | 6.9117e-07 | 2.3285 | 1 | 0.0911 | 29.998 | 8.566 | 20.032 | 689
|  | 2 | 1.6154 | 7.1872e-07 | 2.2477 | 1 | 0.1 | 29.998 | 8.566 | 19.482 | 655
|  | 3 | 1.5236 | 6.6176e-07 | 2.3023 | 1 | 0.1 | 29.998 | 7.983 | 19.998 | 722
| CR19 | 1 | 1.5817 | 6.3625e-07 | 2.486 | 0.9999 | 0.0151 | 29.998 | 16.315 | 27.898 | 695
|  | 2 | 1.6456 | 7.5262e-07 | 2.1865 | 0.9999 | 0.0003 | 29.997 | 16.315 | 27.898 | 696
|  | 3 | 1.5695 | 6.5013e-07 | 2.4142 | 0.9999 | 0.0004 | 29.998 | 17.599 | 27.898 | 619
RCAM | Ref | 1 | 1.3233 | 7.1425e-07 | 1.8527 | 1 | 0.1 | 29.998 | 10.049 | 20.015 | 599
|  | 2 | 1.2598 | 7.675e-07 | 1.6414 | 1 | 0 | 29.998 | 10.05 | 20.016 | 599
|  | 3 | 1.2618 | 7.8813e-07 | 1.6009 | 1 | 0.1 | 29.997 | 10.049 | 18.882 | 531
| RT21 | 1 | 1.5049 | 7.9795e-07 | 1.886 | 1 | 0 | 29.997 | 6.566 | 17.548 | 660
|  | 2 | 1.3911 | 7.6948e-07 | 1.8079 | 1 | 0 | 29.998 | 6.567 | 17.549 | 660
|  | 3 | 1.4979 | 8.185e-07 | 1.83 | 1 | 0.1 | 29.998 | 6.566 | 17.549 | 660
| CR21 | 1 | 1.4113 | 6.9754e-07 | 2.0233 | 1 | 0 | 29.997 | 11.049 | 21.031 | 600
|  | 2 | 1.5349 | 6.9201e-07 | 2.2181 | 1 | 0.0001 | 29.998 | 11.049 | 21.032 | 600
|  | 3 | 1.4364 | 7.0463e-07 | 2.0385 | 1 | 0 | 29.998 | 11.049 | 21.032 | 600
| CR19 | 1 | 1.4838 | 7.3444e-07 | 2.0203 | 1 | 0.0091 | 29.998 | 11.049 | 20.782 | 584
|  | 2 | 1.3315 | 8.2636e-07 | 1.6113 | 1 | 0.0007 | 29.997 | 11.049 | 18.481 | 447
|  | 3 | 1.4239 | 6.599e-07 | 2.1577 | 1 | 0 | 29.997 | 10.049 | 20.015 | 598
LWAM | Ref | 1 | 1.0532 | 9.0506e-07 | 1.1637 | 0.9999 | 0.0014 | 29.998 | 15.032 | 20.999 | 358
|  | 2 | 1.0307 | 8.2487e-07 | 1.2495 | 1 | 0.0003 | 29.997 | 13.965 | 20.998 | 423
|  | 3 | 1.0262 | 9.1909e-07 | 1.1165 | 0.9999 | 0.0014 | 29.998 | 15.032 | 20.999 | 359
| RT21 | 1 | 1.1452 | 5.7444e-07 | 1.9935 | 0.9999 | 0 | 29.998 | 17.032 | 24.065 | 423
|  | 2 | 1.1359 | 7.28e-07 | 1.5602 | 0.9999 | 0 | 29.998 | 17.032 | 24.065 | 423
|  | 3 | 1.1247 | 7.2323e-07 | 1.5551 | 0.9999 | 0.0009 | 29.998 | 17.032 | 23.715 | 402
| CR21 | 1 | 1.0433 | 6.8943e-07 | 1.5134 | 0.9999 | 0 | 29.998 | 17.232 | 22.249 | 300
|  | 2 | 1.0593 | 6.7869e-07 | 1.5608 | 1 | 0.1 | 29.998 | 5.916 | 20.065 | 850
|  | 3 | 1.15 | 5.6282e-07 | 2.0434 | 0.9999 | 0.0001 | 29.997 | 18.082 | 25.981 | 475
| CR19 | 1 | 1.0512 | 6.6791e-07 | 1.5738 | 0.9999 | 0.0014 | 29.998 | 21.615 | 29.431 | 470
|  | 2 | 1.0922 | 6.3297e-07 | 1.7255 | 0.9999 | 0 | 29.998 | 21.615 | 29.431 | 470
|  | 3 | 1.1047 | 6.7013e-07 | 1.6485 | 0.9999 | 0 | 29.998 | 21.615 | 29.431 | 470

## Flexural strength
Mortar type | PCM | Sample | Peak load (N) | Flexural strength (MPa)
NAM | Ref | 1 | 5080.537 | 14.2255036
|  | 2 | 5031.951 | 14.0894628
|  | 3 | 4467.354 | 12.5085912
| RT21 | 1 | 4743.431 | 13.2816068
|  | 2 | 4920.795 | 13.778226
|  | 3 | 4405.652 | 12.3358256
| CR21 | 1 | 3900.579 | 10.9216212
|  | 2 | 4699.784 | 13.1593952
|  | 3 | 4247.763 | 11.8937364
| CR19 | 1 | 4900.13 | 13.720364
|  | 2 | 3944.826 | 11.0455128
|  | 3 | 4726.89 | 13.235292
RCAM | Ref | 1 | 4608.78 | 12.904584
|  | 2 | 3960.453 | 11.0892684
|  | 3 | 4068.567 | 11.3919876
| RT21 | 1 | 4278.565 | 11.979982
|  | 2 | 4018.914 | 11.2529592
|  | 3 | 3990.433 | 11.1732124
| CR21 | 1 | 4145.144 | 11.6064032
|  | 2 | 4253.993 | 11.9111804
|  | 3 | 4735.816 | 13.2602848
| CR19 | 1 | 4245.511 | 11.8874308
|  | 2 | 3989.444 | 11.1704432
|  | 3 | 4518.442 | 12.6516376
LWAM | Ref | 1 | 2971.09 | 8.319052
|  | 2 | 3133.24 | 8.773072
|  | 3 | 2917.572 | 8.1692016
| RT21 | 1 | 3467.572 | 9.7092016
|  | 2 | 3522.086 | 9.8618408
|  | 3 | 3514.214 | 9.8397992
| CR21 | 1 | 3385.108 | 9.4783024
|  | 2 | 3650.144 | 10.2204032
|  | 3 | 2789.326 | 7.8101128
| CR19 | 1 | 3655.375 | 10.23505
|  | 2 | 3348.213 | 9.3749964
|  | 3 | 3455.695 | 9.675946

## Compressive strength
Mortar type | PCM | Sample | Peak load (N) | Compressive strength (MPa)
NAM | Ref | NS10-1 | 126521.906 | 78.44358172
|  | NS10-2 | 141060.754 | 87.45766748
|  | NS11-1 | 123073.454 | 76.30554148
|  | NS11-2 | 134388.595 | 83.3209289
|  | NS12-1 | 132049.091 | 81.87043642
|  | NS12-2 | 132958.609 | 82.43433758
| RT21 | NS1-1 | 126281.644 | 78.29461928
|  | NS1-2 | 134244.909 | 83.23184358
|  | NS2-1 | 134041.773 | 83.10589926
|  | NS2-2 | 128877.718 | 79.90418516
|  | NS3-1 | 116756.938 | 72.38930156
|  | NS3-2 | 134296.008 | 83.26352496
| CR21 | NS4-1 | 127806.365 | 79.2399463
|  | NS4-2 | 139857.28 | 86.7115136
|  | NS5-1 | 122339.855 | 75.8507101
|  | NS5-2 | 133609.963 | 82.83817706
|  | NS6-1 | 135636.101 | 84.09438262
|  | NS6-2 | 135827.142 | 84.21282804
| CR19 | NS7-1 | 124296.486 | 77.06382132
|  | NS7-2 | 132151.709 | 81.93405958
|  | NS8-1 | 122585.257 | 76.00285934
|  | NS8-2 | 125896.547 | 78.05585914
|  | NS9-1 | 130528.693 | 80.92778966
|  | NS9-2 | 128924.357 | 79.93310134
RCAM | Ref | RC2-1-1 | 108307.637 | 67.15073494
|  | RC2-1-2 | 113746.844 | 70.52304328
|  | RC2-2-1 | 119076.489 | 73.82742318
|  | RC2-2-2 | 118001.319 | 73.16081778
|  | RC2-3-1 | 113193.809 | 70.18016158
|  | RC2-3-2 | 113053.027 | 70.09287674
| RT21 | RC1-1-1 | 123943.462 | 76.84494644
|  | RC1-1-2 | 106374.369 | 65.95210878
|  | RC1-2-1 | 113733.229 | 70.51460198
|  | RC1-2-2 | 118812.332 | 73.66364584
|  | RC1-3-1 | 122495.846 | 75.94742452
|  | RC1-3-2 | 118307.827 | 73.35085274
| CR21 | RC1-4-1 | 116548.242 | 72.25991004
|  | RC1-4-2 | 111501.224 | 69.13075888
|  | RC1-5-1 | 119663.895 | 74.1916149
|  | RC1-5-2 | 112048.032 | 69.46977984
|  | RC1-6-1 | 111910.338 | 69.38440956
|  | RC1-6-2 | 117132.62 | 72.6222244
| CR19 | RC1-7-1 | 123956.446 | 76.85299652
|  | RC1-7-2 | 112995.442 | 70.05717404
|  | RC1-8-1 | 123784.666 | 76.74649292
|  | RC1-8-2 | 116759.644 | 72.39097928
|  | RC1-9-1 | 122316.121 | 75.83599502
|  | RC1-9-2 | 121921.24 | 75.5911688
LWAM | Ref | M3-P1-1 | 73944.934 | 45.84585908
|  | M3-P1-2 | 51263.584 | 31.78342208
|  | M3-P2-1 | 55121.447 | 34.17529714
|  | M3-P2-2 | 67293.234 | 41.72180508
|  | M3-P3-1 | 69905.907 | 43.34166234
|  | M3-P3-2 | 63641.843 | 39.45794266
| RT21 | M4-P1-1 | 75980.827 | 47.10811274
|  | M4-P1-2 | 72868.806 | 45.17865972
|  | M4-P2-1 | 71159.097 | 44.11864014
|  | M4-P2-2 | 74240.891 | 46.02935242
|  | M4-P4-1 | 67837.991 | 42.05955442
|  | M4-P4-2 | 66289.48 | 41.0994776
| CR21 | M5-P1-1 | 69566.727 | 43.13137074
|  | M5-P1-2 | 69114.618 | 42.85106316
|  | M5-P2-1 | 70361.877 | 43.62436374
|  | M5-P2-2 | 70884.056 | 43.94811472
|  | M5-P3-1 | 71299.453 | 44.20566086
|  | M5-P3-2 | 68729.836 | 42.61249832
| CR19 | M6-P1-1 | 74579.016 | 46.23898992
|  | M6-P1-2 | 74201.523 | 46.00494426
|  | M6-P2-1 | 77988.143 | 48.35264866
|  | M6-P2-2 | 70276.178 | 43.57123036
|  | M6-P3-1 | 70601.355 | 43.7728401
|  | M6-P3-2 | 72522.546 | 44.96397852

## Heating - Cooling
| NAM | [15 empty] | RCAM | [15 empty] | LWAM
| Cooling | [7 empty] | Heating | [7 empty] | Cooling | [7 empty] | Heating | [7 empty] | Cooling | [7 empty] | Heating
| Top sensor |  |  |  | Bottom sensor |  |  |  | Top |  |  |  | Bottom |  |  |  | Top sensor |  |  |  | Bottom sensor |  |  |  | Top |  |  |  | Bottom |  |  |  | Top sensor |  |  |  | Bottom sensor |  |  |  | Top |  |  |  | Bottom
t (h) | Ref | P21 | E21 | E19 | Ref | P21 | E21 | E19 | Ref | P21 | E21 | E19 | Ref | P21 | E21 | E19 | Ref | P21 | E21 | E19 | Ref | P21 | E21 | E19 | Ref | P21 | E21 | E19 | Ref | P21 | E21 | E19 | Ref | P21 | E21 | E19 | Ref | P21 | E21 | E19 | Ref | P21 | E21 | E19 | Ref | P21 | E21 | E19
0 | 35.3197 | 34.9435 | 34.5588 | 34.1554 | 35.1442 | 34.8271 | 34.4369 | 33.9589 | 12.0288 | 11.9095 | 12.4154 | 12.6557 | 11.7006 | 11.6451 | 11.3508 | 12.3439 | 35.2014 | 35.1163 | 35.0069 | 35.2909 | 35.1718 | 35.18215 | 34.84077 | 35.14668 | 11.0471 | 11.3929 | 11.1352 | 11.4035 | 11.3184 | 11.6216 | 11.3508 | 11.7865 | 30.7157 | 29.229 | 29.9101 | 31.0537 | 33.9357 | 33.1444 | 33.3252 | 33.9457 | 11.5094 | 11.9281 | 11.7762 | 11.7967 | 10.6077 | 11.5612 | 11.3508 | 11.408
0.008333333 | 34.137 | 33.7725 | 33.3786 | 33.0173 | 35.0692 | 34.6803 | 34.392 | 33.8404 | 13.4399 | 12.8922 | 13.8804 | 14.1106 | 12.0148 | 11.9622 | 12.3515 | 12.6576 | 33.8427 | 33.5391 | 32.7275 | 33.2411 | 35.0558 | 35.05939 | 34.64424 | 35.00221 | 11.0019 | 11.3533 | 11.0212 | 11.3008 | 11.3165 | 11.6122 | 11.445 | 11.7423 | 30.4439 | 29.0408 | 29.4236 | 30.5684 | 33.7924 | 32.9905 | 33.1481 | 33.8511 | 13.5793 | 13.7723 | 13.3268 | 13.8383 | 11.0112 | 12.0203 | 11.669 | 11.8966
0.01666667 | 33.3043 | 32.9986 | 32.6509 | 32.4999 | 34.8477 | 34.4757 | 34.1623 | 33.6705 | 14.2153 | 13.5758 | 14.7719 | 15.0344 | 12.1878 | 12.1032 | 12.5459 | 12.9363 | 32.8185 | 32.6681 | 31.5224 | 32.3102 | 34.8608 | 34.93595 | 34.4522 | 34.85921 | 10.9699 | 11.2978 | 10.9345 | 11.2246 | 11.3053 | 11.568 | 11.4366 | 11.7131 | 30.1654 | 28.8559 | 29.1229 | 30.2698 | 33.6473 | 32.8366 | 32.9716 | 33.7527 | 15.1331 | 15.4244 | 14.6842 | 15.4743 | 11.3051 | 12.2553 | 11.9183 | 12.4464
0.025 | 32.6692 | 32.445 | 32.1656 | 32.0494 | 34.6468 | 34.3015 | 33.9935 | 33.4998 | 14.7492 | 14.0215 | 15.433 | 15.5533 | 12.2854 | 12.2601 | 12.7214 | 13.0723 | 31.9724 | 32.2156 | 30.8638 | 31.6266 | 34.6165 | 34.81179 | 34.26462 | 34.71763 | 11.7862 | 12.0674 | 12.2311 | 12.6763 | 11.4041 | 11.5378 | 11.7535 | 12.0233 | 29.8869 | 28.6742 | 28.9188 | 30.0544 | 33.5005 | 32.6827 | 32.7958 | 33.6507 | 16.0334 | 16.4257 | 15.5612 | 16.346 | 11.5951 | 12.5757 | 12.192 | 12.7686
0.03333333 | 32.1298 | 31.8748 | 31.6563 | 31.641 | 34.4199 | 34.0557 | 33.8004 | 33.3568 | 15.1798 | 14.479 | 15.7362 | 15.9962 | 12.4695 | 12.4207 | 12.8716 | 13.2176 | 31.3173 | 31.92079 | 30.2613 | 31.23398 | 34.438 | 34.68691 | 34.08143 | 34.5774 | 13.3883 | 13.6601 | 14.1555 | 15.7558 | 11.6235 | 11.7233 | 11.9378 | 12.3306 | 29.6285 | 28.4958 | 28.7197 | 29.8869 | 33.352 | 32.5288 | 32.6207 | 33.5451 | 16.6044 | 17.0576 | 16.1551 | 17.0264 | 11.7974 | 12.8526 | 12.4532 | 13.0201
0.04166667 | 31.8638 | 31.4607 | 31.2538 | 31.2891 | 34.30431 | 33.8913 | 33.64805 | 33.25138 | 15.5009 | 14.708 | 16.0802 | 16.3475 | 12.6301 | 12.5193 | 13.0122 | 13.3591 | 30.8998 | 31.62382 | 29.84071 | 30.93985 | 34.28726 | 34.56126 | 33.90256 | 34.43844 | 14.3911 | 14.6343 | 15.4423 | 17.3003 | 11.8125 | 11.8417 | 12.1324 | 12.6358 | 29.3942 | 28.3207 | 28.5255 | 29.7591 | 33.202 | 32.375 | 32.4464 | 33.436 | 17.0027 | 17.5075 | 16.6654 | 17.4632 | 11.9583 | 13.075 | 12.7301 | 13.232
0.05 | 31.713 | 31.2791 | 30.9738 | 30.9748 | 34.16909 | 33.79367 | 33.5048 | 33.14432 | 15.7994 | 14.9192 | 16.3028 | 16.6649 | 12.7399 | 12.6066 | 13.1398 | 13.4744 | 30.5959 | 31.34682 | 29.35912 | 30.59425 | 34.13923 | 34.43479 | 33.72788 | 34.30065 | 15.0258 | 15.1678 | 16.1612 | 18.1695 | 11.9921 | 11.9706 | 12.34 | 12.8554 | 29.204 | 28.149 | 28.3362 | 29.6076 | 33.0503 | 32.2212 | 32.2727 | 33.3235 | 17.4341 | 17.9533 | 17.0589 | 17.9581 | 12.1369 | 13.2711 | 13.0425 | 13.4606
0.05833333 | 31.4379 | 31.0362 | 30.7027 | 30.757 | 34.03407 | 33.66629 | 33.36315 | 33.03614 | 15.9821 | 15.1032 | 16.584 | 16.9375 | 12.8685 | 12.693 | 13.2776 | 13.5793 | 30.4517 | 31.08914 | 28.9322 | 30.27626 | 33.99379 | 34.30743 | 33.55725 | 34.16395 | 15.5233 | 15.5523 | 16.7125 | 18.7137 | 12.1689 | 12.1539 | 12.5053 | 13.0046 | 29.0178 | 27.9807 | 28.1517 | 29.4261 | 32.8973 | 32.0675 | 32.0999 | 33.2077 | 17.7778 | 18.2483 | 17.3238 | 18.3004 | 12.2807 | 13.4567 | 13.3107 | 13.6217
0.06666667 | 31.2717 | 30.8085 | 30.5074 | 30.5229 | 33.89925 | 33.53889 | 33.22303 | 32.92682 | 16.2561 | 15.2125 | 16.7627 | 17.1542 | 12.9989 | 12.8019 | 13.3919 | 13.6748 | 30.2453 | 30.85026 | 28.62226 | 29.98516 | 33.85089 | 34.17911 | 33.3905 | 34.02827 | 15.8824 | 15.9375 | 17.1469 | 19.0768 | 12.353 | 12.2864 | 12.6489 | 13.1612 | 28.8356 | 27.8159 | 27.9719 | 29.2487 | 32.7428 | 31.914 | 31.9279 | 33.0886 | 18.0386 | 18.5219 | 17.5978 | 18.5609 | 12.4639 | 13.6179 | 13.5646 | 13.8137
0.075 | 31.0361 | 30.6115 | 30.3311 | 30.4387 | 33.76462 | 33.41145 | 33.08439 | 32.81637 | 16.4787 | 15.5261 | 16.9961 | 17.367 | 13.1124 | 12.8873 | 13.5175 | 13.8069 | 30.1047 | 30.62982 | 28.38645 | 29.72041 | 33.71051 | 34.04972 | 33.2275 | 33.89361 | 16.2384 | 16.2468 | 17.4972 | 19.4183 | 12.5362 | 12.4554 | 12.7897 | 13.2859 | 28.6574 | 27.6545 | 27.7968 | 29.0752 | 32.5869 | 31.7606 | 31.7567 | 32.9664 | 18.3327 | 18.7647 | 17.8717 | 18.8305 | 12.618 | 13.7668 | 13.8006 | 14.0112
0.08333333 | 30.7993 | 30.6087 | 30.2885 | 30.3293 | 33.63021 | 33.28404 | 32.94723 | 32.70478 | 16.6863 | 15.6847 | 17.1747 | 17.5473 | 13.239 | 12.9783 | 13.6271 | 13.9361 | 29.909 | 30.42776 | 28.16968 | 29.48172 | 33.5728 | 33.91921 | 33.0682 | 33.76004 | 16.501 | 16.4619 | 17.7805 | 19.6902 | 12.677 | 12.6357 | 12.9305 | 13.3825 | 28.4832 | 27.4964 | 27.6263 | 28.9057 | 32.4296 | 31.6074 | 31.5864 | 32.841 | 18.5821 | 18.9648 | 18.0396 | 19.0176 | 12.7991 | 13.9279 | 13.9944 | 14.1619
0.09166667 | 30.6782 | 30.4703 | 30.2939 | 30.3121 | 33.49606 | 33.15677 | 32.81158 | 32.59204 | 16.8928 | 15.8274 | 17.3336 | 17.7043 | 13.4078 | 13.1162 | 13.7555 | 14.0653 | 29.6978 | 30.2444 | 28.05218 | 29.26925 | 33.43819 | 33.78765 | 32.91284 | 33.62786 | 16.824 | 16.7328 | 17.9272 | 19.8909 | 12.8591 | 12.7962 | 13.089 | 13.5193 | 28.3128 | 27.3416 | 27.4604 | 28.74 | 32.271 | 31.4543 | 31.4169 | 32.7126 | 18.7795 | 19.1722 | 18.2113 | 19.1796 | 12.9915 | 14.0608 | 14.1666 | 14.32
0.1 | 30.5326 | 30.4341 | 30.1916 | 30.2451 | 33.36224 | 33.02995 | 32.67761 | 32.47816 | 17.0891 | 16.011 | 17.4182 | 17.8798 | 13.554 | 13.2475 | 13.8819 | 14.2178 | 29.5329 | 30.08082 | 27.8809 | 29.08385 | 33.3077 | 33.65539 | 32.76218 | 33.49778 | 17.0314 | 16.9942 | 18.0951 | 20.0535 | 12.9904 | 12.9088 | 13.2175 | 13.6317 | 28.1463 | 27.19 | 27.2992 | 28.5781 | 32.1111 | 31.3013 | 31.2482 | 32.581 | 18.9611 | 19.3157 | 18.3615 | 19.4304 | 13.1406 | 14.2311 | 14.3659 | 14.5173
0.1083333 | 30.434 | 30.27587 | 30.04027 | 30.02341 | 33.22885 | 32.90409 | 32.54567 | 32.36316 | 17.2035 | 16.231 | 17.5985 | 18.0144 | 13.717 | 13.3563 | 13.9858 | 14.3245 | 29.4601 | 29.93951 | 27.74308 | 28.92813 | 33.18255 | 33.52337 | 32.61788 | 33.37072 | 17.2034 | 17.1077 | 18.2593 | 20.2891 | 13.1358 | 13.0533 | 13.3591 | 13.8275 | 27.9834 | 27.0413 | 27.1427 | 28.42 | 31.9496 | 31.1485 | 31.0804 | 32.4464 | 19.1713 | 19.4813 | 18.5886 | 19.6413 | 13.3647 | 14.3733 | 14.6239 | 14.7239
0.1166667 | 30.3164 | 30.09328 | 29.86979 | 29.87178 | 33.09586 | 32.77961 | 32.41646 | 32.24718 | 17.4043 | 16.3232 | 17.7424 | 18.1628 | 13.9016 | 13.4913 | 14.1328 | 14.4845 | 29.28762 | 29.80997 | 27.61103 | 28.79352 | 33.05743 | 33.38907 | 32.4747 | 33.24233 | 17.4516 | 17.3355 | 18.4838 | 20.4571 | 13.314 | 13.179 | 13.5137 | 13.9942 | 27.8243 | 26.8954 | 26.9909 | 28.2657 | 31.7867 | 30.9958 | 30.9133 | 32.3086 | 19.4397 | 19.6441 | 18.7702 | 19.8447 | 13.5822 | 14.5426 | 14.8155 | 14.9322
0.125 | 30.1563 | 29.93364 | 29.72076 | 29.73692 | 32.96181 | 32.65305 | 32.29023 | 32.12998 | 17.5771 | 16.4816 | 17.8464 | 18.3001 | 14.0532 | 13.6178 | 14.2807 | 14.6416 | 29.16655 | 29.69133 | 27.49498 | 28.67445 | 32.93186 | 33.25232 | 32.33261 | 33.11286 | 17.5993 | 17.5278 | 18.6302 | 20.5882 | 13.5034 | 13.3366 | 13.6215 | 14.085 | 27.6688 | 26.7522 | 26.8442 | 28.1152 | 31.6222 | 30.8431 | 30.7469 | 32.1675 | 19.5839 | 19.8068 | 18.8665 | 19.9925 | 13.7592 | 14.7043 | 14.9809 | 15.1134
0.1333333 | 30.0531 | 29.78741 | 29.58417 | 29.61218 | 32.82746 | 32.52614 | 32.16603 | 32.01205 | 17.7471 | 16.6464 | 18.0089 | 18.4189 | 14.2199 | 13.7331 | 14.4145 | 14.7697 | 29.05193 | 29.58096 | 27.39032 | 28.56802 | 32.80578 | 33.11341 | 32.19271 | 32.98231 | 17.7573 | 17.6616 | 18.7442 | 20.7073 | 13.6636 | 13.5053 | 13.7508 | 14.2019 | 27.5172 | 26.6118 | 26.7026 | 27.9686 | 31.4558 | 30.6903 | 30.5812 | 32.0228 | 19.804 | 19.976 | 19.0453 | 20.1062 | 13.9765 | 14.8538 | 15.1761 | 15.3328
0.1416667 | 29.9337 | 29.65582 | 29.46105 | 29.49762 | 32.69297 | 32.3987 | 32.04303 | 31.89321 | 17.8948 | 16.7972 | 18.2093 | 18.658 | 14.3752 | 13.8801 | 14.5949 | 15.0117 | 28.93326 | 29.47434 | 27.29253 | 28.46739 | 32.67885 | 32.97266 | 32.05594 | 32.85056 | 17.9652 | 17.8771 | 18.9064 | 20.8456 | 13.8426 | 13.6094 | 13.8838 | 14.3741 | 27.3696 | 26.474 | 26.5664 | 27.8262 | 31.2876 | 30.5374 | 30.416 | 31.8743 | 19.9806 | 20.1256 | 19.1295 | 20.1468 | 14.1842 | 15.0173 | 15.2806 | 15.4458
0.15 | 29.78034 | 29.53583 | 29.34892 | 29.39083 | 32.55851 | 32.27048 | 31.92032 | 31.77322 | 17.9913 | 16.907 | 18.3003 | 18.7128 | 14.4931 | 14.0056 | 14.724 | 15.1565 | 28.81652 | 29.36809 | 27.19751 | 28.36798 | 32.55089 | 32.83022 | 31.92241 | 32.71743 | 18.1091 | 17.9913 | 19.0055 | 20.9222 | 13.9634 | 13.7377 | 14.027 | 14.5013 | 27.2263 | 26.3393 | 26.4361 | 27.6881 | 31.1171 | 30.3841 | 30.2511 | 31.7214 | 20.1792 | 20.2476 | 19.2462 | 20.2687 | 14.4106 | 15.1798 | 15.4533 | 15.5839
0.1583333 | 29.65736 | 29.41673 | 29.2368 | 29.28439 | 32.42402 | 32.14102 | 31.7971 | 31.65194 | 18.1268 | 17.0186 | 18.4412 | 18.8147 | 14.6586 | 14.1479 | 14.8259 | 15.2592 | 28.70412 | 29.26026 | 27.10162 | 28.26877 | 32.4223 | 32.68602 | 31.79117 | 32.58322 | 18.2882 | 18.1435 | 19.2277 | 21.067 | 14.1151 | 13.8558 | 14.1862 | 14.6949 | 27.0878 | 26.208 | 26.3116 | 27.5547 | 30.9443 | 30.2302 | 30.0865 | 31.5635 | 20.3658 | 20.291 | 19.3961 | 20.3971 | 14.6117 | 15.3301 | 15.6278 | 15.8021
0.1666667 | 29.53945 | 29.29283 | 29.11732 | 29.1725 | 32.2894 | 32.00994 | 31.67252 | 31.52936 | 18.2827 | 17.1135 | 18.5627 | 18.9518 | 14.8128 | 14.2855 | 14.9726 | 15.4347 | 28.59516 | 29.15022 | 27.00308 | 28.16975 | 32.29344 | 32.53985 | 31.66083 | 32.44861 | 18.4375 | 18.304 | 19.3323 | 21.1749 | 14.276 | 14.0075 | 14.3219 | 14.8267 | 26.9546 | 26.082 | 26.191 | 27.4258 | 30.7704 | 30.0756 | 29.9224 | 31.4012 | 20.4488 | 20.4396 | 19.521 | 20.4497 | 14.7977 | 15.4692 | 15.7621 | 15.9345
0.175 | 29.42424 | 29.16747 | 28.99359 | 29.05658 | 32.1546 | 31.87715 | 31.54622 | 31.40566 | 18.3495 | 17.2288 | 18.6573 | 19.0454 | 14.9652 | 14.3847 | 15.1109 | 15.5896 | 28.48887 | 29.03821 | 26.90138 | 28.07095 | 32.16434 | 32.39158 | 31.53052 | 32.31404 | 18.5238 | 18.4042 | 19.4822 | 21.3371 | 14.3996 | 14.1236 | 14.5014 | 15.0126 | 26.8279 | 25.9687 | 26.0693 | 27.3007 | 30.6002 | 29.9238 | 29.7627 | 31.2413 | 20.0018 | 20.1136 | 19.484 | 20.3934 | 14.9285 | 15.6101 | 15.916 | 16.0557
0.1833333 | 29.31036 | 29.04346 | 28.87018 | 28.94059 | 32.01958 | 31.74313 | 31.4185 | 31.28123 | 18.5536 | 17.359 | 18.7991 | 19.1704 | 15.1324 | 14.5148 | 15.2752 | 15.7659 | 28.38451 | 28.92467 | 26.79603 | 27.97167 | 32.03491 | 32.24152 | 31.39987 | 32.17975 | 18.7045 | 18.5535 | 19.5692 | 21.4238 | 14.6072 | 14.3107 | 14.638 | 15.1611 | 26.7024 | 25.8574 | 25.9474 | 27.1767 | 30.4311 | 29.7728 | 29.6049 | 31.082 | 20.4045 | 20.4055 | 19.632 | 20.6122 | 15.1032 | 15.7416 | 16.0101 | 16.188
0.1916667 | 29.19684 | 28.9225 | 28.74964 | 28.82745 | 31.88428 | 31.60878 | 31.29004 | 31.15634 | 18.6926 | 17.4185 | 18.8843 | 19.239 | 15.3108 | 14.6419 | 15.3845 | 15.8779 | 28.28115 | 28.8102 | 26.687 | 27.87118 | 31.90511 | 32.09014 | 31.26823 | 32.04585 | 18.8686 | 18.624 | 19.744 | 21.5454 | 14.7446 | 14.3987 | 14.796 | 15.3199 | 26.5769 | 25.7467 | 25.8252 | 27.053 | 30.2629 | 29.6223 | 29.4487 | 30.9236 | 20.6168 | 20.6159 | 19.7282 | 20.7257 | 15.3077 | 15.8926 | 16.1331 | 16.352
0.2 | 29.08323 | 28.8058 | 28.63358 | 28.71879 | 31.74877 | 31.47517 | 31.16165 | 31.03121 | 18.8761 | 17.569 | 18.9362 | 19.3713 | 15.5161 | 14.7831 | 15.517 | 16.0289 | 28.178 | 28.6961 | 26.57617 | 27.76971 | 31.77503 | 31.93798 | 31.13512 | 31.91238 | 18.9797 | 18.7787 | 19.8355 | 21.6366 | 14.9082 | 14.5811 | 14.924 | 15.4543 | 26.4507 | 25.6348 | 25.7026 | 26.929 | 30.0955 | 29.4723 | 29.2938 | 30.7659 | 20.8161 | 20.7977 | 19.8548 | 20.8659 | 15.5484 | 16.1098 | 16.2859 | 16.5047
0.2083333 | 28.96943 | 28.69371 | 28.52268 | 28.6153 | 31.61332 | 31.34334 | 31.03407 | 30.90612 | 19.0622 | 17.7427 | 19.127 | 19.4519 | 15.6663 | 14.9195 | 15.671 | 16.1753 | 28.07495 | 28.58396 | 26.46694 | 27.66876 | 31.64496 | 31.78579 | 31.00122 | 31.77956 | 19.1594 | 18.9288 | 19.9317 | 21.6817 | 15.0866 | 14.7353 | 15.0697 | 15.6288 | 26.3232 | 25.5208 | 25.5795 | 26.8042 | 29.929 | 29.3224 | 29.1399 | 30.6091 | 21.0089 | 20.8761 | 19.9898 | 21.0541 | 15.7565 | 16.2291 | 16.5476 | 16.7411
0.2166667 | 28.85561 | 28.58578 | 28.41678 | 28.51685 | 31.47826 | 31.21402 | 30.90789 | 30.78134 | 19.141 | 17.8217 | 19.1595 | 19.5296 | 15.7858 | 15.0429 | 15.7839 | 16.302 | 27.97245 | 28.47487 | 26.36148 | 27.56993 | 31.51545 | 31.63422 | 30.86785 | 31.64777 | 19.2427 | 19.0159 | 20.1211 | 21.7186 | 15.2155 | 14.841 | 15.2201 | 15.7501 | 26.1948 | 25.4049 | 25.4563 | 26.6786 | 29.7632 | 29.1726 | 28.9868 | 30.4529 | 21.0688 | 20.972 | 20.1884 | 21.1924 | 15.9392 | 16.339 | 16.7608 | 16.9291
0.225 | 28.7421 | 28.4809 | 28.31487 | 28.42244 | 31.34385 | 31.08743 | 30.78346 | 30.65705 | 19.241 | 17.8784 | 19.3418 | 19.6656 | 15.9452 | 15.168 | 15.9722 | 16.4613 | 27.87085 | 28.36902 | 26.26007 | 27.47397 | 31.38702 | 31.48369 | 30.73584 | 31.51735 | 19.389 | 19.1733 | 20.1461 | 21.8199 | 15.434 | 15.0643 | 15.3163 | 15.9077 | 26.0661 | 25.288 | 25.3336 | 26.5525 | 29.5983 | 29.0228 | 28.8345 | 30.2973 | 21.2864 | 21.0901 | 20.3436 | 21.3426 | 16.1573 | 16.4824 | 16.9952 | 17.1607
0.2333333 | 28.6293 | 28.37728 | 28.21489 | 28.32976 | 31.21023 | 30.96305 | 30.66068 | 30.53329 | 19.3928 | 18.0213 | 19.463 | 19.7571 | 16.0944 | 15.3081 | 16.0971 | 16.6102 | 27.76989 | 28.26561 | 26.16288 | 27.38082 | 31.25993 | 31.33437 | 30.6052 | 31.3885 | 19.5676 | 19.3335 | 20.2071 | 21.9055 | 15.615 | 15.2007 | 15.474 | 16.041 | 25.938 | 25.1714 | 25.2119 | 26.4265 | 29.4343 | 28.8733 | 28.683 | 30.1423 | 21.4799 | 21.2348 | 20.4562 | 21.4928 | 16.3967 | 16.636 | 17.1384 | 17.2667
0.2416667 | 28.51742 | 28.27271 | 28.1138 | 28.23547 | 31.07741 | 30.83975 | 30.53886 | 30.40985 | 19.552 | 18.2051 | 19.5103 | 19.8487 | 16.2612 | 15.4463 | 16.1894 | 16.7211 | 27.66915 | 28.1639 | 26.06943 | 27.29006 | 31.13429 | 31.18651 | 30.47569 | 31.26117 | 19.662 | 19.4298 | 20.3272 | 21.9497 | 15.7578 | 15.3127 | 15.5777 | 16.1585 | 25.8115 | 25.0571 | 25.0916 | 26.301 | 29.2715 | 28.7246 | 28.5325 | 29.9878 | 21.6079 | 21.303 | 20.5855 | 21.7423 | 16.6062 | 16.7486 | 17.3402 | 17.4525
0.25 | 28.40638 | 28.16515 | 28.00883 | 28.13687 | 30.94525 | 30.71634 | 30.41703 | 30.2864 | 19.7009 | 18.3479 | 19.6074 | 19.9661 | 16.427 | 15.5872 | 16.3273 | 16.8299 | 27.56832 | 28.06265 | 25.9776 | 27.20073 | 31.00986 | 31.03998 | 30.34721 | 31.13514 | 19.8127 | 19.5788 | 20.4288 | 22.0712 | 15.9331 | 15.4687 | 15.754 | 16.2991 | 25.6874 | 24.9462 | 24.9728 | 26.1763 | 29.1099 | 28.577 | 28.3832 | 29.8335 | 21.7819 | 21.3675 | 20.6612 | 21.8906 | 16.8082 | 16.8938 | 17.4508 | 17.5575
0.2583333 | 28.29566 | 28.05351 | 27.8986 | 28.03289 | 30.81346 | 30.59197 | 30.29452 | 30.16274 | 19.7758 | 18.4101 | 19.6777 | 20.0909 | 16.577 | 15.688 | 16.4633 | 16.9686 | 27.46733 | 27.96063 | 25.88429 | 27.11116 | 30.88612 | 30.89408 | 30.2193 | 31.00998 | 19.9662 | 19.6741 | 20.6291 | 22.1512 | 16.086 | 15.6404 | 15.8994 | 16.4435 | 25.5654 | 24.8393 | 24.8552 | 26.0526 | 28.9497 | 28.4309 | 28.2353 | 29.6795 | 21.8961 | 21.455 | 20.7101 | 22.0553 | 17.0054 | 17.0296 | 17.5725 | 17.643
0.2666667 | 28.18451 | 27.93778 | 27.78343 | 27.92401 | 30.68177 | 30.46617 | 30.17104 | 30.03883 | 19.9025 | 18.5242 | 19.797 | 20.2276 | 16.7157 | 15.868 | 16.6095 | 17.1099 | 27.36634 | 27.85709 | 25.78752 | 27.01974 | 30.76254 | 30.74806 | 30.09137 | 30.88551 | 20.104 | 19.8101 | 20.6171 | 22.1834 | 16.2855 | 15.7822 | 15.9936 | 16.545 | 25.4451 | 24.7356 | 24.7386 | 25.9298 | 28.7905 | 28.2862 | 28.0887 | 29.5257 | 22.0442 | 21.572 | 20.8134 | 22.1657 | 17.1467 | 17.1337 | 17.6728 | 17.7387
0.275 | 28.07236 | 27.81888 | 27.66504 | 27.8119 | 30.54998 | 30.33871 | 30.04651 | 29.91474 | 20.0356 | 18.6465 | 19.9495 | 20.4225 | 16.9046 | 15.992 | 16.7565 | 17.2318 | 27.2656 | 27.75165 | 25.6868 | 26.92554 | 30.63878 | 30.60156 | 29.96333 | 30.76165 | 20.237 | 19.946 | 20.7556 | 22.2883 | 16.4392 | 15.9063 | 16.1642 | 16.7312 | 25.3254 | 24.6334 | 24.6229 | 25.8072 | 28.6323 | 28.1427 | 27.9431 | 29.372 | 22.1491 | 21.6668 | 20.9149 | 22.3083 | 17.3587 | 17.2611 | 17.8177 | 17.864
0.2833333 | 27.95895 | 27.69855 | 27.54617 | 27.69911 | 30.41808 | 30.20977 | 29.92115 | 29.79075 | 20.1483 | 18.7605 | 20.0549 | 20.5758 | 17.0357 | 16.1234 | 16.8924 | 17.3619 | 27.1651 | 27.64431 | 25.58204 | 26.82842 | 30.51459 | 30.4548 | 29.83539 | 30.63828 | 20.3479 | 20.0588 | 20.8441 | 22.4051 | 16.578 | 16.0368 | 16.3021 | 16.8513 | 25.205 | 24.5308 | 24.5077 | 25.6842 | 28.4747 | 28.0003 | 27.7984 | 29.2184 | 22.3781 | 21.7525 | 21.0403 | 22.5161 | 17.5612 | 17.3931 | 17.9857 | 18.0098
0.2916667 | 27.84452 | 27.57908 | 27.42994 | 27.58844 | 30.28629 | 30.07996 | 29.79553 | 29.66728 | 20.2767 | 18.8828 | 20.0725 | 20.7649 | 17.1799 | 16.2529 | 17.0217 | 17.4883 | 27.06434 | 27.53551 | 25.47381 | 26.72875 | 30.38982 | 30.30821 | 29.70735 | 30.51512 | 20.4615 | 20.1457 | 21.0148 | 22.4952 | 16.7502 | 16.1599 | 16.4492 | 16.9797 | 25.0832 | 24.4259 | 24.3928 | 25.5604 | 28.3177 | 27.8584 | 27.6542 | 29.0649 | 22.5059 | 21.8804 | 21.1528 | 22.6172 | 17.7591 | 17.5158 | 18.1101 | 18.1499
0.3 | 27.72964 | 27.4625 | 27.31872 | 27.48194 | 30.15487 | 29.95008 | 29.67033 | 29.54462 | 20.4023 | 18.9903 | 20.1409 | 20.8766 | 17.3444 | 16.3843 | 17.1296 | 17.5868 | 26.96318 | 27.42595 | 25.36457 | 26.62741 | 30.26439 | 30.16198 | 29.57903 | 30.39182 | 20.6295 | 20.2888 | 21.013 | 22.521 | 16.9307 | 16.3182 | 16.5424 | 17.0755 | 24.9594 | 24.3177 | 24.2779 | 25.4356 | 28.1611 | 27.7168 | 27.5102 | 28.9116 | 22.6015 | 21.8814 | 21.2459 | 22.8497 | 17.9633 | 17.6226 | 18.2706 | 18.2854
0.3083333 | 27.61488 | 27.34979 | 27.2134 | 27.3803 | 30.02405 | 29.82082 | 29.54608 | 29.42291 | 20.5546 | 19.1134 | 20.2324 | 21.0556 | 17.5172 | 16.5146 | 17.231 | 17.6649 | 26.86229 | 27.31639 | 25.2575 | 26.52586 | 30.13856 | 30.01627 | 29.45089 | 30.26833 | 20.7245 | 20.3876 | 21.1061 | 22.6377 | 17.06 | 16.4375 | 16.6951 | 17.201 | 24.8336 | 24.206 | 24.1634 | 25.3105 | 28.0048 | 27.5753 | 27.3664 | 28.7587 | 22.7724 | 21.9853 | 21.3482 | 23.0462 | 18.148 | 17.7396 | 18.4329 | 18.4347
0.3166667 | 27.5008 | 27.24082 | 27.11334 | 27.28283 | 29.894 | 29.6925 | 29.42308 | 29.30219 | 20.671 | 19.2236 | 20.2933 | 21.1892 | 17.6483 | 16.6394 | 17.3509 | 17.7661 | 26.76265 | 27.20704 | 25.15452 | 26.42556 | 30.01278 | 29.87138 | 29.32363 | 30.14471 | 20.851 | 20.4855 | 21.214 | 22.7443 | 17.1939 | 16.5399 | 16.8467 | 17.3237 | 24.7066 | 24.0913 | 24.0496 | 25.1859 | 27.8489 | 27.4337 | 27.2231 | 28.6066 | 22.923 | 22.0728 | 21.3658 | 23.0792 | 18.3307 | 17.8603 | 18.5108 | 18.4597
0.325 | 27.38789 | 27.13419 | 27.01641 | 27.18747 | 29.76477 | 29.56494 | 29.30134 | 29.18238 | 20.7881 | 19.2968 | 20.3488 | 21.2971 | 17.8136 | 16.7893 | 17.4541 | 17.8673 | 26.66458 | 27.09849 | 25.05628 | 26.32714 | 29.88743 | 29.72761 | 29.19756 | 30.0211 | 20.9396 | 20.5114 | 21.3089 | 22.894 | 17.3483 | 16.6824 | 16.9519 | 17.4065 | 24.5795 | 23.9752 | 23.9371 | 25.0627 | 27.6937 | 27.2923 | 27.0803 | 28.4554 | 23.0029 | 22.1528 | 21.41 | 23.1601 | 18.5153 | 17.9745 | 18.6183 | 18.5552
0.3333333 | 27.27654 | 27.02748 | 26.91946 | 27.09139 | 29.6364 | 29.43754 | 29.18051 | 29.06333 | 20.9412 | 19.4078 | 20.4162 | 21.4334 | 17.9704 | 16.9111 | 17.586 | 17.9769 | 26.56792 | 26.99136 | 24.96256 | 26.23034 | 29.76283 | 29.5853 | 29.07252 | 29.89757 | 21.1212 | 20.7154 | 21.3559 | 23.0281 | 17.5546 | 16.8508 | 17.0904 | 17.5087 | 24.4537 | 23.8597 | 23.8262 | 24.9414 | 27.5394 | 27.1515 | 26.9383 | 28.3054 | 23.1232 | 22.2172 | 21.5242 | 23.3152 | 18.6821 | 18.0756 | 18.7471 | 18.6535
0.3416667 | 27.16684 | 26.91839 | 26.8195 | 26.99201 | 29.50883 | 29.30952 | 29.05997 | 28.94481 | 21.0187 | 19.5299 | 20.5426 | 21.5449 | 18.0883 | 17.0162 | 17.7365 | 18.0836 | 26.47235 | 26.88592 | 24.87173 | 26.13466 | 29.63928 | 29.44471 | 28.94822 | 29.77411 | 21.2466 | 20.8151 | 21.3716 | 23.1126 | 17.7153 | 16.9904 | 17.2011 | 17.5923 | 24.3301 | 23.7466 | 23.7167 | 24.8225 | 27.3863 | 27.0116 | 26.7976 | 28.1565 | 23.2636 | 22.3101 | 21.5501 | 23.373 | 18.8795 | 18.1824 | 18.8269 | 18.686
0.35 | 27.05886 | 26.80587 | 26.71472 | 26.88783 | 29.38199 | 29.18039 | 28.93915 | 28.82654 | 21.1653 | 19.6021 | 20.538 | 21.6637 | 18.2451 | 17.1465 | 17.8247 | 18.1764 | 26.37771 | 26.78213 | 24.78113 | 26.0392 | 29.51693 | 29.30593 | 28.82415 | 29.65063 | 21.3379 | 20.8926 | 21.4333 | 23.2723 | 17.8296 | 17.0844 | 17.3211 | 17.7103 | 24.2092 | 23.6368 | 23.6087 | 24.7059 | 27.2345 | 26.873 | 26.6582 | 28.0087 | 23.4196 | 22.3993 | 21.6449 | 23.5446 | 19.073 | 18.3261 | 18.9575 | 18.8055
0.3583333 | 26.95227 | 26.69004 | 26.60478 | 26.7787 | 29.25582 | 29.05003 | 28.81754 | 28.70826 | 21.275 | 19.7195 | 20.6192 | 21.8101 | 18.3981 | 17.2627 | 17.9472 | 18.2599 | 26.2837 | 26.67969 | 24.68817 | 25.94273 | 29.39567 | 29.16882 | 28.69945 | 29.52696 | 21.4227 | 20.9443 | 21.4941 | 23.3815 | 17.9883 | 17.2248 | 17.4084 | 17.7688 | 24.0908 | 23.5301 | 23.5018 | 24.5911 | 27.0841 | 26.7359 | 26.5205 | 27.8623 | 23.5407 | 22.4627 | 21.7563 | 23.6858 | 19.236 | 18.4133 | 19.1047 | 18.9
0.3666667 | 26.84654 | 26.57209 | 26.49069 | 26.66587 | 29.13031 | 28.91867 | 28.69492 | 28.58991 | 21.4022 | 19.8647 | 20.7152 | 21.9721 | 18.5539 | 17.3807 | 18.0511 | 18.3962 | 26.18989 | 26.57828 | 24.59148 | 25.84429 | 29.27525 | 29.03325 | 28.57347 | 29.40285 | 21.5858 | 21.1066 | 21.5835 | 23.4889 | 18.1591 | 17.3689 | 17.5376 | 17.8589 | 23.9741 | 23.4256 | 23.3959 | 24.4775 | 26.935 | 26.6002 | 26.3845 | 27.7171 | 23.6948 | 22.5666 | 21.8346 | 23.7784 | 19.4571 | 18.5134 | 19.2038 | 19.0028
0.375 | 26.74107 | 26.454 | 26.3748 | 26.55208 | 29.00554 | 28.78697 | 28.57141 | 28.47165 | 21.5081 | 19.9071 | 20.7586 | 22.0752 | 18.6984 | 17.5015 | 18.1504 | 18.4667 | 26.09538 | 26.47697 | 24.49117 | 25.74375 | 29.15536 | 28.89926 | 28.44634 | 29.27837 | 21.7239 | 21.2421 | 21.6627 | 23.6072 | 18.3391 | 17.4907 | 17.6463 | 17.9582 | 23.8581 | 23.3215 | 23.2904 | 24.3643 | 26.787 | 26.4657 | 26.25 | 27.5733 | 23.8323 | 22.6171 | 21.8604 | 23.8847 | 19.6301 | 18.621 | 19.3213 | 19.0927
0.3833333 | 26.63535 | 26.33807 | 26.26028 | 26.44055 | 28.88154 | 28.656 | 28.44756 | 28.35388 | 21.6343 | 19.9977 | 20.8001 | 22.1736 | 18.8513 | 17.6222 | 18.234 | 18.5464 | 25.9991 | 26.37498 | 24.38792 | 25.64183 | 29.03566 | 28.76686 | 28.31874 | 29.15381 | 21.851 | 21.2606 | 21.7152 | 23.7631 | 18.4504 | 17.5854 | 17.7624 | 18.0547 | 23.742 | 23.2164 | 23.185 | 24.2507 | 26.6402 | 26.3322 | 26.1167 | 27.4307 | 23.902 | 22.7007 | 21.8889 | 23.9562 | 19.7938 | 18.7275 | 19.3944 | 19.1037
0.3916667 | 26.52917 | 26.22627 | 26.14996 | 26.33379 | 28.75836 | 28.52689 | 28.32425 | 28.23692 | 21.7807 | 20.1714 | 20.8352 | 22.2776 | 18.9921 | 17.7411 | 18.3573 | 18.6243 | 25.90023 | 26.27246 | 24.28335 | 25.54005 | 28.91585 | 28.63597 | 28.19123 | 29.0298 | 21.9513 | 21.3435 | 21.8266 | 23.8465 | 18.5987 | 17.6858 | 17.9026 | 18.1596 | 23.6248 | 23.1091 | 23.0793 | 24.1364 | 26.4944 | 26.1994 | 25.9846 | 27.2896 | 24.0293 | 22.7145 | 21.9239 | 24.1422 | 19.9343 | 18.7943 | 19.4361 | 19.1991
0.4 | 26.42266 | 26.11982 | 26.04546 | 26.23292 | 28.63624 | 28.40058 | 28.20233 | 28.12104 | 21.892 | 20.2601 | 20.9237 | 22.4118 | 19.1282 | 17.8497 | 18.4463 | 18.7096 | 25.7987 | 26.17059 | 24.18029 | 25.44015 | 28.79578 | 28.50651 | 28.06435 | 28.90697 | 22.047 | 21.4836 | 21.9748 | 23.984 | 18.7294 | 17.8167 | 18.0056 | 18.2542 | 23.5066 | 22.9993 | 22.9733 | 24.0214 | 26.3494 | 26.067 | 25.8533 | 27.1499 | 24.2061 | 22.8358 | 21.9901 | 24.2558 | 20.1311 | 18.9026 | 19.5545 | 19.3157
0.4083333 | 26.3163 | 26.01892 | 25.94692 | 26.13779 | 28.51537 | 28.27752 | 28.08228 | 28.00632 | 22.0016 | 20.3765 | 20.9228 | 22.5056 | 19.256 | 17.975 | 18.5511 | 18.7883 | 25.69539 | 26.07065 | 24.08126 | 25.34371 | 28.67549 | 28.37849 | 27.93891 | 28.78573 | 22.1768 | 21.5251 | 21.9463 | 24.0536 | 18.8712 | 17.8956 | 18.1105 | 18.3525 | 23.3876 | 22.8878 | 22.8671 | 23.9062 | 26.2055 | 25.9349 | 25.723 | 27.0116 | 24.3252 | 22.8955 | 22.0582 | 24.3171 | 20.315 | 19.0147 | 19.6174 | 19.3629
0.4166667 | 26.21072 | 25.92249 | 25.85294 | 26.047 | 28.39576 | 28.15769 | 27.96425 | 27.89277 | 22.112 | 20.4245 | 21.039 | 22.5892 | 19.4022 | 18.0901 | 18.641 | 18.8949 | 25.59155 | 25.97333 | 23.9872 | 25.25144 | 28.555 | 28.25177 | 27.81558 | 28.66634 | 22.3083 | 21.6651 | 21.9721 | 24.1114 | 19.0361 | 18.0507 | 18.1968 | 18.4036 | 23.2691 | 22.7759 | 22.7609 | 23.7918 | 26.0627 | 25.8034 | 25.5935 | 26.8748 | 24.4433 | 22.9809 | 22.1006 | 24.4023 | 20.5024 | 19.1286 | 19.745 | 19.4342
0.425 | 26.10628 | 25.82823 | 25.76067 | 25.95803 | 28.27728 | 28.04072 | 27.8481 | 27.78026 | 22.2113 | 20.5602 | 21.1128 | 22.7344 | 19.541 | 18.1894 | 18.7587 | 19.006 | 25.48807 | 25.87829 | 23.89776 | 25.16291 | 28.43414 | 28.12568 | 27.69461 | 28.54878 | 22.4122 | 21.794 | 22.0825 | 24.2744 | 19.1833 | 18.1462 | 18.3294 | 18.5083 | 23.1523 | 22.6657 | 22.6552 | 23.6788 | 25.9214 | 25.6728 | 25.465 | 26.7391 | 24.6053 | 23.0314 | 22.2082 | 24.5653 | 20.6593 | 19.1897 | 19.8523 | 19.5758
0.4333333 | 26.00294 | 25.7333 | 25.66685 | 25.86811 | 28.15971 | 27.9258 | 27.73341 | 27.66857 | 22.3695 | 20.6903 | 21.1663 | 22.7795 | 19.6852 | 18.3109 | 18.7894 | 19.0505 | 25.3851 | 25.78454 | 23.81188 | 25.07722 | 28.31287 | 27.99997 | 27.57597 | 28.43294 | 22.5032 | 21.9155 | 22.0954 | 24.3212 | 19.3184 | 18.2789 | 18.399 | 18.5399 | 23.0382 | 22.5591 | 22.5503 | 23.5679 | 25.782 | 25.5436 | 25.3375 | 26.6046 | 24.7041 | 23.0654 | 22.348 | 24.7108 | 20.8088 | 19.2443 | 19.9872 | 19.7358
0.4416667 | 25.90035 | 25.6355 | 25.56914 | 25.7751 | 28.04275 | 27.8118 | 27.61962 | 27.55753 | 22.4927 | 20.7641 | 21.2898 | 22.8879 | 19.8304 | 18.4083 | 18.8968 | 19.1431 | 25.28252 | 25.69078 | 23.72779 | 24.99349 | 28.19139 | 27.87497 | 27.45969 | 28.31904 | 22.6549 | 22.059 | 22.1294 | 24.4063 | 19.5137 | 18.4366 | 18.4834 | 18.6076 | 22.9274 | 22.4571 | 22.4464 | 23.4594 | 25.6443 | 25.4159 | 25.2113 | 26.471 | 24.7947 | 23.1223 | 22.4786 | 24.7767 | 20.9739 | 19.3424 | 20.0557 | 19.8828
0.45 | 25.79804 | 25.53394 | 25.46663 | 25.67802 | 27.92613 | 27.69781 | 27.50624 | 27.44704 | 22.5975 | 20.8997 | 21.4032 | 22.9513 | 19.9792 | 18.5464 | 18.9607 | 19.2588 | 25.18048 | 25.59575 | 23.64279 | 24.91024 | 28.06998 | 27.75061 | 27.34525 | 28.20717 | 22.7697 | 22.1142 | 22.2444 | 24.5326 | 19.5978 | 18.5265 | 18.5844 | 18.6845 | 22.8195 | 22.3597 | 22.3435 | 23.353 | 25.5083 | 25.2898 | 25.0865 | 26.3386 | 24.9328 | 23.2526 | 22.5191 | 24.8929 | 21.1657 | 19.4396 | 20.1342 | 20.0316
0.4583333 | 25.6955 | 25.42898 | 25.35982 | 25.57715 | 27.80966 | 27.58344 | 27.39288 | 27.33701 | 22.7638 | 20.9827 | 21.557 | 23.1083 | 20.1345 | 18.666 | 19.032 | 19.3921 | 25.07895 | 25.49876 | 23.55483 | 24.82597 | 27.94871 | 27.6265 | 27.23175 | 28.09705 | 22.8533 | 22.1547 | 22.2352 | 24.5985 | 19.719 | 18.5645 | 18.691 | 18.7725 | 22.7139 | 22.2658 | 22.2417 | 23.2483 | 25.3737 | 25.1652 | 24.9629 | 26.2072 | 25.0617 | 23.3013 | 22.6477 | 24.9742 | 21.3122 | 19.5219 | 20.2275 | 20.2607
0.4666667 | 25.59244 | 25.32237 | 25.25063 | 25.47408 | 27.69326 | 27.46879 | 27.27938 | 27.22744 | 22.8703 | 21.0915 | 21.7513 | 23.2138 | 20.2398 | 18.7624 | 19.1089 | 19.5882 | 24.97767 | 25.39951 | 23.46328 | 24.73996 | 27.82766 | 27.50243 | 27.11845 | 27.98822 | 22.9645 | 22.3065 | 22.3079 | 24.6836 | 19.8521 | 18.6739 | 18.7837 | 18.8606 | 22.6093 | 22.1738 | 22.1408 | 23.1445 | 25.2401 | 25.0418 | 24.8405 | 26.077 | 25.1742 | 23.3885 | 22.7838 | 25.0502 | 21.4513 | 19.5765 | 20.3014 | 20.4298
0.475 | 25.48885 | 25.2166 | 25.14182 | 25.37132 | 27.57697 | 27.35438 | 27.16573 | 27.11844 | 22.9448 | 21.1902 | 21.8977 | 23.3194 | 20.3811 | 18.882 | 19.1783 | 19.7935 | 24.87643 | 25.29804 | 23.36832 | 24.65218 | 27.70695 | 27.37838 | 27.00498 | 27.88037 | 23.1278 | 22.3836 | 22.3511 | 24.7779 | 20.0212 | 18.8276 | 18.8449 | 18.8986 | 22.5047 | 22.0818 | 22.0405 | 23.0409 | 25.1073 | 24.9193 | 24.7192 | 25.9477 | 25.2674 | 23.4077 | 22.8756 | 25.1845 | 21.6107 | 19.6783 | 20.3605 | 20.6808
0.4833333 | 25.38491 | 25.1139 | 25.03628 | 25.27145 | 27.46092 | 27.241 | 27.05227 | 27.01031 | 23.0788 | 21.2962 | 22.0072 | 23.4212 | 20.5279 | 18.9773 | 19.269 | 20.0089 | 24.77496 | 25.19489 | 23.2712 | 24.56311 | 27.58664 | 27.25427 | 26.89121 | 27.7732 | 23.2371 | 22.4821 | 22.41 | 24.8849 | 20.1303 | 18.9111 | 18.9236 | 18.9977 | 22.3991 | 21.9884 | 21.9402 | 22.9367 | 24.975 | 24.7973 | 24.5985 | 25.8192 | 25.3862 | 23.5325 | 23.051 | 25.254 | 21.7709 | 19.7513 | 20.4002 | 20.846
0.4916667 | 25.28089 | 25.01556 | 24.93597 | 25.17629 | 27.34533 | 27.12924 | 26.9395 | 26.90348 | 23.2211 | 21.3893 | 22.0992 | 23.4983 | 20.6599 | 19.1116 | 19.3033 | 20.1752 | 24.67335 | 25.09153 | 23.17446 | 24.4736 | 27.46688 | 27.13021 | 26.77714 | 27.66641 | 23.3206 | 22.5804 | 22.4367 | 24.9563 | 20.2753 | 19.0166 | 19.0209 | 19.0597 | 22.2922 | 21.8928 | 21.8395 | 22.8317 | 24.8431 | 24.6754 | 24.4783 | 25.6915 | 25.4776 | 23.5875 | 23.1226 | 25.4048 | 21.8989 | 19.8243 | 20.4639 | 21.0516
0.5 | 25.1772 | 24.92175 | 24.84147 | 25.08642 | 27.23034 | 27.0192 | 26.82786 | 26.79813 | 23.3377 | 21.6095 | 22.1866 | 23.5799 | 20.8362 | 19.2561 | 19.3597 | 20.3461 | 24.57243 | 24.98962 | 23.0814 | 24.38496 | 27.34811 | 27.00666 | 26.66329 | 27.55965 | 23.4005 | 22.6706 | 22.501 | 25.0148 | 20.4102 | 19.0908 | 19.0598 | 19.1135 | 22.1843 | 21.795 | 21.7386 | 22.7261 | 24.7116 | 24.5536 | 24.3584 | 25.5642 | 25.6063 | 23.66 | 23.2355 | 25.4167 | 22.0792 | 19.9205 | 20.5147 | 21.2296
0.5083333 | 25.0743 | 24.83155 | 24.75191 | 25.00104 | 27.11598 | 26.9106 | 26.71759 | 26.69425 | 23.4469 | 21.685 | 22.2656 | 23.6853 | 20.9773 | 19.3718 | 19.4402 | 20.5141 | 24.47338 | 24.89042 | 22.99425 | 24.29814 | 27.23083 | 26.88435 | 26.55023 | 27.45254 | 23.5217 | 22.7441 | 22.66 | 25.0862 | 20.534 | 19.2057 | 19.1265 | 19.17 | 22.0761 | 21.6959 | 21.6376 | 22.6201 | 24.5806 | 24.4319 | 24.2386 | 25.4374 | 25.7269 | 23.7223 | 23.3833 | 25.5583 | 22.2283 | 19.9981 | 20.607 | 21.459
0.5166667 | 24.9726 | 24.74316 | 24.66501 | 24.91791 | 27.00218 | 26.80279 | 26.60859 | 26.59161 | 23.535 | 21.6767 | 22.3852 | 23.7871 | 21.0815 | 19.443 | 19.4884 | 20.6701 | 24.37721 | 24.79459 | 22.91308 | 24.21318 | 27.11551 | 26.76389 | 26.4383 | 27.34483 | 23.6317 | 22.8378 | 22.7537 | 25.1538 | 20.6659 | 19.2954 | 19.2153 | 19.2773 | 21.9686 | 21.5972 | 21.537 | 22.5146 | 24.4505 | 24.3107 | 24.1189 | 25.3108 | 25.8017 | 23.8424 | 23.4053 | 25.6496 | 22.3827 | 20.0693 | 20.6412 | 21.6304
0.525 | 24.87222 | 24.65429 | 24.57768 | 24.83409 | 26.8888 | 26.69492 | 26.50049 | 26.48979 | 23.5873 | 21.8057 | 22.4468 | 23.9191 | 21.1562 | 19.5273 | 19.5864 | 20.8574 | 24.28419 | 24.70163 | 22.83655 | 24.12955 | 27.0024 | 26.64535 | 26.32759 | 27.23642 | 23.771 | 22.9351 | 22.8419 | 25.2297 | 20.8236 | 19.4156 | 19.2959 | 19.3865 | 21.8628 | 21.5002 | 21.4371 | 22.4101 | 24.3213 | 24.1903 | 23.9995 | 25.1845 | 25.904 | 23.913 | 23.4796 | 25.7519 | 22.5197 | 20.1395 | 20.6818 | 21.8044
0.5333333 | 24.77288 | 24.56294 | 24.48722 | 24.74721 | 26.77567 | 26.58607 | 26.39276 | 26.38827 | 23.7257 | 21.9234 | 22.5562 | 24.0107 | 21.3165 | 19.665 | 19.6077 | 21.004 | 24.19411 | 24.61008 | 22.76243 | 24.0465 | 26.89139 | 26.52836 | 26.21806 | 27.12732 | 23.8719 | 23.0086 | 23.0063 | 25.3147 | 20.939 | 19.4953 | 19.3348 | 19.4837 | 21.7593 | 21.4062 | 21.3381 | 22.3073 | 24.1934 | 24.071 | 23.8806 | 25.0586 | 25.9697 | 24.0156 | 23.5676 | 25.8577 | 22.6521 | 20.2374 | 20.7242 | 21.9571
0.5416667 | 24.67414 | 24.4679 | 24.39212 | 24.65613 | 26.66267 | 26.47563 | 26.28489 | 26.28658 | 23.812 | 21.988 | 22.6159 | 24.0785 | 21.3968 | 19.7308 | 19.6817 | 21.1451 | 24.10634 | 24.51808 | 22.68755 | 23.96302 | 26.78219 | 26.41266 | 26.10953 | 27.01783 | 24.001 | 23.1692 | 23.1431 | 25.3932 | 21.0957 | 19.6219 | 19.4079 | 19.5892 | 21.6582 | 21.3152 | 21.2402 | 22.2064 | 24.0665 | 23.9528 | 23.7626 | 24.9333 | 26.1266 | 24.0926 | 23.6401 | 25.9672 | 22.7945 | 20.3104 | 20.715 | 22.0988
0.55 | 24.57588 | 24.36913 | 24.29226 | 24.56096 | 26.54985 | 26.36343 | 26.17642 | 26.18448 | 23.9165 | 22.1453 | 22.6747 | 24.1866 | 21.5672 | 19.8593 | 19.7214 | 21.276 | 24.02 | 24.42415 | 22.60872 | 23.87769 | 26.67435 | 26.29805 | 26.00146 | 26.9083 | 24.0488 | 23.2143 | 23.2826 | 25.449 | 21.1953 | 19.6821 | 19.4847 | 19.7436 | 21.5588 | 21.2267 | 21.1434 | 22.1076 | 23.9408 | 23.8357 | 23.6456 | 24.8089 | 26.2379 | 24.1979 | 23.7712 | 26.0657 | 22.9534 | 20.3981 | 20.8248 | 22.3049
0.5583333 | 24.47815 | 24.26777 | 24.18889 | 24.46313 | 26.43746 | 26.24969 | 26.06709 | 26.08196 | 24.0438 | 22.2272 | 22.7867 | 24.3422 | 21.6851 | 19.9536 | 19.848 | 21.474 | 23.93421 | 24.32786 | 22.52397 | 23.78913 | 26.56732 | 26.18432 | 25.89329 | 26.799 | 24.1568 | 23.3647 | 23.4175 | 25.5631 | 21.3289 | 19.8226 | 19.53 | 19.9525 | 21.4604 | 21.1395 | 21.0476 | 22.0102 | 23.816 | 23.7197 | 23.5298 | 24.6854 | 26.3592 | 24.2749 | 23.8647 | 26.2363 | 23.0847 | 20.4314 | 20.9133 | 22.5099
0.5666667 | 24.381 | 24.16595 | 24.08459 | 24.36502 | 26.32573 | 26.13516 | 25.95697 | 25.97914 | 24.1437 | 22.2897 | 22.8658 | 24.4119 | 21.8048 | 20.0552 | 19.8702 | 21.5984 | 23.84819 | 24.22955 | 22.43286 | 23.69707 | 26.46069 | 26.0714 | 25.78472 | 26.69023 | 24.2813 | 23.4298 | 23.445 | 25.6709 | 21.48 | 19.928 | 19.6132 | 20.1724 | 21.3621 | 21.052 | 20.9524 | 21.9136 | 23.6922 | 23.6045 | 23.415 | 24.5627 | 26.4385 | 24.3326 | 23.9619 | 26.2856 | 23.227 | 20.5015 | 20.965 | 22.6441
0.575 | 24.28462 | 24.06609 | 23.98245 | 24.26924 | 26.21493 | 26.02089 | 25.84641 | 25.87628 | 24.2472 | 22.3908 | 22.9439 | 24.4943 | 21.9171 | 20.1762 | 19.8555 | 21.7375 | 23.76106 | 24.13013 | 22.33667 | 23.60237 | 26.35429 | 25.95947 | 25.67594 | 26.58229 | 24.362 | 23.5033 | 23.5395 | 25.6837 | 21.6246 | 20.0195 | 19.6502 | 20.3535 | 21.263 | 20.9633 | 20.8573 | 21.8168 | 23.5693 | 23.49 | 23.301 | 24.4408 | 26.5287 | 24.4012 | 24.0526 | 26.4415 | 23.3775 | 20.5587 | 21.0406 | 22.8251
0.5833333 | 24.18921 | 23.96993 | 23.88479 | 24.17757 | 26.10515 | 25.90789 | 25.736 | 25.77358 | 24.3277 | 22.4809 | 23.0449 | 24.6205 | 22.0633 | 20.2741 | 19.9248 | 21.9013 | 23.6721 | 24.03118 | 22.23824 | 23.50649 | 26.24807 | 25.84881 | 25.56719 | 26.47543 | 24.4791 | 23.5683 | 23.612 | 25.7658 | 21.7314 | 20.134 | 19.7094 | 20.528 | 21.1629 | 20.8726 | 20.7622 | 21.7192 | 23.447 | 23.376 | 23.1877 | 24.3194 | 26.6226 | 24.4992 | 24.0874 | 26.5026 | 23.505 | 20.6483 | 21.0296 | 22.9363
0.5916667 | 24.09488 | 23.87802 | 23.79257 | 24.0907 | 25.99638 | 25.79688 | 25.62648 | 25.67126 | 24.4366 | 22.5884 | 23.0798 | 24.7267 | 22.159 | 20.3673 | 19.9627 | 22.0117 | 23.58119 | 23.93438 | 22.14128 | 23.41117 | 26.14205 | 25.73945 | 25.45885 | 26.36972 | 24.5332 | 23.6656 | 23.6542 | 25.8179 | 21.8272 | 20.1618 | 19.7612 | 20.7245 | 21.0618 | 20.7801 | 20.6672 | 21.6209 | 23.3255 | 23.2626 | 23.0748 | 24.1984 | 26.7483 | 24.6154 | 24.168 | 26.6093 | 23.6472 | 20.7424 | 21.0711 | 23.097
0.6 | 24.00183 | 23.78976 | 23.70539 | 24.00821 | 25.88855 | 25.68806 | 25.51848 | 25.56953 | 24.5263 | 22.6986 | 23.2459 | 24.8584 | 22.2896 | 20.4615 | 20.0403 | 22.1865 | 23.48895 | 23.84127 | 22.04919 | 23.31822 | 26.03644 | 25.63143 | 25.35163 | 26.26525 | 24.6978 | 23.8242 | 23.7669 | 25.9292 | 22.0094 | 20.3428 | 19.8037 | 20.8897 | 20.9605 | 20.6866 | 20.5727 | 21.5222 | 23.205 | 23.15 | 22.9622 | 24.0778 | 26.8631 | 24.6923 | 24.2908 | 26.7532 | 23.7865 | 20.7636 | 21.1356 | 23.2631
0.6083333 | 23.91011 | 23.70337 | 23.62148 | 23.92839 | 25.78152 | 25.58115 | 25.41238 | 25.46844 | 24.6279 | 22.7602 | 23.2469 | 24.9435 | 22.4018 | 20.6064 | 20.0616 | 22.2887 | 23.39612 | 23.75262 | 21.96388 | 23.22927 | 25.93152 | 25.52491 | 25.24627 | 26.16244 | 24.75 | 23.8765 | 23.8302 | 26.0068 | 22.0831 | 20.4075 | 19.8675 | 21.0704 | 20.86 | 20.5936 | 20.4793 | 21.4239 | 23.0856 | 23.0383 | 22.8501 | 23.9575 | 26.9423 | 24.7755 | 24.3219 | 26.817 | 23.9286 | 20.8697 | 21.1596 | 23.4273
0.6166667 | 23.81968 | 23.61634 | 23.53803 | 23.84847 | 25.67512 | 25.47539 | 25.3082 | 25.3679 | 24.7139 | 22.8741 | 23.3634 | 25.0487 | 22.5277 | 20.6969 | 20.105 | 22.4422 | 23.3034 | 23.66859 | 21.88547 | 23.14521 | 25.82752 | 25.41991 | 25.14306 | 26.06137 | 24.8544 | 23.9315 | 23.9108 | 26.1181 | 22.2229 | 20.5091 | 19.91 | 21.2207 | 20.7614 | 20.5027 | 20.3877 | 21.3267 | 22.9676 | 22.9282 | 22.7387 | 23.8377 | 27.0416 | 24.8551 | 24.4482 | 26.898 | 24.0578 | 20.9361 | 21.2352 | 23.5723
0.625 | 23.73022 | 23.52645 | 23.45224 | 23.76567 | 25.56915 | 25.36974 | 25.20557 | 25.26759 | 24.8045 | 22.909 | 23.4789 | 25.1921 | 22.6196 | 20.7781 | 20.1576 | 22.6131 | 23.21136 | 23.58841 | 21.81279 | 23.06575 | 25.72447 | 25.31603 | 25.04183 | 25.96168 | 24.9906 | 24.0781 | 24.0446 | 26.1911 | 22.3756 | 20.6198 | 19.9618 | 21.3737 | 20.6653 | 20.4153 | 20.2981 | 21.2312 | 22.8512 | 22.8198 | 22.6284 | 23.7186 | 27.1435 | 24.8807 | 24.5123 | 27.0238 | 24.176 | 20.9831 | 21.2711 | 23.7035
0.6333333 | 23.64133 | 23.43247 | 23.36229 | 23.67832 | 25.46348 | 25.26336 | 25.10381 | 25.16724 | 24.9188 | 22.9972 | 23.5441 | 25.2443 | 22.7143 | 20.8675 | 20.1918 | 22.7115 | 23.12014 | 23.51045 | 21.74345 | 22.98947 | 25.62225 | 25.21295 | 24.94186 | 25.86262 | 25.0693 | 24.1239 | 24.0648 | 26.2595 | 22.462 | 20.6965 | 20.0108 | 21.5266 | 20.5719 | 20.3318 | 20.2107 | 21.1379 | 22.7364 | 22.7133 | 22.5195 | 23.6005 | 27.2182 | 24.9886 | 24.6368 | 27.1366 | 24.3106 | 21.079 | 21.3642 | 23.8822
0.6416667 | 23.55257 | 23.33422 | 23.26766 | 23.58604 | 25.35808 | 25.15591 | 25.00216 | 25.06676 | 24.9956 | 23.089 | 23.5625 | 25.375 | 22.8291 | 20.9515 | 20.2223 | 22.8236 | 23.02961 | 23.43289 | 21.67432 | 22.91472 | 25.52047 | 25.11052 | 24.84243 | 25.7638 | 25.1396 | 24.1871 | 24.1253 | 26.337 | 22.5741 | 20.7665 | 20.0644 | 21.6841 | 20.4808 | 20.2515 | 20.1253 | 21.0466 | 22.6232 | 22.6089 | 22.4121 | 23.4838 | 27.2673 | 25.0243 | 24.6249 | 27.1549 | 24.4186 | 21.1344 | 21.3458 | 23.9775
0.65 | 23.46352 | 23.23256 | 23.16919 | 23.48967 | 25.25298 | 25.04739 | 24.90022 | 24.96623 | 25.098 | 23.2266 | 23.6551 | 25.4517 | 22.9641 | 21.0686 | 20.2824 | 22.9724 | 22.93963 | 23.35436 | 21.60282 | 22.83995 | 25.41857 | 25.00837 | 24.74283 | 25.66509 | 25.2622 | 24.2696 | 24.2352 | 26.43 | 22.6909 | 20.8514 | 20.1281 | 21.8332 | 20.3912 | 20.1734 | 20.0416 | 20.957 | 22.5115 | 22.5062 | 22.3063 | 23.3689 | 27.4193 | 25.0993 | 24.7649 | 27.2841 | 24.5459 | 21.1869 | 21.4619 | 24.1351
0.6583333 | 23.37394 | 23.12932 | 23.06912 | 23.39133 | 25.14824 | 24.93818 | 24.79797 | 24.86592 | 25.1931 | 23.3184 | 23.6918 | 25.5321 | 23.077 | 21.1893 | 20.3378 | 23.0871 | 22.84989 | 23.27415 | 21.52755 | 22.76406 | 25.31599 | 24.90607 | 24.64251 | 25.56635 | 25.3325 | 24.3575 | 24.303 | 26.5221 | 22.7984 | 20.976 | 20.1245 | 21.9575 | 20.302 | 20.0959 | 19.9592 | 20.8684 | 22.401 | 22.4052 | 22.202 | 23.2556 | 27.4793 | 25.1696 | 24.8197 | 27.4287 | 24.6786 | 21.2708 | 21.5586 | 24.2834
0.6666667 | 23.28386 | 23.02699 | 22.9704 | 23.29392 | 25.04401 | 24.82897 | 24.69575 | 24.76614 | 25.3228 | 23.3991 | 23.7944 | 25.6481 | 23.2083 | 21.2971 | 20.3839 | 23.2092 | 22.75984 | 23.19187 | 21.44807 | 22.68638 | 25.2124 | 24.8034 | 24.54143 | 25.4674 | 25.4503 | 24.4288 | 24.3085 | 26.5513 | 22.9315 | 21.046 | 20.1338 | 22.0864 | 20.2124 | 20.0178 | 19.8773 | 20.7801 | 22.2916 | 22.3055 | 22.0989 | 23.1439 | 27.5657 | 25.2967 | 24.8527 | 27.5215 | 24.803 | 21.3399 | 21.6645 | 24.3768
0.675 | 23.19374 | 22.9279 | 22.87562 | 23.19999 | 24.9406 | 24.7208 | 24.59413 | 24.66721 | 25.4123 | 23.5092 | 23.8797 | 25.7138 | 23.3468 | 21.4012 | 20.4984 | 23.3423 | 22.66927 | 23.10764 | 21.36508 | 22.60684 | 25.10792 | 24.7002 | 24.43984 | 25.3682 | 25.4924 | 24.4554 | 24.4577 | 26.6898 | 23.0142 | 21.1262 | 20.239 | 22.2823 | 20.122 | 19.9382 | 19.7953 | 20.6912 | 22.183 | 22.207 | 21.9968 | 23.0335 | 27.663 | 25.3606 | 24.9048 | 27.5806 | 24.9265 | 21.4072 | 21.7667 | 24.5032
0.6833333 | 23.10427 | 22.83349 | 22.78621 | 23.11102 | 24.8383 | 24.6146 | 24.49372 | 24.5695 | 25.5019 | 23.5881 | 23.9063 | 25.858 | 23.4055 | 21.5256 | 20.6 | 23.4579 | 22.57892 | 23.02224 | 21.28036 | 22.52578 | 25.00303 | 24.59634 | 24.33799 | 25.26878 | 25.6376 | 24.5936 | 24.52 | 26.7909 | 23.1492 | 21.2286 | 20.2418 | 22.3973 | 20.0308 | 19.8568 | 19.713 | 20.6016 | 22.0751 | 22.1095 | 21.8953 | 22.9242 | 27.7585 | 25.4301 | 24.9277 | 27.7052 | 25.0261 | 21.4901 | 21.9149 | 24.6075
0.6916667 | 23.01598 | 22.74406 | 22.70222 | 23.02721 | 24.73725 | 24.51079 | 24.3949 | 24.47318 | 25.5713 | 23.6266 | 23.9942 | 25.952 | 23.5119 | 21.6048 | 20.7836 | 23.5588 | 22.49009 | 22.93658 | 21.19611 | 22.44407 | 24.89845 | 24.49176 | 24.23629 | 25.1693 | 25.7253 | 24.6147 | 24.5209 | 26.842 | 23.2676 | 21.3244 | 20.2806 | 22.5205 | 19.9395 | 19.7742 | 19.6306 | 20.5113 | 21.968 | 22.013 | 21.7943 | 22.816 | 27.8448 | 25.4776 | 25.0456 | 27.7925 | 25.1468 | 21.5444 | 22.1026 | 24.764
0.7 | 22.92903 | 22.65875 | 22.62239 | 22.94762 | 24.63746 | 24.40929 | 24.29775 | 24.37831 | 25.6589 | 23.7824 | 24.0565 | 26.0451 | 23.6275 | 21.7245 | 20.9948 | 23.7257 | 22.40451 | 22.85093 | 21.11375 | 22.3629 | 24.79501 | 24.38679 | 24.13531 | 25.06998 | 25.8238 | 24.7638 | 24.6472 | 26.944 | 23.3776 | 21.4525 | 20.3453 | 22.6602 | 19.8488 | 19.6915 | 19.5483 | 20.4207 | 21.8615 | 21.9174 | 21.6937 | 22.7087 | 27.9257 | 25.547 | 25.1206 | 27.8888 | 25.2821 | 21.6199 | 22.2663 | 24.913
0.7083333 | 22.84319 | 22.57563 | 22.54437 | 22.87025 | 24.53881 | 24.3095 | 24.20208 | 24.2848 | 25.7612 | 23.8017 | 24.1335 | 26.1135 | 23.7302 | 21.8451 | 21.1469 | 23.8293 | 22.32364 | 22.76515 | 21.03398 | 22.28317 | 24.69341 | 24.28183 | 24.0355 | 24.97108 | 25.9006 | 24.8407 | 24.6509 | 26.9704 | 23.4869 | 21.5327 | 20.3545 | 22.7759 | 19.7599 | 19.6102 | 19.4667 | 20.3306 | 21.7559 | 21.8231 | 21.5938 | 22.6022 | 28.0021 | 25.6529 | 25.1599 | 27.9742 | 25.4082 | 21.6982 | 22.4162 | 25.0301
0.7166667 | 22.75791 | 22.49239 | 22.46543 | 22.7926 | 24.44099 | 24.21053 | 24.10754 | 24.19243 | 25.8269 | 23.9062 | 24.1784 | 26.1911 | 23.8256 | 21.9491 | 21.2612 | 23.898 | 22.24794 | 22.67947 | 20.95739 | 22.20532 | 24.59415 | 24.17736 | 23.93705 | 24.87288 | 25.9818 | 24.8901 | 24.7405 | 27.0277 | 23.5933 | 21.6423 | 20.3794 | 22.8742 | 19.6733 | 19.5314 | 19.386 | 20.2416 | 21.6512 | 21.7301 | 21.4945 | 22.4965 | 28.1029 | 25.7013 | 25.2265 | 28.0623 | 25.5041 | 21.7746 | 22.5356 | 25.1489
0.725 | 22.67262 | 22.40733 | 22.38337 | 22.71273 | 24.3437 | 24.11162 | 24.01356 | 24.10089 | 25.9483 | 23.9905 | 24.2956 | 26.3023 | 23.9429 | 22.0936 | 21.4169 | 24.0428 | 22.17667 | 22.59446 | 20.88388 | 22.12921 | 24.49733 | 24.07388 | 23.83997 | 24.77553 | 26.0895 | 24.9834 | 24.811 | 27.1097 | 23.7098 | 21.7602 | 20.4062 | 22.9789 | 19.5892 | 19.4557 | 19.3065 | 20.1542 | 21.5474 | 21.6387 | 21.3962 | 22.3919 | 28.2346 | 25.7744 | 25.2869 | 28.1195 | 25.6429 | 21.8566 | 22.6542 | 25.2549
0.7333333 | 22.58696 | 22.31997 | 22.29718 | 22.62976 | 24.24686 | 24.01241 | 23.91947 | 24.00989 | 26.0569 | 24.0794 | 24.2864 | 26.3752 | 24.062 | 22.2031 | 21.5376 | 24.1307 | 22.10818 | 22.51012 | 20.81253 | 22.05434 | 24.40256 | 23.97166 | 23.74422 | 24.67916 | 26.1844 | 25.0136 | 24.8155 | 27.1952 | 23.8262 | 21.8835 | 20.4699 | 23.0992 | 19.5072 | 19.3831 | 19.2281 | 20.0685 | 21.4444 | 21.5485 | 21.299 | 22.2882 | 28.2764 | 25.768 | 25.4285 | 28.234 | 25.7351 | 21.9173 | 22.8296 | 25.4084
0.7416667 | 22.50087 | 22.23085 | 22.2071 | 22.54399 | 24.15052 | 23.91287 | 23.82475 | 23.91923 | 26.1399 | 24.1719 | 24.4292 | 26.5119 | 24.1957 | 22.2969 | 21.7199 | 24.2891 | 22.04073 | 22.42624 | 20.74181 | 21.97957 | 24.30922 | 23.87094 | 23.64944 | 24.5836 | 26.271 | 25.1571 | 24.907 | 27.2462 | 23.9619 | 21.994 | 20.553 | 23.2295 | 19.4266 | 19.3126 | 19.1506 | 19.9844 | 21.342 | 21.4594 | 21.2028 | 22.1857 | 28.3627 | 25.8948 | 25.5244 | 28.3384 | 25.8246 | 21.9928 | 22.9656 | 25.529
0.75 | 22.41459 | 22.14137 | 22.11472 | 22.45692 | 24.05475 | 23.81328 | 23.72924 | 23.82889 | 26.2375 | 24.2049 | 24.4723 | 26.5767 | 24.28 | 22.3861 | 21.8185 | 24.3533 | 21.97275 | 22.34307 | 20.67042 | 21.90383 | 24.21674 | 23.77177 | 23.55517 | 24.48855 | 26.333 | 25.2175 | 24.9801 | 27.3508 | 24.0517 | 22.109 | 20.6757 | 23.3837 | 19.3467 | 19.2432 | 19.0738 | 19.9015 | 21.2401 | 21.3711 | 21.1076 | 22.0844 | 28.468 | 25.9578 | 25.6203 | 28.4093 | 25.9998 | 22.1013 | 23.1153 | 25.6322
0.7583333 | 22.32853 | 22.05328 | 22.02254 | 22.37107 | 23.95962 | 23.71422 | 23.63288 | 23.73916 | 26.2904 | 24.3065 | 24.5602 | 26.6442 | 24.3871 | 22.4514 | 21.9437 | 24.4879 | 21.90302 | 22.26056 | 20.5975 | 21.82665 | 24.12476 | 23.67411 | 23.46105 | 24.39355 | 26.4379 | 25.3509 | 25.0067 | 27.4482 | 24.1625 | 22.2369 | 20.8132 | 23.4791 | 19.2664 | 19.1737 | 18.9971 | 19.8192 | 21.1385 | 21.2834 | 21.0134 | 21.9845 | 28.5379 | 26.0062 | 25.6303 | 28.471 | 26.0673 | 22.1602 | 23.1758 | 25.6979
0.7666667 | 22.24293 | 21.96815 | 21.93321 | 22.28897 | 23.86518 | 23.61651 | 23.53577 | 23.65041 | 26.3852 | 24.377 | 24.6196 | 26.7863 | 24.4896 | 22.557 | 22.066 | 24.594 | 21.8306 | 22.17846 | 20.52266 | 21.74793 | 24.03306 | 23.57795 | 23.36691 | 24.29822 | 26.5235 | 25.402 | 25.0999 | 27.5082 | 24.2569 | 22.3491 | 20.9967 | 23.5891 | 19.1853 | 19.1035 | 18.9201 | 19.7372 | 21.0371 | 21.1959 | 20.9199 | 21.8858 | 28.6096 | 26.0901 | 25.7143 | 28.5626 | 26.1777 | 22.3092 | 23.3281 | 25.854
0.775 | 22.15812 | 21.88704 | 21.84868 | 22.2121 | 23.77144 | 23.52088 | 23.43844 | 23.56295 | 26.5019 | 24.4777 | 24.6819 | 26.8455 | 24.5949 | 22.6829 | 22.1819 | 24.7121 | 21.75522 | 22.09696 | 20.44648 | 21.66792 | 23.94167 | 23.48335 | 23.27275 | 24.20244 | 26.57 | 25.5135 | 25.1932 | 27.5901 | 24.3292 | 22.4263 | 21.1747 | 23.6836 | 19.1032 | 19.0321 | 18.8427 | 19.6553 | 20.9359 | 21.1084 | 20.8272 | 21.7883 | 28.6504 | 26.1668 | 25.7599 | 28.6497 | 26.2717 | 22.4518 | 23.4345 | 25.9516
0.7833333 | 22.07427 | 21.81011 | 21.76971 | 22.14063 | 23.67836 | 23.42782 | 23.34191 | 23.47682 | 26.573 | 24.5564 | 24.7487 | 26.9347 | 24.6891 | 22.7757 | 22.2905 | 24.8054 | 21.67772 | 22.01693 | 20.37085 | 21.58754 | 23.85082 | 23.39045 | 23.17891 | 24.1064 | 26.663 | 25.5628 | 25.2544 | 27.681 | 24.4665 | 22.5476 | 21.3553 | 23.8642 | 19.0204 | 18.9601 | 18.7651 | 19.5737 | 20.835 | 21.0209 | 20.7349 | 21.6917 | 28.7275 | 26.2215 | 25.8731 | 28.7377 | 26.3637 | 22.5722 | 23.5675 | 26.093
0.7916667 | 21.99151 | 21.73661 | 21.69572 | 22.07347 | 23.58583 | 23.33734 | 23.24726 | 23.39187 | 26.5785 | 24.6059 | 24.8594 | 27.0121 | 24.7176 | 22.8245 | 22.422 | 24.9261 | 21.59965 | 21.93961 | 20.29801 | 21.50815 | 23.76085 | 23.29958 | 23.08605 | 24.01063 | 26.7441 | 25.6587 | 25.2992 | 27.7428 | 24.5581 | 22.6533 | 21.4843 | 23.9696 | 18.9379 | 18.8886 | 18.6878 | 19.4928 | 20.7349 | 20.9336 | 20.6433 | 21.5958 | 28.8219 | 26.2698 | 25.9762 | 28.8656 | 26.475 | 22.7146 | 23.7216 | 26.228
0.8 | 21.90991 | 21.66501 | 21.62486 | 22.00837 | 23.49376 | 23.24909 | 23.15499 | 23.30781 | 26.6642 | 24.6974 | 24.9279 | 27.1105 | 24.852 | 22.9255 | 22.5222 | 25.034 | 21.52217 | 21.86566 | 20.22896 | 21.43104 | 23.67176 | 23.21093 | 22.99492 | 23.91589 | 26.8443 | 25.7409 | 25.3549 | 27.8156 | 24.6743 | 22.7581 | 21.6059 | 24.0667 | 18.8566 | 18.819 | 18.6114 | 19.4133 | 20.6357 | 20.8467 | 20.5522 | 21.5003 | 28.8972 | 26.3373 | 26.0082 | 28.9218 | 26.5789 | 22.8643 | 23.7839 | 26.2937
0.8083333 | 21.82921 | 21.59335 | 21.55456 | 21.94257 | 23.40208 | 23.16242 | 23.06499 | 23.22427 | 26.7753 | 24.7688 | 24.9974 | 27.2006 | 24.9133 | 23.0063 | 22.6426 | 25.1246 | 21.4455 | 21.79468 | 20.16375 | 21.35707 | 23.58317 | 23.12436 | 22.906 | 23.82301 | 26.9445 | 25.813 | 25.4627 | 27.901 | 24.785 | 22.8922 | 21.7698 | 24.1757 | 18.7773 | 18.7526 | 18.5364 | 19.3355 | 20.5379 | 20.7604 | 20.4619 | 21.4051 | 28.9443 | 26.4038 | 26.1012 | 28.9853 | 26.6572 | 23.0186 | 23.9031 | 26.4004
0.8166667 | 21.74896 | 21.5198 | 21.48246 | 21.87359 | 23.31073 | 23.07655 | 22.97689 | 23.14084 | 26.8819 | 24.906 | 25.1227 | 27.2961 | 25.0413 | 23.1192 | 22.7611 | 25.2617 | 21.36943 | 21.72512 | 20.10167 | 21.28645 | 23.49474 | 23.03918 | 22.81932 | 23.73232 | 26.9619 | 25.8167 | 25.5075 | 27.981 | 24.8583 | 22.9364 | 21.8913 | 24.2811 | 18.7004 | 18.6902 | 18.463 | 19.2595 | 20.4415 | 20.675 | 20.3723 | 21.3101 | 29.0631 | 26.5159 | 26.2225 | 29.0597 | 26.7911 | 23.1719 | 24.0433 | 26.5244
0.825 | 21.66882 | 21.44326 | 21.4072 | 21.80005 | 23.21965 | 22.99065 | 22.89017 | 23.05718 | 26.9647 | 24.9471 | 25.1785 | 27.3271 | 25.1364 | 23.2128 | 22.8521 | 25.3485 | 21.29376 | 21.65521 | 20.04098 | 21.21859 | 23.40627 | 22.95432 | 22.73443 | 23.64365 | 27.072 | 25.9627 | 25.6162 | 28.06 | 24.9817 | 23.0878 | 21.9953 | 24.4029 | 18.6256 | 18.6317 | 18.3913 | 19.1854 | 20.3464 | 20.5905 | 20.2837 | 21.2154 | 29.093 | 26.4923 | 26.3502 | 29.1612 | 26.8322 | 23.2224 | 24.156 | 26.6447
0.8333333 | 21.58862 | 21.36364 | 21.32868 | 21.72187 | 23.12887 | 22.90426 | 22.80435 | 22.97307 | 27.0449 | 25.0249 | 25.2223 | 27.4499 | 25.205 | 23.2753 | 22.9568 | 25.4371 | 21.21828 | 21.58326 | 19.97886 | 21.15213 | 23.31755 | 22.86898 | 22.65062 | 23.55658 | 27.0839 | 26.0358 | 25.6874 | 28.1236 | 25.0375 | 23.1384 | 22.1462 | 24.5328 | 18.5523 | 18.5763 | 18.3211 | 19.1127 | 20.2524 | 20.5068 | 20.1961 | 21.1211 | 29.1655 | 26.6162 | 26.3985 | 29.1911 | 26.9551 | 23.4023 | 24.2412 | 26.7121
0.8416667 | 21.50827 | 21.28194 | 21.24804 | 21.64025 | 23.03847 | 22.81726 | 22.71917 | 22.88836 | 27.155 | 25.1793 | 25.2945 | 27.489 | 25.3612 | 23.4248 | 23.044 | 25.5275 | 21.14259 | 21.5083 | 19.91271 | 21.08551 | 23.2284 | 22.78264 | 22.56702 | 23.47067 | 27.1531 | 26.0978 | 25.7175 | 28.2117 | 25.1097 | 23.2173 | 22.2281 | 24.6079 | 18.4796 | 18.5227 | 18.2521 | 19.0409 | 20.1594 | 20.4237 | 20.1094 | 21.0274 | 29.238 | 26.6636 | 26.5298 | 29.2926 | 27.0571 | 23.5123 | 24.3968 | 26.8533
0.85 | 21.428 | 21.19995 | 21.16743 | 21.55743 | 22.94858 | 22.7299 | 22.63455 | 22.80307 | 27.156 | 25.1903 | 25.3905 | 27.5645 | 25.3978 | 23.4845 | 23.1532 | 25.6115 | 21.06643 | 21.43055 | 19.8413 | 21.01728 | 23.13897 | 22.69524 | 22.48277 | 23.38532 | 27.2385 | 26.2053 | 25.8234 | 28.2671 | 25.2266 | 23.3677 | 22.3623 | 24.7369 | 18.4066 | 18.4696 | 18.1837 | 18.9693 | 20.0671 | 20.341 | 20.0235 | 20.9342 | 29.3042 | 26.7529 | 26.6273 | 29.3814 | 27.1472 | 23.638 | 24.5177 | 26.9635
0.8583333 | 21.34842 | 21.11974 | 21.08922 | 21.47603 | 22.8594 | 22.6428 | 22.55067 | 22.71743 | 27.2196 | 25.2662 | 25.49 | 27.6545 | 25.5156 | 23.5936 | 23.2634 | 25.7394 | 20.98963 | 21.35061 | 19.76466 | 20.94653 | 23.04937 | 22.60682 | 22.3973 | 23.2999 | 27.294 | 26.2272 | 25.8864 | 28.3579 | 25.2696 | 23.4099 | 22.4625 | 24.8531 | 18.3325 | 18.4158 | 18.1156 | 18.8973 | 19.9754 | 20.2588 | 19.9383 | 20.8418 | 29.412 | 26.8476 | 26.6874 | 29.4322 | 27.2746 | 23.7407 | 24.5881 | 27.0636
0.8666667 | 21.27023 | 21.04293 | 21.01509 | 21.39804 | 22.77109 | 22.55675 | 22.46803 | 22.63181 | 27.3089 | 25.3631 | 25.564 | 27.71 | 25.5759 | 23.6798 | 23.323 | 25.8106 | 20.91222 | 21.26931 | 19.68373 | 20.87325 | 22.9599 | 22.51782 | 22.31026 | 23.21395 | 27.3977 | 26.3221 | 25.9165 | 28.416 | 25.4121 | 23.5291 | 22.5811 | 24.9729 | 18.257 | 18.3608 | 18.0473 | 18.8244 | 19.8841 | 20.1771 | 19.8538 | 20.7501 | 29.479 | 26.8849 | 26.7539 | 29.52 | 27.3483 | 23.8479 | 24.6924 | 27.1501
0.875 | 21.19404 | 20.97029 | 20.94566 | 21.32432 | 22.6839 | 22.47232 | 22.38713 | 22.54659 | 27.3634 | 25.3941 | 25.6051 | 27.7946 | 25.68 | 23.7678 | 23.4579 | 25.9091 | 20.83486 | 21.188 | 19.60088 | 20.79848 | 22.87094 | 22.42883 | 22.2219 | 23.12735 | 27.4632 | 26.4205 | 25.9886 | 28.4787 | 25.5089 | 23.6401 | 22.6537 | 25.047 | 18.1805 | 18.3048 | 17.9787 | 18.7506 | 19.7933 | 20.0962 | 19.7698 | 20.6591 | 29.5189 | 26.9277 | 26.8322 | 29.5997 | 27.4175 | 23.9368 | 24.7958 | 27.2465
0.8833333 | 21.12024 | 20.90169 | 20.88041 | 21.2546 | 22.59807 | 22.38975 | 22.3083 | 22.46208 | 27.4635 | 25.5174 | 25.7265 | 27.8936 | 25.7667 | 23.8522 | 23.5744 | 26.0068 | 20.75908 | 21.10837 | 19.51942 | 20.72382 | 22.78308 | 22.34029 | 22.13289 | 23.04038 | 27.5642 | 26.4852 | 26.0844 | 28.5468 | 25.6048 | 23.7291 | 22.7713 | 25.1503 | 18.1037 | 18.2485 | 17.9099 | 18.6761 | 19.7034 | 20.0167 | 19.6863 | 20.5686 | 29.5732 | 27.0488 | 26.947 | 29.6848 | 27.513 | 24.0706 | 24.9202 | 27.3603
0.8916667 | 21.0488 | 20.83599 | 20.81751 | 21.18733 | 22.51369 | 22.3088 | 22.23133 | 22.37833 | 27.5545 | 25.5878 | 25.7795 | 27.9345 | 25.8727 | 23.9704 | 23.6111 | 26.0688 | 20.6867 | 21.03198 | 19.44219 | 20.65068 | 22.69704 | 22.25272 | 22.04406 | 22.95337 | 27.6279 | 26.5545 | 26.213 | 28.662 | 25.6587 | 23.7877 | 22.8871 | 25.2672 | 18.0278 | 18.1934 | 17.8411 | 18.6014 | 19.6146 | 19.9391 | 19.6031 | 20.4785 | 29.5941 | 27.1025 | 27.0126 | 29.7591 | 27.5684 | 24.1668 | 25.0354 | 27.465
0.9 | 20.97922 | 20.77131 | 20.75428 | 21.12014 | 22.43069 | 22.22883 | 22.15544 | 22.29526 | 27.6573 | 25.6983 | 25.8397 | 28.0154 | 25.9812 | 24.0666 | 23.7028 | 26.1701 | 20.61849 | 20.95978 | 19.3704 | 20.57985 | 22.61324 | 22.16655 | 21.9561 | 22.86651 | 27.7015 | 26.5973 | 26.2814 | 28.7128 | 25.761 | 23.8601 | 22.9771 | 25.376 | 17.9537 | 18.1406 | 17.7725 | 18.527 | 19.5273 | 19.8641 | 19.5204 | 20.3888 | 29.6919 | 27.2172 | 27.1173 | 29.8541 | 27.6857 | 24.2895 | 25.1662 | 27.585
0.9083333 | 20.91063 | 20.70561 | 20.68819 | 21.05078 | 22.34884 | 22.1489 | 22.07947 | 22.21274 | 27.6973 | 25.7385 | 25.9365 | 28.0572 | 26.0507 | 24.1427 | 23.8274 | 26.2285 | 20.55373 | 20.89169 | 19.30412 | 20.51144 | 22.53161 | 22.08205 | 21.86943 | 22.77995 | 27.7942 | 26.6648 | 26.3498 | 28.7627 | 25.8513 | 23.9747 | 23.0918 | 25.4518 | 17.8819 | 18.0909 | 17.7044 | 18.4534 | 19.4415 | 19.7921 | 19.4383 | 20.2996 | 29.7417 | 27.2545 | 27.1875 | 29.8741 | 27.7476 | 24.3682 | 25.2238 | 27.6469
0.9166667 | 20.84217 | 20.63739 | 20.61758 | 20.97785 | 22.26785 | 22.06817 | 22.00234 | 22.13068 | 27.7873 | 25.8133 | 25.9639 | 28.1589 | 26.1528 | 24.2334 | 23.9026 | 26.3598 | 20.49117 | 20.82656 | 19.24263 | 20.44511 | 22.45163 | 21.99909 | 21.78427 | 22.69379 | 27.837 | 26.7176 | 26.4154 | 28.828 | 25.9152 | 24.0553 | 23.2093 | 25.5751 | 17.8124 | 18.0443 | 17.637 | 18.381 | 19.3572 | 19.7232 | 19.3569 | 20.2109 | 29.8249 | 27.3765 | 27.283 | 29.9746 | 27.883 | 24.4982 | 25.3627 | 27.7615
0.925 | 20.77324 | 20.56608 | 20.54202 | 20.90108 | 22.18737 | 21.98617 | 21.92351 | 22.04904 | 27.8355 | 25.8535 | 26.046 | 28.2116 | 26.202 | 24.292 | 23.9869 | 26.4455 | 20.42937 | 20.76259 | 19.18396 | 20.37985 | 22.3726 | 21.91716 | 21.70057 | 22.60797 | 27.9078 | 26.8214 | 26.4865 | 28.8924 | 26.0192 | 24.1707 | 23.2809 | 25.6445 | 17.7447 | 18 | 17.5703 | 18.3099 | 19.2741 | 19.6576 | 19.2762 | 20.123 | 29.9055 | 27.4411 | 27.3258 | 30.0433 | 27.9675 | 24.5907 | 25.4358 | 27.8497
0.9333333 | 20.70352 | 20.49207 | 20.46231 | 20.82138 | 22.10711 | 21.90279 | 21.843 | 21.96789 | 27.8819 | 25.9275 | 26.0889 | 28.3052 | 26.2641 | 24.3662 | 24.084 | 26.5129 | 20.36719 | 20.69802 | 19.12551 | 20.31428 | 22.29398 | 21.83591 | 21.618 | 22.52246 | 27.9796 | 26.8461 | 26.5695 | 28.9269 | 26.0886 | 24.233 | 23.3782 | 25.7431 | 17.6781 | 17.9569 | 17.5044 | 18.2399 | 19.1918 | 19.5949 | 19.1964 | 20.0361 | 29.9743 | 27.4902 | 27.4413 | 30.113 | 28.0475 | 24.7051 | 25.5682 | 27.9623
0.9416667 | 20.633 | 20.4167 | 20.38041 | 20.74082 | 22.02694 | 21.81834 | 21.76103 | 21.88746 | 27.9718 | 26.0478 | 26.1783 | 28.3433 | 26.3844 | 24.4723 | 24.1509 | 26.6241 | 20.30377 | 20.63199 | 19.06551 | 20.24726 | 22.21546 | 21.75557 | 21.53622 | 22.4374 | 28.0678 | 26.9253 | 26.6743 | 29.0212 | 26.1835 | 24.3255 | 23.4736 | 25.8554 | 17.6118 | 17.9136 | 17.4389 | 18.1708 | 19.1102 | 19.5349 | 19.1172 | 19.9503 | 30.0295 | 27.5357 | 27.545 | 30.1926 | 28.1211 | 24.7828 | 25.6897 | 28.0741
0.95 | 20.56201 | 20.34173 | 20.29895 | 20.66199 | 21.94682 | 21.7335 | 21.67795 | 21.80808 | 28.0536 | 26.1181 | 26.233 | 28.4205 | 26.4929 | 24.5694 | 24.2187 | 26.6642 | 20.23852 | 20.56431 | 19.00314 | 20.17829 | 22.13683 | 21.67644 | 21.45503 | 22.35313 | 28.1232 | 26.9863 | 26.7053 | 29.0829 | 26.2454 | 24.4235 | 23.5791 | 25.9357 | 17.5449 | 17.8692 | 17.3735 | 18.1019 | 19.0287 | 19.4773 | 19.0385 | 19.8659 | 30.1172 | 27.6357 | 27.6132 | 30.255 | 28.2164 | 24.8761 | 25.7782 | 28.1395
0.9583333 | 20.49119 | 20.26876 | 20.22044 | 20.58714 | 21.86685 | 21.64917 | 21.59424 | 21.73003 | 28.0973 | 26.1273 | 26.3342 | 28.4758 | 26.5367 | 24.6124 | 24.3432 | 26.7698 | 20.17101 | 20.49513 | 18.93814 | 20.10752 | 22.05773 | 21.59832 | 21.37437 | 22.26991 | 28.2066 | 27.0863 | 26.8246 | 29.1626 | 26.3365 | 24.5094 | 23.6754 | 26.0534 | 17.4771 | 17.823 | 17.3079 | 18.0331 | 18.9473 | 19.4215 | 18.9603 | 19.7828 | 30.1389 | 27.6939 | 27.6905 | 30.3048 | 28.2727 | 24.9511 | 25.8349 | 28.2167
0.9666667 | 20.42109 | 20.19873 | 20.14636 | 20.51749 | 21.78718 | 21.56616 | 21.51039 | 21.65355 | 28.1908 | 26.2422 | 26.4098 | 28.5529 | 26.647 | 24.7442 | 24.4338 | 26.8427 | 20.10135 | 20.42468 | 18.87173 | 20.03611 | 21.97775 | 21.52079 | 21.29454 | 22.18804 | 28.2557 | 27.0891 | 26.8965 | 29.2442 | 26.4122 | 24.5771 | 23.7844 | 26.1729 | 17.4086 | 17.7749 | 17.2422 | 17.9644 | 18.866 | 19.3675 | 18.8825 | 19.7009 | 30.1923 | 27.7412 | 27.7042 | 30.3382 | 28.3481 | 25.0334 | 25.8951 | 28.2821
0.975 | 20.35202 | 20.13175 | 20.07699 | 20.45316 | 21.7079 | 21.48494 | 21.42694 | 21.57869 | 28.2716 | 26.3251 | 26.5146 | 28.6446 | 26.7398 | 24.8182 | 24.5455 | 26.9556 | 20.03064 | 20.35373 | 18.80647 | 19.96583 | 21.8969 | 21.44376 | 21.21599 | 22.10795 | 28.3365 | 27.2147 | 26.9494 | 29.2759 | 26.5116 | 24.6897 | 23.834 | 26.214 | 17.3397 | 17.7256 | 17.1767 | 17.8961 | 18.7847 | 19.3153 | 18.805 | 19.6201 | 30.2547 | 27.7893 | 27.7678 | 30.4033 | 28.4434 | 25.1331 | 25.9909 | 28.3856
0.9833333 | 20.28396 | 20.06697 | 20.01142 | 20.39312 | 21.62896 | 21.40561 | 21.34457 | 21.50532 | 28.3233 | 26.3926 | 26.562 | 28.6882 | 26.8036 | 24.8832 | 24.6205 | 27.0312 | 19.96049 | 20.28341 | 18.74488 | 19.89839 | 21.81565 | 21.36742 | 21.13919 | 22.02988 | 28.42 | 27.2693 | 27.0623 | 29.3457 | 26.6018 | 24.7629 | 23.9421 | 26.2988 | 17.2713 | 17.6763 | 17.1117 | 17.8285 | 18.7036 | 19.2648 | 18.7278 | 19.5401 | 30.3135 | 27.8884 | 27.8487 | 30.4801 | 28.5197 | 25.2391 | 26.0821 | 28.4682
0.9916667 | 20.21654 | 20.0028 | 19.94775 | 20.33516 | 21.55028 | 21.32796 | 21.26397 | 21.43294 | 28.3588 | 26.4401 | 26.644 | 28.7562 | 26.8693 | 24.9701 | 24.7211 | 27.1268 | 19.89239 | 20.21424 | 18.68797 | 19.8348 | 21.73461 | 21.29204 | 21.06442 | 21.95388 | 28.4863 | 27.3676 | 27.1123 | 29.4236 | 26.7002 | 24.8589 | 24.0227 | 26.4082 | 17.2041 | 17.6281 | 17.0479 | 17.762 | 18.6231 | 19.2163 | 18.6511 | 19.4609 | 30.3732 | 27.9711 | 27.8941 | 30.5317 | 28.6168 | 25.3469 | 26.1469 | 28.5481
1 | 20.14908 | 19.93752 | 19.88366 | 20.27659 | 21.47183 | 21.25138 | 21.18543 | 21.361 | 28.4387 | 26.513 | 26.6777 | 28.7997 | 26.9549 | 25.0488 | 24.7861 | 27.1868 | 19.8269 | 20.14644 | 18.63544 | 19.77505 | 21.65416 | 21.21767 | 20.99165 | 21.87965 | 28.529 | 27.3895 | 27.1787 | 29.4571 | 26.7886 | 24.9358 | 24.1207 | 26.4947 | 17.1386 | 17.5818 | 16.9853 | 17.697 | 18.5433 | 19.1698 | 18.5749 | 19.3825 | 30.4121 | 28.0629 | 27.9314 | 30.6013 | 28.6585 | 25.4255 | 26.218 | 28.6143
1.008333 | 20.08096 | 19.86982 | 19.8172 | 20.21534 | 21.39357 | 21.17504 | 21.10855 | 21.2892 | 28.4904 | 26.5203 | 26.7497 | 28.8823 | 27.0168 | 25.0926 | 24.8721 | 27.2524 | 19.76366 | 20.0802 | 18.58633 | 19.71859 | 21.57454 | 21.14431 | 20.92058 | 21.80684 | 28.5971 | 27.4759 | 27.2588 | 29.5205 | 26.8771 | 25.0282 | 24.2141 | 26.5585 | 17.0748 | 17.5376 | 16.9242 | 17.6334 | 18.4644 | 19.1253 | 18.4995 | 19.3049 | 30.46 | 28.0956 | 28.0032 | 30.6519 | 28.723 | 25.5488 | 26.3037 | 28.716
1.016667 | 20.01187 | 19.79917 | 19.74742 | 20.15045 | 21.31541 | 21.09834 | 21.03247 | 21.21751 | 28.5394 | 26.5977 | 26.8754 | 28.992 | 27.0686 | 25.1548 | 24.9772 | 27.3743 | 19.70195 | 20.01515 | 18.53872 | 19.66432 | 21.4959 | 21.07185 | 20.85073 | 21.73508 | 28.6761 | 27.5523 | 27.318 | 29.5332 | 26.9736 | 25.1251 | 24.2792 | 26.6196 | 17.0124 | 17.495 | 16.8646 | 17.5713 | 18.3863 | 19.0825 | 18.4249 | 19.2282 | 30.5214 | 28.1447 | 28.1567 | 30.7567 | 28.7738 | 25.6237 | 26.4314 | 28.8611
1.025 | 19.94192 | 19.72579 | 19.67447 | 20.08213 | 21.23725 | 21.02099 | 20.95655 | 21.14605 | 28.5794 | 26.6706 | 26.9282 | 29.0282 | 27.1488 | 25.2398 | 25.0522 | 27.4416 | 19.64093 | 19.95059 | 18.48994 | 19.61046 | 21.41821 | 21.00024 | 20.78128 | 21.66395 | 28.7206 | 27.6015 | 27.4744 | 29.6427 | 27.0492 | 25.1772 | 24.3899 | 26.7398 | 16.9507 | 17.4531 | 16.8064 | 17.5103 | 18.3089 | 19.0408 | 18.3512 | 19.1525 | 30.5711 | 28.2436 | 28.1558 | 30.7793 | 28.8699 | 25.7515 | 26.4916 | 28.8956
1.033333 | 19.87147 | 19.65075 | 19.59969 | 20.01178 | 21.15906 | 20.9431 | 20.88057 | 21.07492 | 28.6665 | 26.7426 | 26.9437 | 29.0682 | 27.2334 | 25.3001 | 25.1144 | 27.5017 | 19.57969 | 19.88574 | 18.43767 | 19.55506 | 21.34125 | 20.92919 | 20.71121 | 21.59304 | 28.8004 | 27.6842 | 27.529 | 29.7088 | 27.1211 | 25.2897 | 24.4943 | 26.8227 | 16.8889 | 17.4107 | 16.7494 | 17.45 | 18.2321 | 18.9998 | 18.2783 | 19.0777 | 30.6263 | 28.3072 | 28.2185 | 30.8479 | 28.9615 | 25.8419 | 26.5864 | 28.9672
1.041667 | 19.80097 | 19.57592 | 19.52522 | 19.94172 | 21.08096 | 20.86522 | 20.80464 | 21.00426 | 28.7381 | 26.8136 | 27.0739 | 29.166 | 27.318 | 25.3969 | 25.2131 | 27.6226 | 19.51748 | 19.81978 | 18.38082 | 19.49701 | 21.26469 | 20.85812 | 20.63974 | 21.52196 | 28.8621 | 27.7633 | 27.5572 | 29.7378 | 27.2321 | 25.3783 | 24.5849 | 26.9129 | 16.8263 | 17.3672 | 16.6932 | 17.3898 | 18.1558 | 18.9592 | 18.2061 | 19.0038 | 30.6778 | 28.3408 | 28.3029 | 30.8967 | 29.0286 | 25.8985 | 26.6565 | 29.086
1.05 | 19.73092 | 19.5034 | 19.45345 | 19.87424 | 21.00312 | 20.78822 | 20.72915 | 20.93422 | 28.817 | 26.8901 | 27.0639 | 29.2323 | 27.3817 | 25.4672 | 25.2616 | 27.6909 | 19.4539 | 19.75173 | 18.31925 | 19.43605 | 21.18829 | 20.78616 | 20.56642 | 21.45023 | 28.8902 | 27.7969 | 27.6117 | 29.8247 | 27.2886 | 25.4514 | 24.6709 | 27.0131 | 16.7629 | 17.3221 | 16.6374 | 17.3294 | 18.0802 | 18.9187 | 18.1344 | 18.9305 | 30.7383 | 28.4289 | 28.3864 | 31.0059 | 29.1147 | 26.0271 | 26.7476 | 29.1648
1.058333 | 19.66198 | 19.43485 | 19.3862 | 19.81088 | 20.92579 | 20.71292 | 20.65467 | 20.86494 | 28.9114 | 26.963 | 27.1641 | 29.2731 | 27.4781 | 25.575 | 25.3256 | 27.7391 | 19.38903 | 19.68142 | 18.25369 | 19.37266 | 21.11176 | 20.71263 | 20.49143 | 21.3776 | 28.9754 | 27.8633 | 27.6927 | 29.86 | 27.3522 | 25.5281 | 24.7652 | 27.095 | 16.6987 | 17.2757 | 16.5819 | 17.2684 | 18.0053 | 18.878 | 18.0631 | 18.8577 | 30.7555 | 28.5151 | 28.3955 | 31.0267 | 29.1438 | 26.0937 | 26.8086 | 29.2246
1.066667 | 19.59475 | 19.37088 | 19.32397 | 19.75197 | 20.84929 | 20.63981 | 20.58157 | 20.79647 | 28.9522 | 27.0349 | 27.2342 | 29.3718 | 27.5672 | 25.6426 | 25.427 | 27.8436 | 19.32346 | 19.60976 | 18.18627 | 19.30802 | 21.03509 | 20.63756 | 20.41543 | 21.30433 | 28.9944 | 27.9178 | 27.7273 | 29.8763 | 27.4032 | 25.603 | 24.8201 | 27.1643 | 16.6346 | 17.2289 | 16.5268 | 17.2071 | 17.9314 | 18.8373 | 17.9921 | 18.7852 | 30.7826 | 28.5632 | 28.4953 | 31.0863 | 29.2226 | 26.1685 | 26.8878 | 29.3062
1.075 | 19.52964 | 19.31102 | 19.26588 | 19.6967 | 20.7739 | 20.56897 | 20.50991 | 20.72875 | 28.9676 | 27.0823 | 27.3242 | 29.3872 | 27.5937 | 25.7102 | 25.5301 | 27.9208 | 19.2583 | 19.53839 | 18.12005 | 19.24384 | 20.95861 | 20.56143 | 20.3393 | 21.23086 | 29.0389 | 27.985 | 27.8445 | 29.9695 | 27.4623 | 25.6696 | 24.9015 | 27.2789 | 16.5714 | 17.1828 | 16.4724 | 17.1458 | 17.8585 | 18.7967 | 17.9216 | 18.7127 | 30.8784 | 28.6331 | 28.5471 | 31.1116 | 29.3069 | 26.2597 | 26.9516 | 29.3488
1.083333 | 19.46665 | 19.25387 | 19.20985 | 19.64315 | 20.69982 | 20.5001 | 20.43941 | 20.66159 | 29.0592 | 27.1997 | 27.3343 | 29.4225 | 27.6955 | 25.8042 | 25.5786 | 27.959 | 19.19481 | 19.46883 | 18.05781 | 19.18165 | 20.88281 | 20.4848 | 20.26385 | 21.15761 | 29.1187 | 28.0496 | 27.9227 | 30.0292 | 27.5569 | 25.7491 | 25.0057 | 27.3462 | 16.5097 | 17.1386 | 16.4192 | 17.0847 | 17.7868 | 18.7564 | 17.8517 | 18.6402 | 30.9244 | 28.703 | 28.6125 | 31.1956 | 29.3712 | 26.3692 | 27.0463 | 29.4023
1.091667 | 19.40526 | 19.19728 | 19.15321 | 19.5888 | 20.62711 | 20.43243 | 20.3696 | 20.59472 | 29.1099 | 27.2188 | 27.4443 | 29.5584 | 27.7491 | 25.8635 | 25.7109 | 28.0816 | 19.13373 | 19.40176 | 18.00074 | 19.12238 | 20.80788 | 20.40794 | 20.18971 | 21.08486 | 29.1803 | 28.1177 | 27.9908 | 30.1134 | 27.6288 | 25.8413 | 25.099 | 27.4054 | 16.4499 | 17.0972 | 16.3673 | 17.0243 | 17.7165 | 18.7165 | 17.7826 | 18.5675 | 30.9696 | 28.7656 | 28.6551 | 31.2542 | 29.4618 | 26.4558 | 27.1018 | 29.4874
1.1 | 19.34458 | 19.13905 | 19.09365 | 19.53139 | 20.5556 | 20.36483 | 20.2999 | 20.52776 | 29.1761 | 27.2506 | 27.4198 | 29.5458 | 27.7964 | 25.8927 | 25.7211 | 28.1108 | 19.07522 | 19.33745 | 17.94853 | 19.06635 | 20.734 | 20.33132 | 20.11712 | 21.01262 | 29.242 | 28.2004 | 28.0163 | 30.1297 | 27.7106 | 25.9408 | 25.1392 | 27.4991 | 16.3922 | 17.059 | 16.3171 | 16.9646 | 17.6474 | 18.6773 | 17.7143 | 18.4947 | 31.0454 | 28.82 | 28.6669 | 31.2497 | 29.5089 | 26.5551 | 27.1482 | 29.5227
1.108333 | 19.28379 | 19.07781 | 19.02993 | 19.46975 | 20.48492 | 20.29641 | 20.2298 | 20.46046 | 29.2269 | 27.3343 | 27.5326 | 29.6209 | 27.8718 | 25.9712 | 25.8114 | 28.1898 | 19.01935 | 19.27547 | 17.89979 | 19.01311 | 20.66135 | 20.25536 | 20.04599 | 20.9407 | 29.319 | 28.233 | 28.0844 | 30.1731 | 27.7833 | 26.0055 | 25.2452 | 27.5773 | 16.3363 | 17.0236 | 16.2687 | 16.9057 | 17.5797 | 18.6387 | 17.647 | 18.4216 | 31.1032 | 28.9189 | 28.7748 | 31.3209 | 29.5886 | 26.6362 | 27.2565 | 29.6305
1.116667 | 19.22251 | 19.01327 | 18.96207 | 19.40387 | 20.41474 | 20.22675 | 20.15894 | 20.39275 | 29.3057 | 27.4571 | 27.5989 | 29.6807 | 27.9809 | 26.1098 | 25.8953 | 28.2415 | 18.96598 | 19.21497 | 17.85223 | 18.96121 | 20.59016 | 20.18038 | 19.97598 | 20.86894 | 29.3752 | 28.2857 | 28.1762 | 30.2183 | 27.847 | 26.0804 | 25.3192 | 27.6482 | 16.2817 | 16.9903 | 16.2221 | 16.8476 | 17.5134 | 18.6006 | 17.5807 | 18.3485 | 31.1501 | 28.9678 | 28.8447 | 31.376 | 29.6493 | 26.7273 | 27.353 | 29.712
1.125 | 19.16085 | 18.94626 | 18.89136 | 19.33491 | 20.34489 | 20.15586 | 20.08721 | 20.3248 | 29.3683 | 27.5118 | 27.6562 | 29.7404 | 28.05 | 26.1902 | 25.9665 | 28.3133 | 18.91448 | 19.1552 | 17.80321 | 18.9086 | 20.52034 | 20.10676 | 19.90654 | 20.79722 | 29.4512 | 28.3783 | 28.2716 | 30.2798 | 27.9241 | 26.1478 | 25.4015 | 27.7273 | 16.2279 | 16.9583 | 16.1772 | 16.7903 | 17.4485 | 18.5632 | 17.5155 | 18.2756 | 31.1538 | 29.0095 | 28.9626 | 31.4897 | 29.6683 | 26.7747 | 27.4886 | 29.8025
1.133333 | 19.09935 | 18.8784 | 18.82006 | 19.26506 | 20.27536 | 20.08425 | 20.01478 | 20.25692 | 29.4389 | 27.5272 | 27.7381 | 29.7504 | 28.119 | 26.2494 | 26.0241 | 28.3914 | 18.86365 | 19.09579 | 17.7507 | 18.85358 | 20.45153 | 20.03478 | 19.83706 | 20.72531 | 29.4928 | 28.4146 | 28.3115 | 30.3359 | 27.9659 | 26.2153 | 25.4408 | 27.8101 | 16.1747 | 16.9271 | 16.134 | 16.7337 | 17.3853 | 18.5264 | 17.4512 | 18.2034 | 31.2305 | 29.0766 | 29.0442 | 31.5438 | 29.7661 | 26.8776 | 27.5968 | 29.9012
1.141667 | 19.03865 | 18.81166 | 18.75063 | 19.19684 | 20.20624 | 20.01286 | 19.94218 | 20.18943 | 29.4444 | 27.6501 | 27.7871 | 29.8726 | 28.1808 | 26.3206 | 26.128 | 28.4839 | 18.81222 | 19.03634 | 17.69388 | 18.79544 | 20.38335 | 19.96453 | 19.7672 | 20.65317 | 29.5418 | 28.4663 | 28.3124 | 30.3766 | 28.0695 | 26.3074 | 25.5421 | 27.8664 | 16.1222 | 16.8964 | 16.0923 | 16.6778 | 17.324 | 18.4906 | 17.3881 | 18.1322 | 31.2603 | 29.1211 | 29.0687 | 31.5619 | 29.8141 | 26.9259 | 27.6178 | 29.9429
1.15 | 18.97918 | 18.74767 | 18.68503 | 19.13226 | 20.13767 | 19.94266 | 19.87016 | 20.1226 | 29.4961 | 27.6582 | 27.8653 | 29.9097 | 28.2607 | 26.4018 | 26.2092 | 28.5611 | 18.75901 | 18.97638 | 17.63309 | 18.73448 | 20.31529 | 19.89587 | 19.69696 | 20.58087 | 29.5952 | 28.5035 | 28.4077 | 30.448 | 28.1076 | 26.3739 | 25.6398 | 27.9854 | 16.0709 | 16.8663 | 16.0521 | 16.6229 | 17.2651 | 18.4559 | 17.3263 | 18.0622 | 31.3027 | 29.1809 | 29.1222 | 31.5953 | 29.862 | 27.0197 | 27.7132 | 30.0008
1.158333 | 18.92119 | 18.68729 | 18.62417 | 19.07223 | 20.06976 | 19.87422 | 19.79939 | 20.05666 | 29.5857 | 27.7555 | 27.9044 | 29.9368 | 28.3152 | 26.4647 | 26.2603 | 28.5693 | 18.70324 | 18.91585 | 17.56984 | 18.67165 | 20.24693 | 19.82848 | 19.62662 | 20.50879 | 29.5943 | 28.5508 | 28.4813 | 30.4977 | 28.1522 | 26.4205 | 25.6901 | 28.0418 | 16.0213 | 16.8374 | 16.0137 | 16.5694 | 17.2086 | 18.4225 | 17.266 | 17.9936 | 31.3261 | 29.2108 | 29.1558 | 31.6548 | 29.9073 | 27.0898 | 27.766 | 30.0506
1.166667 | 18.86473 | 18.63046 | 18.56772 | 19.01652 | 20.0026 | 19.80774 | 19.73016 | 19.99168 | 29.641 | 27.8137 | 27.9489 | 29.9884 | 28.3779 | 26.5367 | 26.3141 | 28.641 | 18.64542 | 18.85553 | 17.50691 | 18.60852 | 20.17835 | 19.76224 | 19.55672 | 20.43749 | 29.6957 | 28.6106 | 28.5294 | 30.5474 | 28.2357 | 26.4979 | 25.7905 | 28.129 | 15.9743 | 16.8102 | 15.9773 | 16.5176 | 17.1546 | 18.3905 | 17.2072 | 17.9265 | 31.3667 | 29.2842 | 29.2437 | 31.7089 | 29.9933 | 27.1663 | 27.8541 | 30.1356
1.175 | 18.80958 | 18.57613 | 18.51422 | 18.96378 | 19.93618 | 19.74303 | 19.66257 | 19.92762 | 29.6853 | 27.8501 | 28.0043 | 30.049 | 28.4396 | 26.5786 | 26.4007 | 28.7153 | 18.58687 | 18.7967 | 17.44734 | 18.54674 | 20.11019 | 19.69749 | 19.48797 | 20.36739 | 29.7491 | 28.6841 | 28.5303 | 30.6098 | 28.2974 | 26.5762 | 25.8453 | 28.1845 | 15.9302 | 16.7853 | 15.9432 | 16.4679 | 17.1031 | 18.3598 | 17.1503 | 17.8609 | 31.42 | 29.3521 | 29.3379 | 31.7891 | 30.0738 | 27.2509 | 27.9505 | 30.2089
1.183333 | 18.7552 | 18.5225 | 18.46147 | 18.9119 | 19.87051 | 19.67951 | 19.59646 | 19.86428 | 29.7234 | 27.9346 | 28.0743 | 30.0988 | 28.495 | 26.6652 | 26.4718 | 28.7816 | 18.52904 | 18.74005 | 17.39296 | 18.48756 | 20.04307 | 19.63451 | 19.42075 | 20.29861 | 29.8007 | 28.7122 | 28.6311 | 30.6668 | 28.361 | 26.6118 | 25.9256 | 28.2816 | 15.8892 | 16.7629 | 15.9115 | 16.4209 | 17.0534 | 18.3302 | 17.0953 | 17.7969 | 31.4696 | 29.4301 | 29.366 | 31.8009 | 30.1235 | 27.3301 | 28.0077 | 30.2659
1.191667 | 18.70077 | 18.46753 | 18.40721 | 18.85869 | 19.80545 | 19.61631 | 19.53143 | 19.80147 | 29.7713 | 27.9646 | 28.1415 | 30.1585 | 28.5585 | 26.7217 | 26.5429 | 28.8578 | 18.47281 | 18.68555 | 17.34406 | 18.43141 | 19.97721 | 19.5732 | 19.35515 | 20.23094 | 29.8577 | 28.7993 | 28.6737 | 30.6767 | 28.4454 | 26.7047 | 25.9704 | 28.3062 | 15.8508 | 16.7427 | 15.8824 | 16.3767 | 17.0051 | 18.3012 | 17.0426 | 17.7346 | 31.5201 | 29.4437 | 29.4829 | 31.8694 | 30.1552 | 27.3719 | 28.1077 | 30.3482
1.2 | 18.64566 | 18.40985 | 18.34978 | 18.80259 | 19.7408 | 19.5527 | 19.46696 | 19.73895 | 29.8157 | 27.9918 | 28.1843 | 30.22 | 28.5939 | 26.7554 | 26.6003 | 28.934 | 18.41838 | 18.63259 | 17.29996 | 18.37815 | 19.91253 | 19.5131 | 19.29115 | 20.16409 | 29.9121 | 28.8402 | 28.7436 | 30.739 | 28.5182 | 26.7832 | 26.0388 | 28.3788 | 15.8142 | 16.724 | 15.8556 | 16.3354 | 16.9573 | 18.2725 | 16.9922 | 17.6739 | 31.5941 | 29.4917 | 29.5082 | 31.8928 | 30.2267 | 27.4502 | 28.1467 | 30.3952
1.208333 | 18.58951 | 18.3492 | 18.2887 | 18.74312 | 19.67633 | 19.48825 | 19.40253 | 19.67657 | 29.8455 | 28.0545 | 28.2887 | 30.3068 | 28.6447 | 26.8237 | 26.6987 | 29.0355 | 18.3652 | 18.57986 | 17.25891 | 18.3269 | 19.84853 | 19.45347 | 19.22853 | 20.09764 | 29.9618 | 28.8728 | 28.7572 | 30.7815 | 28.578 | 26.8314 | 26.1273 | 28.456 | 15.7787 | 16.7055 | 15.8309 | 16.2968 | 16.9097 | 18.2435 | 16.9442 | 17.6149 | 31.5986 | 29.5587 | 29.578 | 31.9451 | 30.2755 | 27.522 | 28.2303 | 30.4901
1.216667 | 18.53225 | 18.28647 | 18.22477 | 18.68089 | 19.61194 | 19.42303 | 19.33785 | 19.61429 | 29.9171 | 28.1145 | 28.3142 | 30.3295 | 28.7019 | 26.9102 | 26.7197 | 29.0583 | 18.3123 | 18.52612 | 17.21838 | 18.27613 | 19.78469 | 19.39373 | 19.1668 | 20.03127 | 29.9827 | 28.9046 | 28.8606 | 30.8267 | 28.608 | 26.8979 | 26.2203 | 28.5249 | 15.7432 | 16.6865 | 15.8078 | 16.2607 | 16.8618 | 18.2139 | 16.8987 | 17.5576 | 31.6518 | 29.6158 | 29.6115 | 32.0055 | 30.3442 | 27.5839 | 28.2975 | 30.5218
1.225 | 18.47417 | 18.22345 | 18.1598 | 18.61755 | 19.54764 | 19.35751 | 19.27288 | 19.55211 | 29.984 | 28.1753 | 28.3468 | 30.3638 | 28.7627 | 26.9749 | 26.8035 | 29.1208 | 18.25847 | 18.47105 | 17.17597 | 18.2244 | 19.7205 | 19.33408 | 19.10536 | 19.96503 | 30.0506 | 28.9781 | 28.9059 | 30.87 | 28.7232 | 26.9726 | 26.2668 | 28.5785 | 15.707 | 16.666 | 15.7858 | 16.2268 | 16.8137 | 18.1836 | 16.8555 | 17.5019 | 31.7014 | 29.6592 | 29.6577 | 32.0523 | 30.4265 | 27.6721 | 28.3547 | 30.6031
1.233333 | 18.41577 | 18.16227 | 18.09621 | 18.55546 | 19.48354 | 19.29255 | 19.20788 | 19.49013 | 30.0021 | 28.2035 | 28.3904 | 30.4018 | 28.8144 | 27.0186 | 26.8609 | 29.1824 | 18.20282 | 18.41549 | 17.13029 | 18.1708 | 19.65566 | 19.27552 | 19.04381 | 19.8992 | 30.1202 | 29.0424 | 28.9649 | 30.9287 | 28.7704 | 27.0536 | 26.358 | 28.6919 | 15.6698 | 16.6439 | 15.7643 | 16.1945 | 16.7654 | 18.1529 | 16.8148 | 17.4479 | 31.7411 | 29.7344 | 29.7193 | 32.0884 | 30.4699 | 27.7566 | 28.4201 | 30.6619
1.241667 | 18.3576 | 18.10474 | 18.03616 | 18.49687 | 19.41985 | 19.22909 | 19.14335 | 19.42859 | 30.0601 | 28.2598 | 28.4676 | 30.4588 | 28.8761 | 27.0696 | 26.9328 | 29.2259 | 18.145 | 18.36059 | 17.08084 | 18.1152 | 19.59027 | 19.21892 | 18.98188 | 19.83411 | 30.1537 | 29.0696 | 29.041 | 30.9766 | 28.8212 | 27.09 | 26.4309 | 28.7436 | 15.6316 | 16.6203 | 15.7428 | 16.1637 | 16.7172 | 18.1219 | 16.7765 | 17.3956 | 31.7816 | 29.7932 | 29.7899 | 32.1767 | 30.5223 | 27.8012 | 28.5245 | 30.7675
1.25 | 18.30013 | 18.05178 | 17.98091 | 18.44302 | 19.35668 | 19.16777 | 19.07981 | 19.36764 | 30.0881 | 28.287 | 28.5293 | 30.5139 | 28.9314 | 27.1178 | 26.9993 | 29.2911 | 18.08491 | 18.30723 | 17.02785 | 18.05803 | 19.52442 | 19.16444 | 18.91942 | 19.76992 | 30.2134 | 29.1358 | 29.0927 | 31.0398 | 28.8784 | 27.1565 | 26.5048 | 28.8126 | 15.593 | 16.5958 | 15.7213 | 16.1341 | 16.6696 | 18.0909 | 16.7402 | 17.3448 | 31.8384 | 29.8231 | 29.8089 | 32.1425 | 30.5793 | 27.8893 | 28.5245 | 30.755
1.258333 | 18.24349 | 18.00319 | 17.9306 | 18.39397 | 19.29391 | 19.10875 | 19.01765 | 19.30728 | 30.1722 | 28.3488 | 28.6136 | 30.578 | 29.0057 | 27.1724 | 27.1067 | 29.37 | 18.02299 | 18.25618 | 16.97281 | 18.00017 | 19.45807 | 19.11194 | 18.85632 | 19.70664 | 30.2839 | 29.2092 | 29.1426 | 31.0741 | 28.9735 | 27.2703 | 26.5658 | 28.877 | 15.5547 | 16.571 | 15.6996 | 16.1058 | 16.6227 | 18.0602 | 16.706 | 17.2955 | 31.8664 | 29.9073 | 29.8877 | 32.1983 | 30.6389 | 27.972 | 28.6162 | 30.8453
1.266667 | 18.18754 | 17.95779 | 17.88425 | 18.34855 | 19.23145 | 19.05171 | 18.95704 | 19.24727 | 30.2256 | 28.426 | 28.5956 | 30.5537 | 29.0493 | 27.2379 | 27.1223 | 29.3855 | 17.96065 | 18.20825 | 16.91806 | 17.94289 | 19.39148 | 19.06136 | 18.79281 | 19.64409 | 30.3345 | 29.2753 | 29.1616 | 31.1166 | 29.0406 | 27.353 | 26.6296 | 28.9078 | 15.517 | 16.5468 | 15.6775 | 16.0785 | 16.5765 | 18.0299 | 16.6734 | 17.2474 | 31.9394 | 29.9444 | 29.9483 | 32.2866 | 30.6904 | 28.0156 | 28.6888 | 30.9121
1.275 | 18.13197 | 17.91365 | 17.83988 | 18.30456 | 19.1693 | 18.99596 | 18.89784 | 19.18737 | 30.278 | 28.4895 | 28.7216 | 30.6774 | 29.1299 | 27.3326 | 27.2569 | 29.4895 | 17.89974 | 18.164 | 16.86563 | 17.88758 | 19.32524 | 19.01265 | 18.72934 | 19.58211 | 30.3544 | 29.2899 | 29.1798 | 31.15 | 29.0742 | 27.4031 | 26.6861 | 28.9731 | 15.4802 | 16.5234 | 15.655 | 16.0523 | 16.5307 | 17.9995 | 16.6424 | 17.2004 | 31.9466 | 30.0032 | 29.9863 | 32.2938 | 30.7338 | 28.0865 | 28.7514 | 30.9555
1.283333 | 18.07634 | 17.8686 | 17.79514 | 18.2595 | 19.10752 | 18.94056 | 18.83958 | 19.12744 | 30.3494 | 28.5312 | 28.6981 | 30.6613 | 29.1916 | 27.3953 | 27.2187 | 29.4779 | 17.84162 | 18.12304 | 16.81657 | 17.83496 | 19.25992 | 18.96551 | 18.66622 | 19.52047 | 30.4276 | 29.3469 | 29.2704 | 31.1942 | 29.1149 | 27.4694 | 26.7863 | 29.0756 | 15.444 | 16.5008 | 15.6318 | 16.0272 | 16.4847 | 17.9688 | 16.6128 | 17.1542 | 31.9808 | 30.0403 | 30.0307 | 32.3478 | 30.7898 | 28.1501 | 28.7967 | 31.0015
1.291667 | 18.0203 | 17.82089 | 17.74809 | 18.21133 | 19.04613 | 18.88467 | 18.78154 | 19.06736 | 30.4072 | 28.5911 | 28.7888 | 30.7299 | 29.2549 | 27.4517 | 27.3361 | 29.5901 | 17.78714 | 18.08437 | 16.77096 | 17.78511 | 19.19592 | 18.91927 | 18.60373 | 19.45908 | 30.4421 | 29.3614 | 29.2831 | 31.2285 | 29.1476 | 27.4986 | 26.8228 | 29.1318 | 15.4078 | 16.4785 | 15.6078 | 16.0026 | 16.438 | 17.9372 | 16.5844 | 17.1088 | 32.0448 | 30.1054 | 30.0642 | 32.3713 | 30.8422 | 28.2173 | 28.8711 | 31.072
1.3 | 17.9637 | 17.76958 | 17.69782 | 18.15898 | 18.98521 | 18.82779 | 18.72313 | 19.00696 | 30.4407 | 28.6401 | 28.8659 | 30.7687 | 29.3238 | 27.4935 | 27.3961 | 29.6426 | 17.73639 | 18.04663 | 16.72797 | 17.73738 | 19.13345 | 18.8732 | 18.54201 | 19.3979 | 30.518 | 29.4475 | 29.3202 | 31.2673 | 29.2554 | 27.6122 | 26.9048 | 29.1907 | 15.3709 | 16.4555 | 15.5828 | 15.9783 | 16.3901 | 17.9045 | 16.557 | 17.0638 | 32.0935 | 30.1362 | 30.151 | 32.4469 | 30.9072 | 28.2754 | 28.9473 | 31.1298
1.308333 | 17.90668 | 17.71479 | 17.64466 | 18.10254 | 18.92487 | 18.76973 | 18.66401 | 18.9462 | 30.4687 | 28.6836 | 28.9012 | 30.8536 | 29.3555 | 27.5472 | 27.4516 | 29.7187 | 17.68863 | 18.0082 | 16.68583 | 17.69044 | 19.07235 | 18.82685 | 18.48099 | 19.33684 | 30.5397 | 29.4683 | 29.3927 | 31.3296 | 29.2989 | 27.6523 | 26.9539 | 29.2578 | 15.3326 | 16.431 | 15.5563 | 15.9536 | 16.3407 | 17.8704 | 16.5303 | 17.0192 | 32.125 | 30.1778 | 30.1808 | 32.4541 | 30.9307 | 28.329 | 28.9836 | 31.1713
1.316667 | 17.84962 | 17.65771 | 17.5901 | 18.04333 | 18.86512 | 18.71071 | 18.60418 | 18.88521 | 30.5157 | 28.6936 | 28.9321 | 30.8636 | 29.3818 | 27.5972 | 27.4953 | 29.7296 | 17.64227 | 17.96775 | 16.64241 | 17.64281 | 19.012 | 18.78014 | 18.42035 | 19.27584 | 30.5624 | 29.5074 | 29.4534 | 31.3837 | 29.3362 | 27.686 | 27.0468 | 29.3285 | 15.2924 | 16.4043 | 15.5282 | 15.928 | 16.2898 | 17.8347 | 16.5043 | 16.975 | 32.1295 | 30.2438 | 30.2613 | 32.5162 | 30.9858 | 28.3971 | 29.0715 | 31.2417
1.325 | 17.79318 | 17.60053 | 17.53644 | 17.98356 | 18.80597 | 18.65143 | 18.544 | 18.82437 | 30.5284 | 28.7335 | 29.02 | 30.9466 | 29.4307 | 27.6272 | 27.588 | 29.8372 | 17.59566 | 17.92452 | 16.59614 | 17.59332 | 18.95182 | 18.73307 | 18.35983 | 19.21492 | 30.6049 | 29.5699 | 29.4489 | 31.3756 | 29.4241 | 27.7615 | 27.0586 | 29.3375 | 15.2499 | 16.3752 | 15.4982 | 15.901 | 16.2374 | 17.7977 | 16.4786 | 16.9311 | 32.1367 | 30.2764 | 30.2885 | 32.5378 | 31.0274 | 28.4616 | 29.1214 | 31.3148
1.333333 | 17.73821 | 17.54547 | 17.48599 | 17.92559 | 18.74744 | 18.59282 | 18.48406 | 18.76408 | 30.6088 | 28.8024 | 29.0681 | 30.9828 | 29.5086 | 27.7263 | 27.6344 | 29.8726 | 17.54779 | 17.87804 | 16.54658 | 17.54166 | 18.89158 | 18.68549 | 18.29935 | 19.1541 | 30.6898 | 29.6685 | 29.5186 | 31.4198 | 29.4847 | 27.8514 | 27.126 | 29.391 | 15.2055 | 16.3441 | 15.4664 | 15.8725 | 16.184 | 17.7596 | 16.4532 | 16.8875 | 32.2088 | 30.3189 | 30.3174 | 32.5504 | 31.086 | 28.5151 | 29.144 | 31.3274
1.341667 | 17.68532 | 17.49412 | 17.44043 | 17.87127 | 18.68968 | 18.53565 | 18.42497 | 18.70477 | 30.6404 | 28.8515 | 29.0844 | 31.008 | 29.5702 | 27.7563 | 27.6762 | 29.9196 | 17.4986 | 17.82802 | 16.49449 | 17.48818 | 18.83151 | 18.63692 | 18.23904 | 19.09351 | 30.7295 | 29.7219 | 29.5665 | 31.491 | 29.5517 | 27.9296 | 27.236 | 29.4806 | 15.1595 | 16.3113 | 15.4334 | 15.8424 | 16.1299 | 17.7207 | 16.428 | 16.8442 | 32.2223 | 30.3632 | 30.3301 | 32.5802 | 31.1222 | 28.5959 | 29.2039 | 31.3563
1.35 | 17.63471 | 17.44703 | 17.40036 | 17.82147 | 18.6328 | 18.48017 | 18.36718 | 18.64677 | 30.7064 | 28.9004 | 29.1243 | 31.0577 | 29.6345 | 27.8263 | 27.7617 | 29.9757 | 17.44869 | 17.77496 | 16.44194 | 17.4338 | 18.77208 | 18.58688 | 18.17921 | 19.03333 | 30.7667 | 29.7275 | 29.6308 | 31.5298 | 29.6206 | 27.9869 | 27.2697 | 29.5259 | 15.1128 | 16.2779 | 15.3996 | 15.8111 | 16.0754 | 17.6813 | 16.4028 | 16.8015 | 32.2763 | 30.4048 | 30.3835 | 32.6216 | 31.1709 | 28.6776 | 29.2619 | 31.4321
1.358333 | 17.58614 | 17.40369 | 17.36522 | 17.77589 | 18.57676 | 18.42627 | 18.31089 | 18.59027 | 30.7164 | 28.9721 | 29.1642 | 31.0622 | 29.6689 | 27.8981 | 27.799 | 29.9929 | 17.39908 | 17.72031 | 16.39203 | 17.38004 | 18.71356 | 18.53548 | 18.12032 | 18.97364 | 30.7838 | 29.76 | 29.6653 | 31.5614 | 29.6415 | 28.0041 | 27.3289 | 29.6002 | 15.0661 | 16.2447 | 15.3656 | 15.779 | 16.0208 | 17.6418 | 16.3775 | 16.7595 | 32.3358 | 30.488 | 30.4332 | 32.662 | 31.2503 | 28.7447 | 29.3226 | 31.4655
1.366667 | 17.53906 | 17.36266 | 17.33335 | 17.7331 | 18.52136 | 18.37346 | 18.256 | 18.53526 | 30.7814 | 28.9974 | 29.2276 | 31.1317 | 29.7078 | 27.9608 | 27.8817 | 30.0725 | 17.35128 | 17.66576 | 16.34771 | 17.32863 | 18.65625 | 18.48319 | 18.0629 | 18.91441 | 30.848 | 29.8297 | 29.7096 | 31.6019 | 29.7121 | 28.0832 | 27.4135 | 29.6708 | 15.0199 | 16.2122 | 15.3318 | 15.7463 | 15.9664 | 17.6024 | 16.3521 | 16.7184 | 32.3142 | 30.4835 | 30.4811 | 32.6954 | 31.2458 | 28.7601 | 29.3634 | 31.5178
1.375 | 17.49266 | 17.32184 | 17.30233 | 17.69104 | 18.46625 | 18.32094 | 18.20217 | 18.48154 | 30.7769 | 29.0682 | 29.2765 | 31.176 | 29.7504 | 28.0063 | 27.9316 | 30.1368 | 17.30648 | 17.61282 | 16.31079 | 17.28078 | 18.60038 | 18.43027 | 18.00734 | 18.85568 | 30.9292 | 29.8678 | 29.7495 | 31.6633 | 29.7555 | 28.1513 | 27.4708 | 29.7305 | 14.9745 | 16.1808 | 15.2986 | 15.7132 | 15.9123 | 17.5633 | 16.3264 | 16.6785 | 32.3916 | 30.572 | 30.5479 | 32.7565 | 31.3144 | 28.8653 | 29.4386 | 31.5728
1.383333 | 17.44612 | 17.27933 | 17.26985 | 17.64757 | 18.41113 | 18.26803 | 18.14887 | 18.42875 | 30.8573 | 29.1461 | 29.3237 | 31.2012 | 29.821 | 28.1198 | 27.9889 | 30.1802 | 17.26474 | 17.56257 | 16.28133 | 17.23695 | 18.54585 | 18.37698 | 17.95388 | 18.79755 | 30.9545 | 29.8623 | 29.8029 | 31.6795 | 29.7881 | 28.165 | 27.5408 | 29.7903 | 14.93 | 16.15 | 15.2658 | 15.6799 | 15.8584 | 17.5241 | 16.3004 | 16.6402 | 32.4267 | 30.6027 | 30.5669 | 32.7538 | 31.327 | 28.9189 | 29.4549 | 31.5908
1.391667 | 17.39888 | 17.23399 | 17.2344 | 17.60124 | 18.35588 | 18.21434 | 18.09558 | 18.37646 | 30.9133 | 29.2032 | 29.3545 | 31.2527 | 29.8989 | 28.1662 | 28.0225 | 30.2272 | 17.22537 | 17.51537 | 16.25816 | 17.19669 | 18.49253 | 18.32398 | 17.90239 | 18.7402 | 31.0042 | 29.942 | 29.8554 | 31.7228 | 29.8298 | 28.2176 | 27.6027 | 29.8347 | 14.8856 | 16.1191 | 15.2335 | 15.6464 | 15.8044 | 17.4848 | 16.274 | 16.6035 | 32.4465 | 30.6335 | 30.613 | 32.8006 | 31.3857 | 28.9977 | 29.5328 | 31.6495
1.4 | 17.35082 | 17.18568 | 17.1956 | 17.55155 | 18.30052 | 18.15982 | 18.04194 | 18.32433 | 30.9458 | 29.2386 | 29.4215 | 31.2942 | 29.9495 | 28.2098 | 28.1015 | 30.2869 | 17.18738 | 17.47093 | 16.23917 | 17.15883 | 18.44046 | 18.27223 | 17.85254 | 18.68387 | 31.0177 | 29.9637 | 29.8708 | 31.767 | 29.8823 | 28.2876 | 27.6545 | 29.8872 | 14.8408 | 16.0871 | 15.2015 | 15.6127 | 15.7499 | 17.4449 | 16.2473 | 16.5687 | 32.4942 | 30.6814 | 30.6455 | 32.8285 | 31.4479 | 29.0467 | 29.5826 | 31.7117
1.408333 | 17.30215 | 17.13513 | 17.15412 | 17.4991 | 18.24513 | 18.10469 | 17.98799 | 18.2722 | 30.9639 | 29.2857 | 29.4641 | 31.3213 | 29.9559 | 28.2588 | 28.1697 | 30.3484 | 17.14935 | 17.42836 | 16.22152 | 17.12169 | 18.38944 | 18.22237 | 17.80373 | 18.62878 | 31.0647 | 29.9972 | 29.9359 | 31.7904 | 29.895 | 28.3212 | 27.7373 | 29.9496 | 14.7948 | 16.0532 | 15.1694 | 15.5783 | 15.6947 | 17.404 | 16.2202 | 16.5357 | 32.5392 | 30.7455 | 30.6862 | 32.877 | 31.4867 | 29.1065 | 29.6441 | 31.7684
1.416667 | 17.25321 | 17.08374 | 17.11154 | 17.4455 | 18.18974 | 18.04943 | 17.93408 | 18.22011 | 31.0108 | 29.3347 | 29.4904 | 31.3808 | 30.0038 | 28.2942 | 28.2287 | 30.3954 | 17.10973 | 17.38661 | 16.20238 | 17.08346 | 18.33887 | 18.17458 | 17.75508 | 18.57497 | 31.0719 | 30.0451 | 29.9495 | 31.8229 | 29.9619 | 28.4011 | 27.7872 | 29.9858 | 14.7473 | 16.0168 | 15.1372 | 15.5435 | 15.6387 | 17.3621 | 16.1928 | 16.5045 | 32.5284 | 30.7564 | 30.7404 | 32.9175 | 31.5264 | 29.131 | 29.6768 | 31.7874
1.425 | 17.20436 | 17.03328 | 17.06986 | 17.39278 | 18.1344 | 17.99476 | 17.88084 | 18.16819 | 31.0451 | 29.3238 | 29.5375 | 31.4404 | 30.0554 | 28.3451 | 28.2859 | 30.4442 | 17.06736 | 17.34465 | 16.17949 | 17.04272 | 18.28801 | 18.12844 | 17.70585 | 18.52216 | 31.1648 | 30.1274 | 29.9849 | 31.8392 | 30.0523 | 28.4636 | 27.811 | 30.0212 | 14.6982 | 15.978 | 15.1047 | 15.5081 | 15.5821 | 17.3192 | 16.165 | 16.4748 | 32.5977 | 30.8142 | 30.8235 | 32.9769 | 31.5706 | 29.2099 | 29.7709 | 31.883
1.433333 | 17.15591 | 16.98532 | 17.0308 | 17.34272 | 18.07914 | 17.9413 | 17.829 | 18.11659 | 31.0911 | 29.4044 | 29.6018 | 31.4494 | 30.1377 | 28.3986 | 28.3159 | 30.484 | 17.02207 | 17.30137 | 16.1515 | 16.99883 | 18.23645 | 18.08296 | 17.65553 | 18.46993 | 31.1648 | 30.1029 | 30.078 | 31.9571 | 30.0496 | 28.4826 | 27.9354 | 30.1622 | 14.6478 | 15.9374 | 15.072 | 15.4724 | 15.5249 | 17.2753 | 16.1369 | 16.4463 | 32.6022 | 30.8837 | 30.8263 | 32.9994 | 31.6211 | 29.2788 | 29.8053 | 31.8938
1.441667 | 17.10819 | 16.94061 | 16.99526 | 17.29627 | 18.02395 | 17.88941 | 17.77928 | 18.06542 | 31.1182 | 29.4306 | 29.6362 | 31.499 | 30.1694 | 28.4531 | 28.3867 | 30.541 | 16.97428 | 17.25603 | 16.1187 | 16.95209 | 18.18395 | 18.03699 | 17.60414 | 18.41773 | 31.2072 | 30.1418 | 30.0319 | 31.9167 | 30.0975 | 28.5198 | 27.9409 | 30.1496 | 14.5969 | 15.896 | 15.0395 | 15.4369 | 15.4677 | 17.2308 | 16.1085 | 16.4186 | 32.5987 | 30.9 | 30.866 | 33.0318 | 31.6166 | 29.3168 | 29.8714 | 31.9506
1.45 | 17.06134 | 16.89892 | 16.96318 | 17.25338 | 17.9689 | 17.83907 | 17.73231 | 18.01473 | 31.1634 | 29.4552 | 29.676 | 31.5369 | 30.2074 | 28.5003 | 28.4294 | 30.5645 | 16.92535 | 17.20925 | 16.08314 | 16.90366 | 18.13088 | 17.98993 | 17.55237 | 18.36532 | 31.2577 | 30.2069 | 30.1667 | 31.9509 | 30.1617 | 28.6097 | 27.9918 | 30.1967 | 14.5464 | 15.855 | 15.0075 | 15.4019 | 15.4107 | 17.1861 | 16.0798 | 16.3916 | 32.6364 | 30.9542 | 30.8967 | 33.0461 | 31.6798 | 29.3884 | 29.9004 | 31.9668
1.458333 | 17.01507 | 16.85905 | 16.93352 | 17.21306 | 17.91402 | 17.78996 | 17.68854 | 17.96454 | 31.2229 | 29.543 | 29.6996 | 31.5252 | 30.2535 | 28.5638 | 28.4784 | 30.6051 | 16.87723 | 17.16273 | 16.04779 | 16.85517 | 18.07784 | 17.94191 | 17.50135 | 18.31276 | 31.2947 | 30.2947 | 30.1866 | 31.9816 | 30.2368 | 28.6923 | 28.0545 | 30.2491 | 14.4971 | 15.8155 | 14.9765 | 15.3678 | 15.3545 | 17.1418 | 16.0511 | 16.365 | 32.6581 | 30.9813 | 30.9717 | 33.074 | 31.7023 | 29.4129 | 29.9728 | 32.0209
1.466667 | 16.96894 | 16.81924 | 16.90454 | 17.17352 | 17.85933 | 17.74148 | 17.64805 | 17.91487 | 31.2843 | 29.5756 | 29.7457 | 31.6081 | 30.3078 | 28.5992 | 28.5492 | 30.6675 | 16.8318 | 17.11824 | 16.01507 | 16.80812 | 18.02543 | 17.89362 | 17.45231 | 18.26025 | 31.3399 | 30.3173 | 30.2029 | 32.032 | 30.2911 | 28.7494 | 28.1117 | 30.3142 | 14.4495 | 15.7781 | 14.9466 | 15.3347 | 15.2993 | 17.0981 | 16.0223 | 16.3386 | 32.703 | 31.0409 | 30.9978 | 33.1055 | 31.7591 | 29.5125 | 30.0017 | 32.0677
1.475 | 16.9225 | 16.77778 | 16.87429 | 17.13292 | 17.80487 | 17.69304 | 17.6105 | 17.86568 | 31.3105 | 29.5847 | 29.7874 | 31.6163 | 30.344 | 28.651 | 28.5483 | 30.7127 | 16.79006 | 17.07671 | 15.98585 | 16.76346 | 17.97415 | 17.84581 | 17.40624 | 18.20795 | 31.3732 | 30.3543 | 30.2834 | 32.0744 | 30.3164 | 28.7921 | 28.1708 | 30.3432 | 14.4037 | 15.7429 | 14.9177 | 15.3026 | 15.2454 | 17.0552 | 15.9934 | 16.3124 | 32.7085 | 31.0391 | 31.0547 | 33.163 | 31.769 | 29.5279 | 30.103 | 32.1353
1.483333 | 16.87553 | 16.73362 | 16.84131 | 17.08992 | 17.75072 | 17.64421 | 17.57529 | 17.81688 | 31.3619 | 29.6652 | 29.8317 | 31.6514 | 30.4217 | 28.699 | 28.6309 | 30.7633 | 16.75179 | 17.03813 | 15.95973 | 16.72131 | 17.92411 | 17.79895 | 17.36376 | 18.15603 | 31.4265 | 30.4267 | 30.3484 | 32.15 | 30.3905 | 28.8746 | 28.2597 | 30.4516 | 14.3591 | 15.7091 | 14.8896 | 15.2711 | 15.1925 | 17.013 | 15.9645 | 16.2861 | 32.7426 | 31.0978 | 31.1423 | 33.2107 | 31.8285 | 29.5977 | 30.1619 | 32.1921
1.491667 | 16.82803 | 16.68647 | 16.80497 | 17.044 | 17.69696 | 17.59473 | 17.54165 | 17.76838 | 31.3872 | 29.6915 | 29.8951 | 31.7082 | 30.4705 | 28.7498 | 28.6944 | 30.8292 | 16.71595 | 17.00153 | 15.93545 | 16.68115 | 17.87497 | 17.75289 | 17.32496 | 18.10451 | 31.4086 | 30.4214 | 30.3412 | 32.132 | 30.4133 | 28.8793 | 28.2834 | 30.4607 | 14.3151 | 15.6757 | 14.8617 | 15.24 | 15.1404 | 16.9711 | 15.9354 | 16.2598 | 32.793 | 31.1221 | 31.173 | 33.2269 | 31.879 | 29.6375 | 30.1935 | 32.2047
1.5 | 16.78019 | 16.63697 | 16.76577 | 16.99572 | 17.64369 | 17.54463 | 17.50903 | 17.72017 | 31.3845 | 29.7033 | 29.925 | 31.72 | 30.4995 | 28.7716 | 28.7343 | 30.8581 | 16.68103 | 16.96546 | 15.91114 | 16.64176 | 17.8263 | 17.70733 | 17.28945 | 18.05314 | 31.5122 | 30.4818 | 30.4235 | 32.2076 | 30.4737 | 28.968 | 28.3705 | 30.5492 | 14.271 | 15.6417 | 14.8334 | 15.2087 | 15.0889 | 16.9293 | 15.9061 | 16.2334 | 32.82 | 31.1898 | 31.1875 | 33.2305 | 31.9051 | 29.6946 | 30.2288 | 32.247
1.508333 | 16.73247 | 16.58649 | 16.72519 | 16.9466 | 17.59106 | 17.49425 | 17.47717 | 17.67224 | 31.4656 | 29.7657 | 29.9566 | 31.7867 | 30.5518 | 28.8278 | 28.7951 | 30.906 | 16.64505 | 16.9285 | 15.88496 | 16.60168 | 17.77744 | 17.66193 | 17.25668 | 18.00155 | 31.5402 | 30.527 | 30.4461 | 32.2302 | 30.5352 | 29.0179 | 28.4059 | 30.57 | 14.2263 | 15.6062 | 14.8044 | 15.1769 | 15.0377 | 16.8871 | 15.8764 | 16.2067 | 32.8164 | 31.2016 | 31.2623 | 33.2952 | 31.9232 | 29.7308 | 30.312 | 32.3181
1.516667 | 16.68553 | 16.53676 | 16.68533 | 16.89881 | 17.53913 | 17.44415 | 17.44617 | 17.62458 | 31.4909 | 29.8318 | 30.0227 | 31.8335 | 30.5763 | 28.8659 | 28.854 | 30.9556 | 16.60618 | 16.88953 | 15.85569 | 16.55975 | 17.72758 | 17.61629 | 17.22605 | 17.94958 | 31.6042 | 30.6111 | 30.4769 | 32.2401 | 30.6021 | 29.0623 | 28.4522 | 30.6179 | 14.1809 | 15.5691 | 14.7744 | 15.1446 | 14.9866 | 16.8445 | 15.8462 | 16.1796 | 32.8299 | 31.2575 | 31.229 | 33.2844 | 31.9628 | 29.7923 | 30.293 | 32.32
1.525 | 16.64008 | 16.48943 | 16.64822 | 16.85438 | 17.48791 | 17.39494 | 17.41639 | 17.5773 | 31.5477 | 29.8689 | 30.0634 | 31.8669 | 30.6494 | 28.9285 | 28.8849 | 30.9846 | 16.56338 | 16.84804 | 15.82272 | 16.5154 | 17.67623 | 17.57008 | 17.19704 | 17.89709 | 31.6033 | 30.5975 | 30.5257 | 32.3095 | 30.6129 | 29.0941 | 28.5176 | 30.7038 | 14.1353 | 15.5309 | 14.7435 | 15.1117 | 14.9357 | 16.8015 | 15.8154 | 16.1517 | 32.865 | 31.3054 | 31.257 | 33.2952 | 31.9845 | 29.8575 | 30.3292 | 32.32
1.533333 | 16.59666 | 16.4456 | 16.61519 | 16.81457 | 17.43732 | 17.34702 | 17.38836 | 17.53047 | 31.5414 | 29.8662 | 30.0969 | 31.9102 | 30.6368 | 28.9458 | 28.9583 | 31.0613 | 16.51667 | 16.80424 | 15.78662 | 16.46893 | 17.62339 | 17.52339 | 17.1694 | 17.8441 | 31.634 | 30.6039 | 30.5148 | 32.3131 | 30.6373 | 29.1394 | 28.5666 | 30.7255 | 14.0903 | 15.4924 | 14.7122 | 15.0787 | 14.8853 | 16.7583 | 15.7844 | 16.1229 | 32.8704 | 31.2981 | 31.3319 | 33.3554 | 32.0061 | 29.8901 | 30.4241 | 32.3839
1.541667 | 16.55531 | 16.40561 | 16.58657 | 16.77975 | 17.38723 | 17.30056 | 17.36247 | 17.48411 | 31.6145 | 29.9504 | 30.1503 | 31.9246 | 30.7335 | 29.0382 | 28.9901 | 31.0703 | 16.46691 | 16.75932 | 15.74921 | 16.42146 | 17.56948 | 17.47674 | 17.14309 | 17.79091 | 31.6411 | 30.6707 | 30.5853 | 32.3527 | 30.6762 | 29.2083 | 28.6347 | 30.7779 | 14.0468 | 15.4549 | 14.6811 | 15.046 | 14.8359 | 16.7154 | 15.7531 | 16.0933 | 32.8794 | 31.3694 | 31.3111 | 33.3832 | 32.0439 | 29.9734 | 30.4377 | 32.4271
1.55 | 16.51573 | 16.36894 | 16.56159 | 16.74932 | 17.33756 | 17.25554 | 17.33872 | 17.4382 | 31.6416 | 30.0128 | 30.1729 | 31.9616 | 30.785 | 29.1071 | 29.0354 | 31.1001 | 16.41559 | 16.71504 | 15.7131 | 16.37481 | 17.51497 | 17.43051 | 17.11825 | 17.73801 | 31.697 | 30.7239 | 30.6522 | 32.4202 | 30.7149 | 29.2807 | 28.7036 | 30.8727 | 14.0056 | 15.4196 | 14.6506 | 15.0138 | 14.7877 | 16.6734 | 15.7219 | 16.063 | 32.9235 | 31.3992 | 31.3318 | 33.3868 | 32.08 | 30.0096 | 30.4476 | 32.4208
1.558333 | 16.47728 | 16.33425 | 16.53849 | 16.72174 | 17.28829 | 17.21161 | 17.31669 | 17.39266 | 31.6776 | 30.0508 | 30.1864 | 31.9931 | 30.8283 | 29.1271 | 29.0808 | 31.1245 | 16.36454 | 16.67303 | 15.68076 | 16.33078 | 17.46057 | 17.38501 | 17.09511 | 17.68601 | 31.7033 | 30.7493 | 30.6324 | 32.4491 | 30.7556 | 29.3351 | 28.7327 | 30.8926 | 13.9671 | 15.3872 | 14.6211 | 14.9826 | 14.741 | 16.6325 | 15.691 | 16.0322 | 32.9828 | 31.4443 | 31.3363 | 33.3985 | 32.143 | 30.0747 | 30.4747 | 32.4568
1.566667 | 16.43912 | 16.2997 | 16.51504 | 16.6949 | 17.23946 | 17.16816 | 17.29563 | 17.34738 | 31.7073 | 30.0553 | 30.2416 | 32.0192 | 30.8382 | 29.1769 | 29.1125 | 31.2057 | 16.31541 | 16.63393 | 15.65344 | 16.29044 | 17.40704 | 17.34055 | 17.07364 | 17.6353 | 31.7196 | 30.8144 | 30.6821 | 32.4599 | 30.7963 | 29.3904 | 28.7763 | 30.9062 | 13.9311 | 15.3574 | 14.5926 | 14.9525 | 14.6956 | 16.5929 | 15.6604 | 16.0014 | 32.9693 | 31.4551 | 31.422 | 33.465 | 32.1448 | 30.1118 | 30.5551 | 32.5126
1.575 | 16.40039 | 16.26362 | 16.4893 | 16.6668 | 17.1911 | 17.1246 | 17.27463 | 17.30224 | 31.7354 | 30.0825 | 30.2651 | 32.0309 | 30.8708 | 29.2005 | 29.1823 | 31.2184 | 16.26925 | 16.59736 | 15.63103 | 16.25391 | 17.35494 | 17.29715 | 17.05347 | 17.58599 | 31.798 | 30.8739 | 30.7065 | 32.468 | 30.8306 | 29.4665 | 28.818 | 30.9414 | 13.897 | 15.3294 | 14.5648 | 14.9235 | 14.6513 | 16.5543 | 15.6302 | 15.9708 | 33.0512 | 31.5246 | 31.4933 | 33.4991 | 32.2079 | 30.1832 | 30.6302 | 32.5864
1.583333 | 16.36048 | 16.2251 | 16.46022 | 16.63622 | 17.14322 | 17.08066 | 17.25294 | 17.25718 | 31.7723 | 30.1585 | 30.3438 | 32.0922 | 30.925 | 29.2612 | 29.2439 | 31.2806 | 16.22611 | 16.56229 | 15.61255 | 16.22038 | 17.30424 | 17.25459 | 17.03423 | 17.53809 | 31.8251 | 30.8984 | 30.7381 | 32.5112 | 30.9101 | 29.4991 | 28.8687 | 30.9902 | 13.8637 | 15.3019 | 14.5374 | 14.8953 | 14.6075 | 16.5162 | 15.6004 | 15.9409 | 33.0575 | 31.5408 | 31.5249 | 33.5306 | 32.2268 | 30.1968 | 30.6736 | 32.6152
1.591667 | 16.31917 | 16.18417 | 16.42778 | 16.60286 | 17.09581 | 17.03637 | 17.23011 | 17.21233 | 31.8066 | 30.1902 | 30.3447 | 32.0913 | 30.9566 | 29.3292 | 29.2684 | 31.3122 | 16.18514 | 16.52751 | 15.59608 | 16.18846 | 17.25443 | 17.21285 | 17.01537 | 17.49135 | 31.8675 | 30.9245 | 30.7778 | 32.5463 | 30.9463 | 29.5435 | 28.9186 | 31.0281 | 13.8301 | 15.2735 | 14.5099 | 14.8676 | 14.5638 | 16.4781 | 15.5706 | 15.9119 | 33.0907 | 31.5733 | 31.6079 | 33.5629 | 32.2736 | 30.2212 | 30.7449 | 32.6719
1.6 | 16.27662 | 16.14173 | 16.39303 | 16.56739 | 17.04883 | 16.99204 | 17.20601 | 17.16794 | 31.8453 | 30.2182 | 30.3854 | 32.1264 | 31.0026 | 29.3645 | 29.3173 | 31.3501 | 16.14514 | 16.49198 | 15.57912 | 16.15654 | 17.20514 | 17.17196 | 16.99618 | 17.44554 | 31.8999 | 30.9724 | 30.8139 | 32.5454 | 30.9797 | 29.6051 | 28.9658 | 31.0705 | 13.7953 | 15.2433 | 14.4819 | 14.8402 | 14.5197 | 16.4395 | 15.5408 | 15.8839 | 33.1339 | 31.6373 | 31.6376 | 33.5881 | 32.334 | 30.3216 | 30.7955 | 32.7115
1.608333 | 16.23337 | 16.09939 | 16.35774 | 16.53108 | 17.0023 | 16.94822 | 17.18081 | 17.12432 | 31.8652 | 30.3005 | 30.4179 | 32.1625 | 31.046 | 29.437 | 29.3481 | 31.3781 | 16.10493 | 16.45515 | 15.55933 | 16.12316 | 17.15608 | 17.13179 | 16.97585 | 17.40038 | 31.9396 | 30.9661 | 30.8519 | 32.5985 | 31.0311 | 29.6404 | 29.022 | 31.1229 | 13.759 | 15.2108 | 14.4533 | 14.8129 | 14.4753 | 16.4002 | 15.5108 | 15.857 | 33.1105 | 31.6319 | 31.68 | 33.6096 | 32.343 | 30.3288 | 30.8217 | 32.7394
1.616667 | 16.19015 | 16.05882 | 16.32385 | 16.49556 | 16.95625 | 16.90544 | 17.15494 | 17.08179 | 31.8985 | 30.305 | 30.4993 | 32.1985 | 31.0641 | 29.4515 | 29.4043 | 31.4142 | 16.06352 | 16.417 | 15.53496 | 16.08756 | 17.10707 | 17.09233 | 16.95362 | 17.35549 | 31.9684 | 31.0366 | 30.9196 | 32.6353 | 31.0745 | 29.6821 | 29.1072 | 31.177 | 13.7214 | 15.1762 | 14.4242 | 14.7858 | 14.4306 | 16.3601 | 15.4805 | 15.831 | 33.1195 | 31.65 | 31.6809 | 33.6276 | 32.3736 | 30.3876 | 30.8542 | 32.7664
1.625 | 16.14766 | 16.02124 | 16.29296 | 16.46222 | 16.91068 | 16.86406 | 17.12893 | 17.04074 | 31.9246 | 30.3818 | 30.4885 | 32.2228 | 31.1344 | 29.533 | 29.446 | 31.4611 | 16.02028 | 16.37774 | 15.50524 | 16.04994 | 17.05815 | 17.05378 | 16.92907 | 17.31038 | 32.0144 | 31.0564 | 30.9178 | 32.6174 | 31.1133 | 29.7292 | 29.1045 | 31.1545 | 13.6834 | 15.1407 | 14.3948 | 14.7589 | 14.3861 | 16.3196 | 15.4498 | 15.8056 | 33.1617 | 31.7013 | 31.7206 | 33.6644 | 32.4006 | 30.4491 | 30.9066 | 32.8321
1.633333 | 16.10629 | 15.98706 | 16.26576 | 16.43166 | 16.86553 | 16.82415 | 17.10325 | 17.00142 | 31.9183 | 30.3737 | 30.5454 | 32.2787 | 31.1173 | 29.5203 | 29.4795 | 31.5207 | 15.97501 | 16.33804 | 15.47122 | 16.01153 | 17.00961 | 17.01634 | 16.90267 | 17.26492 | 32.0252 | 31.0916 | 30.9819 | 32.6453 | 31.1223 | 29.7481 | 29.1797 | 31.2348 | 13.6459 | 15.1054 | 14.3656 | 14.7326 | 14.3424 | 16.2793 | 15.4189 | 15.7806 | 33.2103 | 31.7798 | 31.7747 | 33.6886 | 32.4393 | 30.516 | 30.978 | 32.8654
1.641667 | 16.06603 | 15.95573 | 16.24186 | 16.40355 | 16.82065 | 16.78556 | 17.07817 | 16.96394 | 31.9363 | 30.4216 | 30.6014 | 32.3129 | 31.1697 | 29.5674 | 29.5501 | 31.5856 | 15.92837 | 16.29881 | 15.43548 | 15.97429 | 16.96162 | 16.97996 | 16.87537 | 17.21938 | 32.0684 | 31.1133 | 30.991 | 32.702 | 31.2 | 29.8106 | 29.2206 | 31.2881 | 13.61 | 15.0716 | 14.3371 | 14.7071 | 14.2999 | 16.2397 | 15.3878 | 15.7558 | 33.2408 | 31.8203 | 31.7801 | 33.7336 | 32.4726 | 30.563 | 31.0123 | 32.878
1.65 | 16.02644 | 15.92593 | 16.21991 | 16.37673 | 16.77583 | 16.7478 | 17.05367 | 16.92838 | 32.0075 | 30.4523 | 30.6448 | 32.3525 | 31.2202 | 29.6145 | 29.6081 | 31.6271 | 15.88181 | 16.26129 | 15.40113 | 15.94021 | 16.91428 | 16.94441 | 16.84817 | 17.17416 | 32.0963 | 31.1521 | 31.0695 | 32.7505 | 31.2054 | 29.8649 | 29.2812 | 31.3313 | 13.5762 | 15.0402 | 14.3098 | 14.6828 | 14.259 | 16.2011 | 15.3569 | 15.731 | 33.2292 | 31.8492 | 31.7981 | 33.7318 | 32.4861 | 30.6027 | 31.0186 | 32.9076
1.658333 | 15.98676 | 15.89575 | 16.19797 | 16.34962 | 16.73085 | 16.71018 | 17.02952 | 16.89478 | 32.0435 | 30.4595 | 30.6791 | 32.3741 | 31.2481 | 29.6742 | 29.6335 | 31.665 | 15.83686 | 16.22636 | 15.37063 | 15.91095 | 16.86768 | 16.90942 | 16.82192 | 17.12955 | 32.1234 | 31.1674 | 31.046 | 32.7479 | 31.2469 | 29.8839 | 29.2985 | 31.3693 | 13.5446 | 15.0113 | 14.2838 | 14.6598 | 14.2198 | 16.1637 | 15.3264 | 15.7061 | 33.2561 | 31.8609 | 31.8279 | 33.7704 | 32.5266 | 30.6416 | 31.0809 | 32.9508
1.666667 | 15.94623 | 15.86338 | 16.17415 | 16.32066 | 16.68554 | 16.67193 | 17.00527 | 16.86308 | 32.0453 | 30.5038 | 30.6773 | 32.3975 | 31.2716 | 29.6878 | 29.6615 | 31.674 | 15.7942 | 16.19399 | 15.34504 | 15.88704 | 16.82171 | 16.8745 | 16.79698 | 17.08555 | 32.136 | 31.1964 | 31.1174 | 32.7749 | 31.265 | 29.9165 | 29.3882 | 31.4369 | 13.5149 | 14.9845 | 14.2591 | 14.638 | 14.1819 | 16.1274 | 15.2964 | 15.6811 | 33.2912 | 31.8871 | 31.8901 | 33.7946 | 32.5437 | 30.6488 | 31.1098 | 32.9994
1.675 | 15.90442 | 15.82767 | 16.14719 | 16.28885 | 16.63984 | 16.63247 | 16.98036 | 16.83306 | 32.0877 | 30.5291 | 30.7496 | 32.4462 | 31.2878 | 29.7168 | 29.7159 | 31.7272 | 15.75342 | 16.16343 | 15.32419 | 15.86784 | 16.77593 | 16.83913 | 16.77322 | 17.04194 | 32.1936 | 31.2441 | 31.1354 | 32.819 | 31.3128 | 29.9536 | 29.4054 | 31.4433 | 13.486 | 14.9585 | 14.2353 | 14.6168 | 14.1449 | 16.0918 | 15.2669 | 15.656 | 33.3172 | 31.9312 | 31.8739 | 33.7955 | 32.5905 | 30.7238 | 31.1179 | 32.9886
1.683333 | 15.86126 | 15.78837 | 16.11685 | 16.25418 | 16.5938 | 16.5915 | 16.95442 | 16.80459 | 32.0994 | 30.5499 | 30.7794 | 32.4921 | 31.3293 | 29.7548 | 29.7557 | 31.7696 | 15.71371 | 16.13382 | 15.30674 | 15.8519 | 16.73007 | 16.8032 | 16.75021 | 16.99862 | 32.2261 | 31.2451 | 31.176 | 32.8153 | 31.3669 | 30.0242 | 29.4453 | 31.4875 | 13.457 | 14.9323 | 14.2119 | 14.5958 | 14.1084 | 16.0565 | 15.2378 | 15.6306 | 33.3208 | 31.9312 | 31.9478 | 33.8467 | 32.6166 | 30.741 | 31.1739 | 33.0479
1.691667 | 15.81702 | 15.74618 | 16.08394 | 16.2175 | 16.54735 | 16.54914 | 16.92733 | 16.77752 | 32.1426 | 30.5987 | 30.8083 | 32.5119 | 31.3438 | 29.8046 | 29.82 | 31.8128 | 15.67407 | 16.10407 | 15.29056 | 15.83723 | 16.68393 | 16.76673 | 16.72728 | 16.95558 | 32.2396 | 31.3227 | 31.2058 | 32.8531 | 31.4337 | 30.0776 | 29.4896 | 31.4983 | 13.4272 | 14.9047 | 14.1883 | 14.5743 | 14.0718 | 16.0208 | 15.2088 | 15.6048 | 33.3828 | 32.0024 | 31.9486 | 33.826 | 32.6454 | 30.8106 | 31.1802 | 33.0443
1.7 | 15.77229 | 15.70262 | 16.05006 | 16.18034 | 16.50051 | 16.50583 | 16.89918 | 16.75158 | 32.1651 | 30.6403 | 30.8734 | 32.547 | 31.416 | 29.8372 | 29.867 | 31.8561 | 15.63347 | 16.07294 | 15.27339 | 15.82189 | 16.63719 | 16.72939 | 16.7037 | 16.91298 | 32.2936 | 31.3425 | 31.1752 | 32.8648 | 31.4698 | 30.1192 | 29.5331 | 31.5443 | 13.396 | 14.8752 | 14.1644 | 14.5519 | 14.0349 | 15.9845 | 15.1799 | 15.5786 | 33.3729 | 32.0249 | 32.0072 | 33.8727 | 32.6751 | 30.8422 | 31.2551 | 33.1063
1.708333 | 15.72789 | 15.65953 | 16.01714 | 16.14442 | 16.45342 | 16.4622 | 16.87027 | 16.7264 | 32.1985 | 30.6909 | 30.9167 | 32.5857 | 31.4449 | 29.8879 | 29.9123 | 31.8967 | 15.59136 | 16.03965 | 15.25361 | 15.80456 | 16.58977 | 16.69097 | 16.67894 | 16.87114 | 32.3044 | 31.3903 | 31.2635 | 32.9376 | 31.4869 | 30.149 | 29.6155 | 31.6443 | 13.3635 | 14.8438 | 14.1399 | 14.5285 | 13.9977 | 15.9475 | 15.1507 | 15.5518 | 33.3981 | 32.0529 | 31.9873 | 33.878 | 32.7084 | 30.9009 | 31.2334 | 33.1234
1.716667 | 15.68474 | 15.61845 | 15.98682 | 16.11122 | 16.40627 | 16.41887 | 16.84115 | 16.70158 | 32.2814 | 30.765 | 30.9122 | 32.5956 | 31.5035 | 29.9675 | 29.9657 | 31.903 | 15.54782 | 16.00386 | 15.23052 | 15.78457 | 16.54182 | 16.6514 | 16.6528 | 16.83028 | 32.3458 | 31.4101 | 31.269 | 32.9197 | 31.513 | 30.1861 | 29.6119 | 31.6381 | 13.3301 | 14.8111 | 14.115 | 14.5042 | 13.9602 | 15.9099 | 15.1215 | 15.5242 | 33.3685 | 32.0592 | 31.9819 | 33.8879 | 32.7031 | 30.9181 | 31.2361 | 33.1414
1.725 | 15.64346 | 15.58034 | 15.96006 | 16.08159 | 16.35931 | 16.37633 | 16.81236 | 16.67689 | 32.321 | 30.8029 | 30.9357 | 32.6127 | 31.5756 | 30.0128 | 29.9793 | 31.9156 | 15.50304 | 15.96566 | 15.20429 | 15.76187 | 16.49349 | 16.61073 | 16.62521 | 16.79051 | 32.3603 | 31.4309 | 31.2871 | 32.9332 | 31.5771 | 30.2666 | 29.6599 | 31.685 | 13.2967 | 14.7782 | 14.0903 | 14.4793 | 13.9227 | 15.872 | 15.0921 | 15.4959 | 33.4116 | 32.1078 | 31.9909 | 33.9121 | 32.7417 | 30.9813 | 31.2857 | 33.153
1.733333 | 15.60427 | 15.54542 | 15.93686 | 16.05552 | 16.31286 | 16.33485 | 16.78432 | 16.65222 | 32.3327 | 30.8156 | 30.952 | 32.601 | 31.5946 | 30.0616 | 30.001 | 31.9534 | 15.45766 | 15.92604 | 15.1762 | 15.73698 | 16.44502 | 16.56947 | 16.5963 | 16.75219 | 32.4125 | 31.4968 | 31.3439 | 32.9925 | 31.6231 | 30.3082 | 29.7096 | 31.7426 | 13.2639 | 14.7462 | 14.0662 | 14.4542 | 13.8854 | 15.8343 | 15.0627 | 15.4668 | 33.4404 | 32.1241 | 32.0801 | 33.9372 | 32.757 | 31.0165 | 31.3362 | 33.198
1.741667 | 15.56685 | 15.51305 | 15.91616 | 16.03215 | 16.26706 | 16.29439 | 16.75717 | 16.62739 | 32.3687 | 30.8662 | 30.9917 | 32.6469 | 31.6505 | 30.0879 | 30.0498 | 31.9661 | 15.4129 | 15.88671 | 15.14857 | 15.71104 | 16.39665 | 16.52833 | 16.56668 | 16.71578 | 32.4188 | 31.5193 | 31.3476 | 32.9773 | 31.6366 | 30.3408 | 29.7097 | 31.7373 | 13.2323 | 14.7157 | 14.0429 | 14.4293 | 13.8487 | 15.7971 | 15.0334 | 15.437 | 33.4628 | 32.1781 | 32.1261 | 33.9669 | 32.8002 | 31.0481 | 31.4039 | 33.2394
1.75 | 15.53056 | 15.48186 | 15.89614 | 16.00995 | 16.22193 | 16.25462 | 16.73079 | 16.60224 | 32.4047 | 30.8644 | 31.0341 | 32.6748 | 31.6694 | 30.1141 | 30.0688 | 32.03 | 15.37044 | 15.84935 | 15.12377 | 15.6854 | 16.34881 | 16.48807 | 16.53715 | 16.68168 | 32.4207 | 31.5284 | 31.3899 | 33.0384 | 31.6475 | 30.3616 | 29.7658 | 31.7905 | 13.2019 | 14.687 | 14.0208 | 14.4047 | 13.8126 | 15.7606 | 15.0044 | 15.4067 | 33.4871 | 32.2141 | 32.1332 | 33.9991 | 32.8281 | 31.105 | 31.4318 | 33.2663
1.758333 | 15.49441 | 15.45013 | 15.8747 | 15.98723 | 16.17743 | 16.21497 | 16.70475 | 16.57669 | 32.4182 | 30.9131 | 31.0486 | 32.7027 | 31.692 | 30.1539 | 30.1177 | 32.0309 | 15.33172 | 15.8152 | 15.10323 | 15.6611 | 16.30215 | 16.44948 | 16.50845 | 16.65031 | 32.5061 | 31.587 | 31.4116 | 33.0123 | 31.6998 | 30.4104 | 29.8193 | 31.7923 | 13.1724 | 14.6596 | 13.9996 | 14.3804 | 13.7767 | 15.7248 | 14.9755 | 15.376 | 33.505 | 32.2664 | 32.1386 | 33.9857 | 32.883 | 31.1709 | 31.4373 | 33.2716
1.766667 | 15.4575 | 15.41654 | 15.85025 | 15.96262 | 16.13351 | 16.17496 | 16.67846 | 16.55066 | 32.4209 | 30.9276 | 31.0928 | 32.745 | 31.7226 | 30.1874 | 30.1638 | 32.1084 | 15.29714 | 15.78456 | 15.08733 | 15.63886 | 16.25729 | 16.41305 | 16.48109 | 16.62236 | 32.5142 | 31.5933 | 31.4567 | 33.0932 | 31.7349 | 30.4447 | 29.8844 | 31.8535 | 13.1433 | 14.6329 | 13.9791 | 14.356 | 13.741 | 15.6894 | 14.9469 | 15.3449 | 33.5338 | 32.2583 | 32.2242 | 34.0521 | 32.8803 | 31.1871 | 31.5419 | 33.3498
1.775 | 15.41934 | 15.38055 | 15.82204 | 15.93534 | 16.09018 | 16.13439 | 16.65132 | 16.52405 | 32.4695 | 30.9926 | 31.1506 | 32.781 | 31.7253 | 30.2344 | 30.2109 | 32.1265 | 15.26594 | 15.75672 | 15.07497 | 15.61867 | 16.21437 | 16.37865 | 16.45514 | 16.59804 | 32.5197 | 31.6258 | 31.4847 | 33.0914 | 31.7638 | 30.4873 | 29.907 | 31.8725 | 13.114 | 14.6059 | 13.9586 | 14.3312 | 13.7053 | 15.6541 | 14.9184 | 15.3137 | 33.5715 | 32.3222 | 32.2098 | 34.044 | 32.9163 | 31.2395 | 31.5257 | 33.3274
1.783333 | 15.37993 | 15.34262 | 15.79046 | 15.90554 | 16.04755 | 16.09344 | 16.62306 | 16.49686 | 32.4749 | 31.0089 | 31.1804 | 32.8008 | 31.7713 | 30.2561 | 30.2543 | 32.1733 | 15.23665 | 15.73014 | 15.06392 | 15.59973 | 16.17302 | 16.34551 | 16.43036 | 16.57677 | 32.5916 | 31.6871 | 31.5288 | 33.122 | 31.8098 | 30.5333 | 29.9704 | 31.9058 | 13.084 | 14.5779 | 13.9379 | 14.3059 | 13.6693 | 15.6189 | 14.8899 | 15.2824 | 33.5769 | 32.3483 | 32.2756 | 34.0799 | 32.9342 | 31.2837 | 31.5554 | 33.384
1.791667 | 15.3397 | 15.30398 | 15.75683 | 15.87423 | 16.00573 | 16.0525 | 16.59374 | 16.46919 | 32.5074 | 31.0504 | 31.2057 | 32.8197 | 31.8083 | 30.3185 | 30.2796 | 32.2048 | 15.20764 | 15.70318 | 15.05145 | 15.58072 | 16.13282 | 16.31284 | 16.40627 | 16.5578 | 32.5926 | 31.6574 | 31.5451 | 33.1427 | 31.8342 | 30.5488 | 30.0201 | 31.9446 | 13.053 | 14.5484 | 13.9164 | 14.2798 | 13.6333 | 15.5834 | 14.8614 | 15.2512 | 33.6101 | 32.3753 | 32.3269 | 34.1158 | 32.972 | 31.3099 | 31.642 | 33.4451
1.8 | 15.29944 | 15.26628 | 15.72322 | 15.84304 | 15.96476 | 16.0121 | 16.56374 | 16.44134 | 32.5506 | 31.091 | 31.2264 | 32.8592 | 31.8416 | 30.361 | 30.3339 | 32.2463 | 15.1773 | 15.67454 | 15.03529 | 15.56031 | 16.09315 | 16.28007 | 16.38238 | 16.54064 | 32.6376 | 31.7421 | 31.5955 | 33.1894 | 31.9008 | 30.6165 | 30.0491 | 31.9959 | 13.0214 | 14.5178 | 13.894 | 14.253 | 13.5973 | 15.5478 | 14.8326 | 15.2201 | 33.6173 | 32.4069 | 32.335 | 34.1373 | 32.9864 | 31.3351 | 31.6555 | 33.4702
1.808333 | 15.26015 | 15.23118 | 15.69174 | 15.81358 | 15.9247 | 15.97278 | 16.53357 | 16.41369 | 32.5848 | 31.147 | 31.2526 | 32.8323 | 31.884 | 30.3954 | 30.3565 | 32.267 | 15.14433 | 15.64335 | 15.01416 | 15.53773 | 16.0533 | 16.24675 | 16.35841 | 16.52509 | 32.6637 | 31.7638 | 31.6334 | 33.2244 | 31.9351 | 30.6744 | 30.1187 | 32.0428 | 12.9895 | 14.4866 | 13.8707 | 14.2257 | 13.5616 | 15.5122 | 14.8037 | 15.189 | 33.6263 | 32.4042 | 32.3584 | 34.1481 | 33.0152 | 31.364 | 31.7079 | 33.4819
1.816667 | 15.22261 | 15.19967 | 15.66381 | 15.78692 | 15.88546 | 15.93488 | 16.50375 | 16.38649 | 32.592 | 31.1317 | 31.2679 | 32.8763 | 31.9183 | 30.3945 | 30.3863 | 32.2922 | 15.10819 | 15.6094 | 14.98802 | 15.5128 | 16.01284 | 16.21274 | 16.33419 | 16.51098 | 32.6718 | 31.8134 | 31.6803 | 33.2182 | 31.9549 | 30.7042 | 30.1477 | 32.0554 | 12.9582 | 14.4559 | 13.8468 | 14.1985 | 13.5267 | 15.4771 | 14.7745 | 15.1579 | 33.6667 | 32.4726 | 32.4043 | 34.1884 | 33.0691 | 31.4172 | 31.7484 | 33.5187
1.825 | 15.18719 | 15.17172 | 15.63981 | 15.76328 | 15.84697 | 15.89849 | 16.47467 | 16.35987 | 32.6163 | 31.185 | 31.3067 | 32.9096 | 31.9408 | 30.4578 | 30.4306 | 32.3075 | 15.0694 | 15.57352 | 14.95834 | 15.48636 | 15.97177 | 16.17806 | 16.30975 | 16.49831 | 32.6987 | 31.8097 | 31.7299 | 33.2757 | 31.9522 | 30.7032 | 30.2065 | 32.1419 | 12.9284 | 14.4268 | 13.8227 | 14.1717 | 13.4929 | 15.4428 | 14.7451 | 15.1267 | 33.6524 | 32.4348 | 32.3368 | 34.1149 | 33.0314 | 31.3983 | 31.6772 | 33.4433
1.833333 | 15.15382 | 15.14639 | 15.61905 | 15.74205 | 15.80908 | 15.86337 | 16.44656 | 16.33376 | 32.6415 | 31.2265 | 31.3455 | 32.9123 | 32.0021 | 30.5166 | 30.4821 | 32.3273 | 15.02965 | 15.53744 | 14.92792 | 15.46014 | 15.9305 | 16.14298 | 16.28536 | 16.48736 | 32.706 | 31.8377 | 31.7183 | 33.247 | 31.9856 | 30.7475 | 30.1993 | 32.1068 | 12.9006 | 14.4 | 13.7989 | 14.1457 | 13.4606 | 15.4097 | 14.7157 | 15.0954 | 33.7179 | 32.5005 | 32.3944 | 34.1526 | 33.1051 | 31.4705 | 31.7457 | 33.4945
1.841667 | 15.1219 | 15.12192 | 15.59986 | 15.7218 | 15.7716 | 15.82897 | 16.41935 | 16.308 | 32.6667 | 31.2473 | 31.3591 | 32.9348 | 32.0121 | 30.5428 | 30.511 | 32.3525 | 14.99116 | 15.50301 | 14.89964 | 15.43585 | 15.88958 | 16.10787 | 16.26133 | 16.47797 | 32.7302 | 31.8791 | 31.7182 | 33.2946 | 32.0477 | 30.78 | 30.2427 | 32.1717 | 12.875 | 14.3759 | 13.7755 | 14.1206 | 13.4299 | 15.3779 | 14.6864 | 15.0638 | 33.7359 | 32.5347 | 32.4124 | 34.1696 | 33.115 | 31.5074 | 31.7565 | 33.5304
1.85 | 15.09032 | 15.09622 | 15.58017 | 15.70072 | 15.73433 | 15.79459 | 16.39275 | 16.28231 | 32.6451 | 31.2455 | 31.3717 | 32.9483 | 31.994 | 30.5383 | 30.5364 | 32.402 | 14.95585 | 15.47154 | 14.87542 | 15.4147 | 15.84959 | 16.0732 | 16.23789 | 16.4695 | 32.7528 | 31.8648 | 31.7922 | 33.327 | 32.0433 | 30.7955 | 30.306 | 32.1942 | 12.8516 | 14.354 | 13.7529 | 14.0964 | 13.4006 | 15.3473 | 14.6574 | 15.032 | 33.7529 | 32.5392 | 32.4664 | 34.192 | 33.1644 | 31.5652 | 31.8214 | 33.5789
1.858333 | 15.05792 | 15.06763 | 15.55814 | 15.6772 | 15.69702 | 15.75956 | 16.36631 | 16.25636 | 32.7278 | 31.3122 | 31.4177 | 32.9663 | 32.0651 | 30.6087 | 30.5544 | 32.4282 | 14.92486 | 15.44354 | 14.8558 | 15.39703 | 15.8112 | 16.0393 | 16.21504 | 16.46103 | 32.7906 | 31.9179 | 31.7958 | 33.3287 | 32.073 | 30.8749 | 30.3385 | 32.2311 | 12.8296 | 14.3335 | 13.7308 | 14.0729 | 13.3727 | 15.3178 | 14.6288 | 15.0002 | 33.7745 | 32.6076 | 32.4835 | 34.2099 | 33.1833 | 31.613 | 31.8565 | 33.5789
1.866667 | 15.02396 | 15.03534 | 15.53279 | 15.65039 | 15.65957 | 15.72347 | 16.33967 | 16.22996 | 32.735 | 31.3031 | 31.4394 | 33.0103 | 32.0724 | 30.624 | 30.6005 | 32.4444 | 14.89815 | 15.41861 | 14.84019 | 15.38224 | 15.77491 | 16.00618 | 16.19261 | 16.45167 | 32.8041 | 31.9594 | 31.8489 | 33.3539 | 32.1325 | 30.8948 | 30.3855 | 32.2509 | 12.8085 | 14.3134 | 13.7091 | 14.0499 | 13.3457 | 15.2889 | 14.6008 | 14.9686 | 33.7583 | 32.5779 | 32.4898 | 34.2045 | 33.1779 | 31.6085 | 31.8304 | 33.5797
1.875 | 14.98837 | 14.99954 | 15.50412 | 15.62041 | 15.62203 | 15.68617 | 16.31254 | 16.20311 | 32.7287 | 31.3311 | 31.4782 | 33.0481 | 32.0904 | 30.6484 | 30.6403 | 32.4831 | 14.8747 | 15.39518 | 14.82677 | 15.36884 | 15.74052 | 15.97356 | 16.17013 | 16.44083 | 32.8203 | 31.9604 | 31.8831 | 33.4015 | 32.1514 | 30.9292 | 30.4433 | 32.3022 | 12.7877 | 14.2929 | 13.6873 | 14.0271 | 13.3195 | 15.2604 | 14.5732 | 14.9372 | 33.8292 | 32.6679 | 32.542 | 34.261 | 33.257 | 31.6869 | 31.925 | 33.6597
1.883333 | 14.95164 | 14.96138 | 15.4731 | 15.58822 | 15.58448 | 15.64788 | 16.28485 | 16.17587 | 32.7909 | 31.3663 | 31.4953 | 33.0409 | 32.1625 | 30.7063 | 30.6448 | 32.5038 | 14.85297 | 15.37151 | 14.81294 | 15.35477 | 15.70735 | 15.94092 | 16.14693 | 16.42807 | 32.8797 | 32.028 | 31.8949 | 33.4158 | 32.2217 | 30.9906 | 30.4669 | 32.3121 | 12.7668 | 14.2716 | 13.6653 | 14.0042 | 13.294 | 15.2322 | 14.5461 | 14.9061 | 33.8247 | 32.685 | 32.5618 | 34.2754 | 33.2462 | 31.6968 | 31.9385 | 33.6687
1.891667 | 14.91473 | 14.92268 | 15.44142 | 15.55549 | 15.54703 | 15.60914 | 16.25664 | 16.1484 | 32.8133 | 31.4186 | 31.5341 | 33.0805 | 32.1688 | 30.7415 | 30.7017 | 32.5398 | 14.83127 | 15.34601 | 14.79612 | 15.33799 | 15.67462 | 15.90768 | 16.12229 | 16.41303 | 32.8779 | 32.0262 | 31.8796 | 33.3988 | 32.2145 | 31.0114 | 30.4687 | 32.3356 | 12.746 | 14.2492 | 13.6427 | 13.9811 | 13.2691 | 15.2041 | 14.5191 | 14.8754 | 33.8086 | 32.6994 | 32.5843 | 34.3256 | 33.248 | 31.7284 | 31.9809 | 33.7279
1.9 | 14.87869 | 14.88531 | 15.41099 | 15.52408 | 15.50974 | 15.57058 | 16.22806 | 16.12088 | 32.8052 | 31.4304 | 31.5566 | 33.093 | 32.185 | 30.7731 | 30.7424 | 32.5749 | 14.80807 | 15.31754 | 14.77432 | 15.31704 | 15.64169 | 15.87335 | 16.09561 | 16.39533 | 32.9139 | 32.0568 | 31.9372 | 33.4635 | 32.2667 | 31.0656 | 30.5446 | 32.3967 | 12.7254 | 14.2263 | 13.6195 | 13.9581 | 13.2449 | 15.1761 | 14.4923 | 14.8451 | 33.814 | 32.7327 | 32.6194 | 34.3149 | 33.2786 | 31.7744 | 32.0242 | 33.7387
1.908333 | 14.8443 | 14.85062 | 15.38337 | 15.49544 | 15.47273 | 15.53277 | 16.19942 | 16.09356 | 32.8547 | 31.4457 | 31.5683 | 33.1218 | 32.2246 | 30.7894 | 30.7758 | 32.5938 | 14.7823 | 15.28567 | 14.74681 | 15.29172 | 15.60829 | 15.83791 | 16.06666 | 16.37471 | 32.9319 | 32.1244 | 31.9661 | 33.4671 | 32.3136 | 31.1044 | 30.5545 | 32.3994 | 12.7056 | 14.2034 | 13.596 | 13.9356 | 13.2216 | 15.1483 | 14.4655 | 14.8152 | 33.8454 | 32.7453 | 32.6581 | 34.3543 | 33.2777 | 31.8122 | 32.0972 | 33.7809
1.916667 | 14.81196 | 14.8191 | 15.35922 | 15.47024 | 15.43604 | 15.49598 | 16.171 | 16.06667 | 32.906 | 31.5188 | 31.5945 | 33.1335 | 32.2489 | 30.8571 | 30.7993 | 32.6055 | 14.75358 | 15.25081 | 14.7147 | 15.26286 | 15.57433 | 15.8016 | 16.03578 | 16.35128 | 32.9759 | 32.1649 | 31.9688 | 33.4734 | 32.3325 | 31.1721 | 30.5753 | 32.4085 | 12.687 | 14.1814 | 13.5725 | 13.9136 | 13.1992 | 15.1209 | 14.4386 | 14.7858 | 33.8535 | 32.7543 | 32.6977 | 34.3947 | 33.3083 | 31.8086 | 32.1485 | 33.8097
1.925 | 14.7816 | 14.79035 | 15.33811 | 15.44816 | 15.39969 | 15.46017 | 16.14288 | 16.04029 | 32.9097 | 31.5288 | 31.6026 | 33.1389 | 32.2724 | 30.8617 | 30.821 | 32.5983 | 14.72274 | 15.21431 | 14.68061 | 15.23209 | 15.53984 | 15.76459 | 16.00357 | 16.32555 | 32.9534 | 32.1631 | 32.0103 | 33.4941 | 32.3343 | 31.1928 | 30.6088 | 32.4616 | 12.6696 | 14.1607 | 13.549 | 13.8925 | 13.1777 | 15.0937 | 14.4117 | 14.7571 | 33.9028 | 32.8011 | 32.7013 | 34.3983 | 33.3469 | 31.8636 | 32.1377 | 33.8151
1.933333 | 14.7527 | 14.76316 | 15.31857 | 15.42809 | 15.36371 | 15.42502 | 16.1149 | 16.01443 | 32.9349 | 31.5703 | 31.6603 | 33.1802 | 32.3283 | 30.915 | 30.8571 | 32.6523 | 14.69163 | 15.17792 | 14.64778 | 15.20156 | 15.50509 | 15.72702 | 15.97084 | 16.29841 | 32.9687 | 32.191 | 32.0535 | 33.5452 | 32.3577 | 31.2046 | 30.6666 | 32.5435 | 12.6534 | 14.1412 | 13.5259 | 13.8721 | 13.1568 | 15.0667 | 14.3848 | 14.729 | 33.9343 | 32.7975 | 32.7004 | 34.3597 | 33.3855 | 31.8654 | 32.1142 | 33.7603
1.941667 | 14.72427 | 14.73572 | 15.29854 | 15.40838 | 15.32813 | 15.38999 | 16.08669 | 15.98903 | 32.9474 | 31.5937 | 31.6586 | 33.1623 | 32.3552 | 30.9448 | 30.877 | 32.6541 | 14.66226 | 15.14317 | 14.61883 | 15.17311 | 15.47061 | 15.68921 | 15.93832 | 16.27066 | 32.9705 | 32.1838 | 32.0517 | 33.5489 | 32.3415 | 31.2127 | 30.6992 | 32.5516 | 12.6378 | 14.1225 | 13.5032 | 13.8523 | 13.1361 | 15.0396 | 14.358 | 14.7017 | 33.9334 | 32.8244 | 32.7346 | 34.4162 | 33.3738 | 31.9078 | 32.1701 | 33.8402
1.95 | 14.69519 | 14.70638 | 15.27598 | 15.38733 | 15.29289 | 15.35446 | 16.05772 | 15.96392 | 32.987 | 31.6073 | 31.718 | 33.2207 | 32.3544 | 30.9575 | 30.9338 | 32.726 | 14.63595 | 15.11096 | 14.59493 | 15.14761 | 15.43693 | 15.6515 | 15.90652 | 16.24286 | 33.0451 | 32.2432 | 32.0751 | 33.5704 | 32.4053 | 31.2541 | 30.7398 | 32.5975 | 12.6222 | 14.1037 | 13.4807 | 13.8328 | 13.1152 | 15.012 | 14.3312 | 14.675 | 33.9181 | 32.8379 | 32.7553 | 34.4323 | 33.3837 | 31.9294 | 32.2043 | 33.8599
1.958333 | 14.66469 | 14.67423 | 15.24949 | 15.36371 | 15.25793 | 15.3181 | 16.02745 | 15.93889 | 32.996 | 31.628 | 31.7208 | 33.1938 | 32.3832 | 30.9819 | 30.9393 | 32.6937 | 14.61287 | 15.08167 | 14.57567 | 15.12499 | 15.40445 | 15.6143 | 15.87555 | 16.21538 | 33.0514 | 32.2108 | 32.0824 | 33.5839 | 32.4117 | 31.2749 | 30.7733 | 32.5868 | 12.6057 | 14.0839 | 13.4582 | 13.8132 | 13.0935 | 14.9836 | 14.3045 | 14.6491 | 33.9585 | 32.8721 | 32.8156 | 34.4592 | 33.4331 | 31.9781 | 32.2521 | 33.9183
1.966667 | 14.63254 | 14.6393 | 15.21876 | 15.33716 | 15.22318 | 15.28080994 | 15.99551 | 15.91396 | 33.0086 | 31.6929 | 31.7685 | 33.2629 | 32.4372 | 31.0451 | 31.0088 | 32.7584 | 14.592 | 15.0548 | 14.55962 | 15.1046 | 15.37305 | 15.578 | 15.84542 | 16.18854 | 33.0927 | 32.2711 | 32.1418 | 33.6171 | 32.4827 | 31.3254 | 30.8283 | 32.656 | 12.5876 | 14.0623 | 13.4358 | 13.7933 | 13.0708 | 14.9541 | 14.2778 | 14.6239 | 33.9226 | 32.8541 | 32.8345 | 34.479 | 33.4206 | 31.9961 | 32.3061 | 33.9506
1.975 | 14.59901 | 14.60245 | 15.18457 | 15.30818 | 15.18872 | 15.24275 | 15.96185 | 15.8891 | 33.0544 | 31.6902 | 31.7703 | 33.2566 | 32.4768 | 31.0929 | 31.026 | 32.7521 | 14.57157 | 15.02908 | 14.54457 | 15.08543 | 15.34208 | 15.54292 | 15.81594 | 16.16244 | 33.0964 | 32.3044 | 32.1373 | 33.6351 | 32.4702 | 31.3751 | 30.8455 | 32.6686 | 12.5676 | 14.0384 | 13.4131 | 13.773 | 13.0468 | 14.9233 | 14.2513 | 14.5994 | 33.9764 | 32.9072 | 32.8561 | 34.4871 | 33.452 | 32.0321 | 32.3386 | 33.9596
1.983333 | 14.56496 | 14.56521 | 15.14861 | 15.27801 | 15.15467 | 15.2044 | 15.92674 | 15.86419 | 33.0554 | 31.7038 | 31.8271 | 33.2953 | 32.4417 | 31.0938 | 31.0738 | 32.816 | 14.54985 | 15.00317 | 14.52809 | 15.06622 | 15.3108 | 15.50924 | 15.78675 | 16.13701 | 33.1144 | 32.3171 | 32.1454 | 33.6055 | 32.5134 | 31.3859 | 30.8428 | 32.6561 | 12.5455 | 14.0122 | 13.3903 | 13.7522 | 13.0215 | 14.8914 | 14.2247 | 14.5756 | 33.972 | 32.9072 | 32.9038 | 34.5095 | 33.4727 | 32.0321 | 32.3728 | 33.9973
1.991667 | 14.53157 | 14.52933 | 15.11304 | 15.24828 | 15.12112 | 15.16639 | 15.89074 | 15.83917 | 33.0661 | 31.7218 | 31.8677 | 33.3285 | 32.4714 | 31.1037 | 31.1162 | 32.8475 | 14.52555 | 14.97628 | 14.50831 | 15.04609 | 15.27878 | 15.47702 | 15.75754 | 16.11226 | 33.1629 | 32.3566 | 32.1662 | 33.6163 | 32.5593 | 31.4355 | 30.8844 | 32.6804 | 12.5218 | 13.9842 | 13.3675 | 13.7312 | 12.995 | 14.8584 | 14.1982 | 14.5522 | 34.0034 | 32.9414 | 32.902 | 34.5346 | 33.496 | 32.0835 | 32.3836 | 34.0081
2 | 14.49989 | 14.49635 | 15.07992 | 15.22057 | 15.08807 | 15.12937 | 15.85472 | 15.81415 | 33.1137 | 31.7848 | 31.8686 | 33.3483 | 32.5263 | 31.1587 | 31.1316 | 32.8763 | 14.49802 | 14.94806 | 14.48447 | 15.02491 | 15.24591 | 15.44598 | 15.72821 | 16.0884 | 33.1593 | 32.3405 | 32.213 | 33.6719 | 32.544 | 31.4509 | 30.9485 | 32.7344 | 12.4972 | 13.9551 | 13.3449 | 13.7101 | 12.9677 | 14.8248 | 14.1716 | 14.529 | 33.9998 | 32.9477 | 32.92 | 34.5776 | 33.4808 | 32.1087 | 32.416 | 34.0467
2.008333 | 14.47053 | 14.46714 | 15.05052 | 15.19577 | 15.05562 | 15.09376 | 15.81953 | 15.78924 | 33.1147 | 31.7569 | 31.9109 | 33.3591 | 32.5209 | 31.1805 | 31.165 | 32.8925 | 14.46743 | 14.91832 | 14.45689 | 15.00308 | 15.21225 | 15.4157 | 15.69897 | 16.06572 | 33.2015 | 32.3972 | 32.2202 | 33.6666 | 32.6025 | 31.5032 | 30.9612 | 32.7398 | 12.4724 | 13.9258 | 13.3228 | 13.689 | 12.9399 | 14.7909 | 14.1449 | 14.5058 | 34.0393 | 33.0007 | 32.9802 | 34.5884 | 33.5212 | 32.1538 | 32.4619 | 34.0646
2.016667 | 14.4436 | 14.4416 | 15.02505 | 15.17394 | 15.02387 | 15.05965 | 15.78577 | 15.76444 | 33.1408 | 31.7939 | 31.9155 | 33.3645 | 32.5434 | 31.1985 | 31.1569 | 32.8799 | 14.43471 | 14.88743 | 14.42723 | 14.98123 | 15.17787 | 15.38569 | 15.67015 | 16.04437 | 33.2007 | 32.39 | 32.2904 | 33.7392 | 32.6142 | 31.4906 | 31.0469 | 32.8333 | 12.4481 | 13.8971 | 13.3011 | 13.6681 | 12.9119 | 14.7571 | 14.1179 | 14.4823 | 34.0626 | 33.016 | 32.982 | 34.5857 | 33.5625 | 32.1835 | 32.471 | 34.0718
2.025 | 14.41873 | 14.41872 | 15.00266 | 15.15422 | 14.99281 | 15.02681 | 15.75367 | 15.73959 | 33.2046 | 31.857 | 31.9758 | 33.4166 | 32.6163 | 31.2455 | 31.2489 | 32.9294 | 14.40158 | 14.85654 | 14.39795 | 14.96023 | 15.14313 | 15.35575 | 15.64192 | 16.02405 | 33.2016 | 32.4018 | 32.2851 | 33.7205 | 32.6296 | 31.5159 | 31.0217 | 32.8073 | 12.4245 | 13.8694 | 13.2799 | 13.6473 | 12.8838 | 14.7235 | 14.0908 | 14.4584 | 34.0375 | 33.0142 | 32.9847 | 34.6045 | 33.5338 | 32.1916 | 32.4818 | 34.0691
2.033333 | 14.39514 | 14.39669 | 14.98159 | 15.1351 | 14.96227 | 14.99479 | 15.72314 | 15.71449 | 33.2154 | 31.8687 | 31.9884 | 33.4157 | 32.6227 | 31.2554 | 31.2751 | 32.9518 | 14.36991 | 14.82694 | 14.37134 | 14.94079 | 15.10849 | 15.32591 | 15.61432 | 16.00401 | 33.2232 | 32.4279 | 32.3148 | 33.7492 | 32.6593 | 31.5474 | 31.0758 | 32.8513 | 12.4015 | 13.8426 | 13.2588 | 13.6266 | 12.8557 | 14.6901 | 14.0635 | 14.4341 | 34.0671 | 33.0538 | 32.9578 | 34.5732 | 33.5886 | 32.2366 | 32.4647 | 34.0862
2.041667 | 14.3717 | 14.37353 | 14.95973 | 15.11493 | 14.93199 | 14.96305 | 15.69377 | 15.68897 | 33.2406 | 31.8832 | 32.0164 | 33.4292 | 32.6434 | 31.2852 | 31.2968 | 32.977 | 14.34103 | 14.79914 | 14.34849 | 14.92295 | 15.07434 | 15.2959 | 15.58719 | 15.98344 | 33.2546 | 32.4576 | 32.3526 | 33.7824 | 32.6899 | 31.5934 | 31.1192 | 32.9035 | 12.3786 | 13.8163 | 13.2375 | 13.6059 | 12.8272 | 14.6569 | 14.0361 | 14.4093 | 34.0303 | 33.0475 | 33.0216 | 34.6171 | 33.5697 | 32.2583 | 32.5484 | 34.1203
2.05 | 14.34734 | 14.34772 | 14.93542 | 15.09237 | 14.9017 | 14.9312 | 15.66499 | 15.66284 | 33.236 | 31.9011 | 32.0308 | 33.4759 | 32.7 | 31.3131 | 31.3238 | 33.0031 | 14.31544 | 14.77295 | 14.32928 | 14.90636 | 15.04095 | 15.26543 | 15.56027 | 15.96199 | 33.3058 | 32.526 | 32.367 | 33.7851 | 32.7537 | 31.6448 | 31.1364 | 32.8891 | 12.3553 | 13.7898 | 13.216 | 13.5851 | 12.7982 | 14.6234 | 14.0087 | 14.3845 | 34.0608 | 33.079 | 33.036 | 34.6458 | 33.5868 | 32.2736 | 32.5583 | 34.1535
2.058333 | 14.32139 | 14.31872 | 14.90791 | 15.06687 | 14.87119 | 14.899 | 15.63628 | 15.63606 | 33.2459 | 31.921 | 32.0795 | 33.4732 | 32.6901 | 31.3321 | 31.3401 | 33.0229 | 14.29269 | 14.74762 | 14.31274 | 14.89065 | 15.00824 | 15.23404 | 15.53357 | 15.93954 | 33.3436 | 32.553 | 32.3814 | 33.7806 | 32.7897 | 31.6809 | 31.1562 | 32.8792 | 12.3314 | 13.7627 | 13.1939 | 13.564 | 12.7687 | 14.5898 | 13.9813 | 14.3596 | 34.1092 | 33.1257 | 33.0702 | 34.6485 | 33.6424 | 32.3366 | 32.597 | 34.1714
2.066667 | 14.29372 | 14.28698 | 14.87748 | 15.03876 | 14.84029 | 14.86647 | 15.60727 | 15.60864 | 33.2953 | 31.9561 | 32.0668 | 33.4849 | 32.7198 | 31.3537 | 31.359 | 33.0283 | 14.27158 | 14.7219 | 14.29709 | 14.87499 | 14.9759 | 15.2014 | 15.507 | 15.91604 | 33.3437 | 32.5612 | 32.4138 | 33.8075 | 32.7934 | 31.6882 | 31.2022 | 32.9134 | 12.3067 | 13.7346 | 13.1713 | 13.5424 | 12.7386 | 14.5558 | 13.9541 | 14.3349 | 34.1254 | 33.1248 | 33.125 | 34.6897 | 33.6407 | 32.3429 | 32.6465 | 34.1992
2.075 | 14.26473 | 14.2537 | 14.84537 | 15.00921 | 14.8089 | 14.8338 | 15.5778 | 15.58078 | 33.3313 | 32.0174 | 32.0903 | 33.4822 | 32.7684 | 31.4133 | 31.3762 | 33.0409 | 14.25043 | 14.69468 | 14.28018 | 14.85804 | 14.94361 | 15.16768 | 15.48027 | 15.89153 | 33.3805 | 32.5863 | 32.4129 | 33.7995 | 32.8509 | 31.7504 | 31.2122 | 32.9098 | 12.2813 | 13.7056 | 13.1482 | 13.5206 | 12.7082 | 14.5215 | 13.9271 | 14.3102 | 34.1299 | 33.1428 | 33.0981 | 34.6638 | 33.6694 | 32.3726 | 32.6339 | 34.1831
2.083333 | 14.23524 | 14.22059 | 14.8135 | 14.97992 | 14.77702 | 14.8014 | 15.54793 | 15.55284 | 33.3322 | 32.0282 | 32.1155 | 33.5136 | 32.7666 | 31.4485 | 31.4339 | 33.0813 | 14.22763 | 14.66541 | 14.26021 | 14.83872 | 14.91109 | 15.13348 | 15.45302 | 15.86617 | 33.3886 | 32.6115 | 32.4571 | 33.8291 | 32.8374 | 31.7585 | 31.2528 | 32.962 | 12.2555 | 13.6758 | 13.1248 | 13.4986 | 12.6775 | 14.4871 | 13.9001 | 14.2856 | 34.1057 | 33.1536 | 33.1817 | 34.7166 | 33.6577 | 32.3627 | 32.7167 | 34.2432
2.091667 | 14.20621 | 14.18939 | 14.78371 | 14.95249 | 14.74474 | 14.76975 | 15.51776 | 15.52522 | 33.3484 | 32.0354 | 32.1569 | 33.5387 | 32.7837 | 31.4629 | 31.4682 | 33.111 | 14.20208 | 14.6342 | 14.2361 | 14.81656 | 14.87821 | 15.09941 | 15.42481 | 15.8402 | 33.4092 | 32.6277 | 32.4796 | 33.8282 | 32.8851 | 31.8062 | 31.2817 | 32.971 | 12.2298 | 13.646 | 13.1012 | 13.4766 | 12.647 | 14.4528 | 13.8733 | 14.261 | 34.1182 | 33.1473 | 33.1997 | 34.6951 | 33.6496 | 32.378 | 32.7104 | 34.2549
2.1 | 14.17839 | 14.1612 | 14.7574 | 14.92816 | 14.71221 | 14.73924 | 15.48772 | 15.49836 | 33.3816 | 32.0561 | 32.174 | 33.581 | 32.8062 | 31.4791 | 31.4871 | 33.146 | 14.17327 | 14.60139 | 14.20782 | 14.79178 | 14.84492 | 15.06571 | 15.39538 | 15.81386 | 33.4003 | 32.6718 | 32.475 | 33.8632 | 32.9085 | 31.855 | 31.3042 | 33.0096 | 12.205 | 13.6168 | 13.0778 | 13.4549 | 12.6171 | 14.419 | 13.8466 | 14.2367 | 34.1371 | 33.1922 | 33.2186 | 34.731 | 33.6963 | 32.423 | 32.75 | 34.2971
2.108333 | 14.15216 | 14.13627 | 14.73505 | 14.90734 | 14.67961 | 14.71008 | 15.45824 | 15.47247 | 33.3789 | 32.0786 | 32.1974 | 33.5998 | 32.8727 | 31.5053 | 31.5033 | 33.1658 | 14.14157 | 14.56757 | 14.17654 | 14.76504 | 14.81114 | 15.03221 | 15.36479 | 15.78733 | 33.4353 | 32.6727 | 32.5084 | 33.891 | 32.9058 | 31.8612 | 31.3728 | 33.0636 | 12.1813 | 13.5887 | 13.0547 | 13.4335 | 12.5881 | 14.3859 | 13.8201 | 14.2125 | 34.1703 | 33.2093 | 33.197 | 34.7238 | 33.7224 | 32.4519 | 32.7554 | 34.2657
2.116667 | 14.12728 | 14.11394 | 14.71604 | 14.88945 | 14.64707 | 14.68218 | 15.42957 | 15.44754 | 33.378 | 32.1002 | 32.2154 | 33.607 | 32.8655 | 31.5116 | 31.5394 | 33.1892 | 14.10861 | 14.53416 | 14.14439 | 14.73744 | 14.77721 | 14.99891 | 15.3333 | 15.76072 | 33.4389 | 32.6817 | 32.5336 | 33.9161 | 32.9202 | 31.8874 | 31.4008 | 33.0923 | 12.159 | 13.562 | 13.0319 | 13.4126 | 12.5603 | 14.3538 | 13.7937 | 14.1884 | 34.1703 | 33.2696 | 33.2428 | 34.7364 | 33.7385 | 32.5131 | 32.7752 | 34.2998
2.125 | 14.10301 | 14.09278 | 14.69878 | 14.87307 | 14.61463 | 14.65515 | 15.4016 | 15.42348 | 33.3941 | 32.1038 | 32.2316 | 33.6375 | 32.8403 | 31.5161 | 31.58 | 33.2215 | 14.07666 | 14.50286 | 14.11406 | 14.71062 | 14.74388 | 14.96611 | 15.30158 | 15.73431 | 33.4946 | 32.7231 | 32.593 | 33.9135 | 32.9579 | 31.9198 | 31.4224 | 33.1022 | 12.1379 | 13.5365 | 13.0093 | 13.392 | 12.5335 | 14.3224 | 13.7673 | 14.1643 | 34.1999 | 33.2947 | 33.2159 | 34.7534 | 33.752 | 32.5473 | 32.7752 | 34.2961
2.133333 | 14.07835 | 14.07102 | 14.68119 | 14.85648 | 14.58243 | 14.62849 | 15.37401 | 15.40007 | 33.3896 | 32.1462 | 32.2578 | 33.6367 | 32.888 | 31.5909 | 31.6062 | 33.2359 | 14.04773 | 14.47496 | 14.08784 | 14.68625 | 14.712 | 14.93443 | 15.27041 | 15.70863 | 33.4946 | 32.7321 | 32.593 | 33.9278 | 32.9687 | 31.9261 | 31.4369 | 33.1121 | 12.1174 | 13.5117 | 12.9868 | 13.3715 | 12.5077 | 14.2916 | 13.7407 | 14.1401 | 34.1909 | 33.2866 | 33.2536 | 34.7641 | 33.7538 | 32.5482 | 32.84 | 34.3096
2.141667 | 14.05241 | 14.04714 | 14.66132 | 14.83817 | 14.55057 | 14.60162 | 15.34632 | 15.37697 | 33.4094 | 32.1642 | 32.3109 | 33.669 | 32.8952 | 31.6153 | 31.6413 | 33.2773 | 14.02266 | 14.45074 | 14.06677 | 14.66517 | 14.6819 | 14.90433 | 15.2404 | 15.68402 | 33.5179 | 32.7825 | 32.6002 | 33.9341 | 32.9975 | 31.9892 | 31.4549 | 33.1256 | 12.0972 | 13.4872 | 12.9641 | 13.351 | 12.4826 | 14.2611 | 13.7141 | 14.1158 | 34.2232 | 33.31 | 33.2923 | 34.7901 | 33.7781 | 32.5779 | 32.8643 | 34.3536
2.15 | 14.02472 | 14.02037 | 14.63801 | 14.81729 | 14.51908 | 14.57413 | 15.31806 | 15.354 | 33.4373 | 32.1867 | 32.3235 | 33.6807 | 32.9186 | 31.6198 | 31.6585 | 33.297 | 14.00112 | 14.42966 | 14.05058 | 14.64733 | 14.65335 | 14.87575 | 15.21193 | 15.66058 | 33.5206 | 32.7798 | 32.6398 | 33.9565 | 33.0056 | 32.0181 | 31.4946 | 33.1517 | 12.0768 | 13.4624 | 12.9412 | 13.3301 | 12.4582 | 14.2309 | 13.6874 | 14.0914 | 34.2017 | 33.3262 | 33.3156 | 34.8188 | 33.7951 | 32.6022 | 32.9066 | 34.3733
2.158333 | 13.99526 | 13.99083 | 14.6111 | 14.79379 | 14.48789 | 14.54581 | 15.28888 | 15.33103 | 33.4427 | 32.2092 | 32.32 | 33.6906 | 32.9231 | 31.673 | 31.6711 | 33.2971 | 13.98197 | 14.41046 | 14.0376 | 14.63201 | 14.62589 | 14.84825 | 15.1849 | 15.63813 | 33.5386 | 32.7888 | 32.6254 | 33.9575 | 33.0479 | 32.0415 | 31.5145 | 33.1517 | 12.056 | 13.4369 | 12.9181 | 13.3088 | 12.4343 | 14.2008 | 13.6607 | 14.0668 | 34.2097 | 33.3424 | 33.3075 | 34.8152 | 33.8014 | 32.5905 | 32.912 | 34.3966
2.166667 | 13.96445 | 13.95959 | 14.58148 | 14.76835 | 14.45686 | 14.51681 | 15.25868 | 15.30792 | 33.5028 | 32.2452 | 32.3667 | 33.7094 | 32.9725 | 31.7154 | 31.7414 | 33.3384 | 13.96354 | 14.39133 | 14.02524 | 14.61771 | 14.59904 | 14.82127 | 15.15885 | 15.6163 | 33.5763 | 32.8167 | 32.6578 | 34.0041 | 33.0614 | 32.0604 | 31.5451 | 33.1957 | 12.0349 | 13.4108 | 12.8951 | 13.2871 | 12.411 | 14.1707 | 13.6341 | 14.0421 | 34.2393 | 33.3334 | 33.3678 | 34.8564 | 33.8185 | 32.6103 | 32.9515 | 34.4316
2.175 | 13.93314 | 13.92841 | 14.55095 | 14.74228 | 14.42596 | 14.48754 | 15.22773 | 15.28462 | 33.5118 | 32.2678 | 32.3793 | 33.7417 | 32.9914 | 31.7244 | 31.7613 | 33.3294 | 13.94429 | 14.3708 | 14.01093 | 14.60258 | 14.57241 | 14.79449 | 15.13314 | 15.59467 | 33.5459 | 32.841 | 32.6776 | 34.0077 | 33.0812 | 32.0857 | 31.5812 | 33.1993 | 12.0139 | 13.3846 | 12.8723 | 13.2652 | 12.3883 | 14.1406 | 13.6077 | 14.0172 | 34.2797 | 33.3765 | 33.3696 | 34.8475 | 33.8535 | 32.6589 | 32.9597 | 34.4065
2.183333 | 13.90241 | 13.89909 | 14.5218 | 14.71724 | 14.39523 | 14.45853 | 15.19658 | 15.26122 | 33.5172 | 32.2993 | 32.4145 | 33.7525 | 33.0139 | 31.7659 | 31.7802 | 33.3662 | 13.92339 | 14.34831 | 13.99279 | 14.58503 | 14.54575 | 14.7678 | 15.10707 | 15.57286 | 33.5791 | 32.8527 | 32.6947 | 34.0319 | 33.1001 | 32.1082 | 31.6172 | 33.2335 | 11.9935 | 13.3589 | 12.85 | 13.2434 | 12.3663 | 14.1108 | 13.5816 | 13.9919 | 34.2824 | 33.4017 | 33.393 | 34.8564 | 33.8732 | 32.6967 | 32.974 | 34.4361
2.191667 | 13.87325 | 13.87297 | 14.49587 | 14.69464 | 14.36476 | 14.43027 | 15.166 | 15.23783 | 33.5343 | 32.2939 | 32.4298 | 33.7758 | 33.0058 | 31.7812 | 31.809 | 33.3986 | 13.90042 | 14.32369 | 13.96981 | 14.56424 | 14.51899 | 14.74108 | 15.07998 | 15.55057 | 33.6275 | 32.8941 | 32.7001 | 34.0301 | 33.1441 | 32.1532 | 31.6407 | 33.2658 | 11.9741 | 13.3344 | 12.8287 | 13.2219 | 12.3452 | 14.0814 | 13.5559 | 13.9662 | 34.2833 | 33.4241 | 33.321 | 34.8152 | 33.884 | 32.7399 | 32.9182 | 34.3715
2.2 | 13.84622 | 13.85046 | 14.47404 | 14.67517 | 14.33465 | 14.40296 | 15.13665 | 15.21454 | 33.563 | 32.3317 | 32.4775 | 33.7776 | 33.049 | 31.8236 | 31.8316 | 33.4264 | 13.87541 | 14.29702 | 13.94248 | 14.5404 | 14.49191 | 14.71407 | 15.0517 | 15.52742 | 33.6096 | 32.9175 | 32.7747 | 34.0893 | 33.1334 | 32.1668 | 31.6948 | 33.3179 | 11.9563 | 13.3118 | 12.8086 | 13.2009 | 12.325 | 14.0529 | 13.5305 | 13.94 | 34.3129 | 33.4349 | 33.3552 | 34.7982 | 33.8903 | 32.7624 | 32.9317 | 34.4002
2.208333 | 13.82139 | 13.83106 | 14.45603 | 14.65854 | 14.30495 | 14.37652 | 15.10888 | 15.19125 | 33.5801 | 32.3488 | 32.4667 | 33.7974 | 33.0544 | 31.8209 | 31.8379 | 33.4309 | 13.84917 | 14.26907 | 13.91276 | 14.51461 | 14.46434 | 14.6866 | 15.02257 | 15.50324 | 33.6194 | 32.9129 | 32.7631 | 34.093 | 33.1504 | 32.1838 | 31.6804 | 33.3342 | 11.9398 | 13.291 | 12.7895 | 13.1804 | 12.3059 | 14.0253 | 13.5056 | 13.9135 | 34.3138 | 33.4592 | 33.3669 | 34.8492 | 33.9046 | 32.7804 | 32.9731 | 34.4289
2.216667 | 13.79827 | 13.81335 | 14.44044 | 14.64355 | 14.27571 | 14.35058 | 15.08272 | 15.16783 | 33.581 | 32.3623 | 32.4703 | 33.818 | 33.1038 | 31.8677 | 31.8766 | 33.4705 | 13.82336 | 14.24133 | 13.88346 | 14.48861 | 14.43638 | 14.65865 | 14.99333 | 15.47826 | 33.6302 | 32.9435 | 32.7712 | 34.0966 | 33.1647 | 32.2369 | 31.7318 | 33.3674 | 11.9244 | 13.2717 | 12.7715 | 13.1604 | 12.2874 | 13.9984 | 13.481 | 13.8867 | 34.3003 | 33.4771 | 33.4216 | 34.8725 | 33.9271 | 32.8038 | 33.0288 | 34.4728
2.225 | 13.77593 | 13.79543 | 14.42518 | 14.6285 | 14.24695 | 14.32453 | 15.05792 | 15.14423 | 33.5881 | 32.3731 | 32.5036 | 33.8324 | 33.102 | 31.8866 | 31.8965 | 33.4678 | 13.79965 | 14.21529 | 13.8573 | 14.4643 | 14.40843 | 14.63053 | 14.96484 | 15.45304 | 33.6419 | 32.9615 | 32.8234 | 34.1253 | 33.1863 | 32.2541 | 31.7588 | 33.3899 | 11.9092 | 13.253 | 12.754 | 13.1408 | 12.269 | 13.9721 | 13.4568 | 13.8599 | 34.303 | 33.505 | 33.4064 | 34.8698 | 33.9423 | 32.8326 | 33.0324 | 34.4809
2.233333 | 13.75329 | 13.77549 | 14.40814 | 14.61175 | 14.21856 | 14.29773 | 15.03394 | 15.12041 | 33.6232 | 32.4209 | 32.518 | 33.818 | 33.1047 | 31.8984 | 31.9145 | 33.4759 | 13.7787 | 14.19151 | 13.83596 | 14.44314 | 14.38062 | 14.60241 | 14.93767 | 15.42819 | 33.7011 | 32.9911 | 32.8126 | 34.1235 | 33.2348 | 32.2694 | 31.7805 | 33.371 | 11.8936 | 13.2341 | 12.7368 | 13.1215 | 12.2505 | 13.946 | 13.4329 | 13.8334 | 34.2923 | 33.4843 | 33.4279 | 34.8806 | 33.919 | 32.8443 | 33.0441 | 34.4683
2.241667 | 13.72966 | 13.75233 | 14.3878 | 14.59216 | 14.19041 | 14.26977 | 15.01008 | 15.0963 | 33.634 | 32.4218 | 32.5459 | 33.8495 | 33.147 | 31.9435 | 31.9524 | 33.475 | 13.76009 | 14.16968 | 13.81975 | 14.42563 | 14.35276 | 14.57436 | 14.91203 | 15.40409 | 33.7047 | 32.9831 | 32.8449 | 34.1423 | 33.2196 | 32.2613 | 31.8084 | 33.3899 | 11.8771 | 13.214 | 12.7195 | 13.1021 | 12.2314 | 13.92 | 13.4094 | 13.8074 | 34.2995 | 33.5176 | 33.427 | 34.9101 | 33.9235 | 32.856 | 33.0477 | 34.514
2.25 | 13.7048 | 13.72563 | 14.36368 | 14.56946 | 14.1625 | 14.24054 | 14.98569 | 15.07181 | 33.6151 | 32.4506 | 32.5846 | 33.8836 | 33.1649 | 31.9326 | 31.9992 | 33.5298 | 13.74292 | 14.14895 | 13.80759 | 14.41116 | 14.3247 | 14.54629 | 14.88771 | 15.38076 | 33.7388 | 33.0297 | 32.8539 | 34.1342 | 33.2752 | 32.3386 | 31.8156 | 33.4007 | 11.8593 | 13.1924 | 12.7015 | 13.0825 | 12.2118 | 13.8938 | 13.386 | 13.7819 | 34.3228 | 33.5275 | 33.4854 | 34.9504 | 33.9468 | 32.8569 | 33.1088 | 34.5821
2.258333 | 13.67892 | 13.69605 | 14.33626 | 14.54415 | 14.13487 | 14.2102 | 14.96034 | 15.04689 | 33.6466 | 32.5019 | 32.5981 | 33.8827 | 33.2045 | 32.011 | 31.9947 | 33.5289 | 13.72596 | 14.12825 | 13.79732 | 14.39835 | 14.29654 | 14.51819 | 14.86416 | 15.35813 | 33.7317 | 33.0262 | 32.9178 | 34.1692 | 33.2447 | 32.3216 | 31.8598 | 33.4465 | 11.8405 | 13.1692 | 12.6829 | 13.0627 | 12.1917 | 13.8673 | 13.3628 | 13.7569 | 34.3739 | 33.5544 | 33.4477 | 34.9352 | 33.9792 | 32.9081 | 33.0747 | 34.5499
2.266667 | 13.6527 | 13.6651 | 14.30691 | 14.51733 | 14.10757 | 14.17918 | 14.9339 | 15.02153 | 33.6627 | 32.4965 | 32.5774 | 33.8854 | 33.1946 | 31.9975 | 32.0172 | 33.5145 | 13.70765 | 14.10638 | 13.78646 | 14.3854 | 14.26818 | 14.4901 | 14.8407 | 15.33605 | 33.7487 | 33.0271 | 32.9133 | 34.1575 | 33.2475 | 32.3261 | 31.8787 | 33.4375 | 11.8211 | 13.1447 | 12.6636 | 13.0428 | 12.1713 | 13.8406 | 13.3398 | 13.7326 | 34.4151 | 33.5885 | 33.4692 | 34.9262 | 34.0195 | 32.9468 | 33.0944 | 34.5768
2.275 | 13.62708 | 13.63468 | 14.27755 | 14.49054 | 14.08063 | 14.14794 | 14.90659 | 14.99592 | 33.7031 | 32.5406 | 32.6098 | 33.8943 | 33.218 | 32.0552 | 32.0389 | 33.5747 | 13.68674 | 14.0825 | 13.77279 | 14.37054 | 14.23947 | 14.46208 | 14.81662 | 15.31418 | 33.7514 | 33.0514 | 32.934 | 34.1773 | 33.2807 | 32.3549 | 31.9085 | 33.4851 | 11.8019 | 13.1199 | 12.6441 | 13.0233 | 12.1508 | 13.8138 | 13.317 | 13.7088 | 34.4035 | 33.611 | 33.5159 | 34.9477 | 34.0366 | 32.963 | 33.1268 | 34.5839
2.283333 | 13.6029 | 13.60639 | 14.25007 | 14.46521 | 14.05409 | 14.11695 | 14.87889 | 14.97031 | 33.7436 | 32.5793 | 32.6503 | 33.9087 | 33.2683 | 32.0867 | 32.0866 | 33.589 | 13.66274 | 14.05653 | 13.755 | 14.3528 | 14.21047 | 14.43432 | 14.7915 | 15.29225 | 33.7658 | 33.0838 | 32.9421 | 34.2347 | 33.3058 | 32.4008 | 31.9607 | 33.5219 | 11.7835 | 13.0958 | 12.6249 | 13.0046 | 12.1308 | 13.7874 | 13.2945 | 13.6855 | 34.3954 | 33.6029 | 33.4881 | 34.9513 | 34.0115 | 32.9495 | 33.1448 | 34.5812
2.291667 | 13.58073 | 13.58121 | 14.22563 | 14.44226 | 14.02809 | 14.08664 | 14.85134 | 14.94496 | 33.7454 | 32.6 | 32.6638 | 33.9311 | 33.2701 | 32.1381 | 32.0857 | 33.5935 | 13.63553 | 14.02884 | 13.7328 | 14.33209 | 14.18134 | 14.40695 | 14.76537 | 15.27005 | 33.8196 | 33.1421 | 32.9673 | 34.189 | 33.3615 | 32.4629 | 31.977 | 33.4959 | 11.7666 | 13.0732 | 12.6062 | 12.987 | 12.1113 | 13.7614 | 13.2723 | 13.6628 | 34.408 | 33.6155 | 33.5294 | 34.971 | 34.0357 | 32.9891 | 33.1844 | 34.6082
2.3 | 13.56066 | 13.55928 | 14.20432 | 14.42184 | 14.00272 | 14.0573 | 14.82433 | 14.91998 | 33.766 | 32.6135 | 32.6935 | 33.95 | 33.307 | 32.1263 | 32.11 | 33.6295 | 13.60543 | 14.00022 | 13.70725 | 14.30909 | 14.15202 | 14.38003 | 14.73855 | 15.24747 | 33.8071 | 33.1125 | 32.9915 | 34.2087 | 33.3607 | 32.454 | 31.9635 | 33.5211 | 11.7513 | 13.0525 | 12.5883 | 12.9704 | 12.0924 | 13.7361 | 13.2504 | 13.6406 | 34.4555 | 33.6335 | 33.5797 | 34.9961 | 34.0519 | 32.9927 | 33.2131 | 34.6323
2.308333 | 13.54227 | 13.53981 | 14.18528 | 14.40329 | 13.97802 | 14.02901 | 14.79798 | 14.8954 | 33.7543 | 32.6063 | 32.7079 | 33.9437 | 33.3123 | 32.1327 | 32.1335 | 33.6277 | 13.57365 | 13.97215 | 13.68072 | 14.28527 | 14.12263 | 14.35394 | 14.71149 | 15.22461 | 33.8385 | 33.135 | 32.9933 | 34.2258 | 33.3777 | 32.4836 | 32.0085 | 33.5687 | 11.7373 | 13.0334 | 12.5711 | 12.9547 | 12.0741 | 13.7113 | 13.2287 | 13.6189 | 34.4214 | 33.6631 | 33.5689 | 34.9979 | 34.0743 | 33.0565 | 33.2329 | 34.6261
2.316667 | 13.5247 | 13.52126 | 14.16675 | 14.38527 | 13.95394 | 14.00161 | 14.77216 | 14.87122 | 33.8037 | 32.6549 | 32.6953 | 33.9401 | 33.3825 | 32.2065 | 32.1353 | 33.5935 | 13.54188 | 13.94617 | 13.65582 | 14.26249 | 14.09362 | 14.32911 | 14.68476 | 15.20192 | 33.8376 | 33.1764 | 33.0266 | 34.2786 | 33.4038 | 32.5368 | 32.0454 | 33.5731 | 11.7237 | 13.0151 | 12.5543 | 12.9394 | 12.0559 | 13.6866 | 13.2072 | 13.5978 | 34.4259 | 33.6658 | 33.5186 | 34.9656 | 34.0689 | 33.0574 | 33.1915 | 34.6126
2.325 | 13.50678 | 13.50183 | 14.14672 | 14.36619 | 13.9304 | 13.97477 | 14.7465 | 14.84723 | 33.819 | 32.69 | 32.7043 | 33.9392 | 33.3798 | 32.2192 | 32.156 | 33.616 | 13.5116 | 13.92347 | 13.63426 | 14.24234 | 14.06557 | 14.30593 | 14.65877 | 15.17982 | 33.8949 | 33.2185 | 33.041 | 34.2724 | 33.4522 | 32.5673 | 32.0716 | 33.6082 | 11.7098 | 12.9962 | 12.5372 | 12.9238 | 12.0373 | 13.6617 | 13.1857 | 13.5772 | 34.4402 | 33.6936 | 33.5662 | 35.0104 | 34.0859 | 33.0898 | 33.2401 | 34.6565
2.333333 | 13.48752 | 13.48008 | 14.12366 | 14.34476 | 13.90717 | 13.94803 | 14.7206 | 14.82309 | 33.8405 | 32.7008 | 32.7124 | 33.9374 | 33.3798 | 32.2462 | 32.1668 | 33.6025 | 13.48369 | 13.90425 | 13.61652 | 14.22556 | 14.03882 | 14.28448 | 14.63374 | 15.15841 | 33.9084 | 33.1879 | 33.0635 | 34.276 | 33.4675 | 32.561 | 32.0959 | 33.636 | 11.6946 | 12.9757 | 12.5193 | 12.9074 | 12.0183 | 13.6362 | 13.164 | 13.5569 | 34.4985 | 33.743 | 33.6246 | 35.0507 | 34.1326 | 33.1383 | 33.3039 | 34.7228
2.341667 | 13.46647 | 13.45541 | 14.09693 | 14.32036 | 13.88403 | 13.92109 | 14.69405 | 14.79849 | 33.8172 | 32.6837 | 32.7628 | 33.9877 | 33.3914 | 32.2318 | 32.1875 | 33.6672 | 13.4586 | 13.88794 | 13.60184 | 14.2117 | 14.01347 | 14.26451 | 14.6095 | 15.13753 | 33.9291 | 33.1978 | 33.0851 | 34.3065 | 33.4549 | 32.5799 | 32.1329 | 33.6603 | 11.6778 | 12.953 | 12.5002 | 12.8897 | 11.9985 | 13.6099 | 13.1419 | 13.5368 | 34.4304 | 33.6936 | 33.6543 | 35.0749 | 34.0922 | 33.0943 | 33.3353 | 34.7264
2.35 | 13.44356 | 13.42822 | 14.06689 | 14.29326 | 13.86081 | 13.89395 | 14.66658 | 14.77323 | 33.8639 | 32.7332 | 32.7592 | 33.9778 | 33.4265 | 32.3173 | 32.2154 | 33.6896 | 13.43595 | 13.87332 | 13.58869 | 14.19953 | 13.98928 | 14.24574 | 14.58578 | 15.11694 | 33.9497 | 33.232 | 33.0985 | 34.3226 | 33.4846 | 32.615 | 32.1617 | 33.6782 | 11.6593 | 12.9281 | 12.4797 | 12.8706 | 11.9779 | 13.5827 | 13.1193 | 13.5168 | 34.4609 | 33.7304 | 33.6875 | 35.0722 | 34.1209 | 33.1275 | 33.3704 | 34.7515
2.358333 | 13.41912 | 13.39981 | 14.03497 | 14.2646 | 13.83736 | 13.86692 | 14.6382 | 14.74743 | 33.871 | 32.7611 | 32.7726 | 34.0173 | 33.4301 | 32.3119 | 32.246 | 33.7121 | 13.41465 | 13.8589 | 13.57521 | 14.18751 | 13.96584 | 14.22794 | 14.56234 | 15.09658 | 33.9417 | 33.2402 | 33.0914 | 34.2993 | 33.4972 | 32.6088 | 32.159 | 33.6549 | 11.6397 | 12.9015 | 12.4579 | 12.8504 | 11.9567 | 13.5547 | 13.0963 | 13.4967 | 34.4528 | 33.7268 | 33.6507 | 35.0588 | 34.1102 | 33.1374 | 33.33 | 34.7291
2.366667 | 13.39397 | 13.37206 | 14.00324 | 14.23599 | 13.81357 | 13.84052 | 14.60915 | 14.72132 | 33.8791 | 32.7908 | 32.805 | 34.0199 | 33.4561 | 32.3686 | 32.2838 | 33.7031 | 13.39347 | 13.84348 | 13.55964 | 14.17413 | 13.94264 | 14.21089 | 14.53882 | 15.07638 | 33.9848 | 33.2707 | 33.0967 | 34.345 | 33.5493 | 32.6753 | 32.1761 | 33.6791 | 11.6197 | 12.8743 | 12.4355 | 12.8296 | 11.9353 | 13.5262 | 13.073 | 13.4762 | 34.4833 | 33.7493 | 33.6839 | 35.083 | 34.1416 | 33.1779 | 33.3785 | 34.7659
2.375 | 13.3693 | 13.34676 | 13.97373 | 14.20905 | 13.78953 | 13.81533 | 14.57991 | 14.6952 | 33.8684 | 32.798 | 32.7987 | 34.011 | 33.4508 | 32.357 | 32.2812 | 33.713 | 13.37143 | 13.82623 | 13.54074 | 14.15824 | 13.91911 | 14.19417 | 14.51491 | 15.05613 | 33.9875 | 33.2905 | 33.0985 | 34.3011 | 33.5493 | 32.6916 | 32.1779 | 33.6729 | 11.6006 | 12.8479 | 12.4133 | 12.8087 | 11.914 | 13.4977 | 13.0496 | 13.4552 | 34.4725 | 33.7493 | 33.675 | 35.0741 | 34.1353 | 33.1887 | 33.3705 | 34.757
2.383333 | 13.3461 | 13.3249 | 13.94792 | 14.18493 | 13.76539 | 13.79172 | 14.55105 | 14.66932 | 33.8971 | 32.8331 | 32.8024 | 34.0424 | 33.4813 | 32.3921 | 32.2929 | 33.7291 | 13.34795 | 13.80687 | 13.51812 | 14.13958 | 13.89495 | 14.17736 | 14.49052 | 15.03577 | 34.0028 | 33.3139 | 33.1713 | 34.362 | 33.5718 | 32.6979 | 32.2373 | 33.7195 | 11.5831 | 12.8235 | 12.3921 | 12.7884 | 11.8934 | 13.4697 | 13.0263 | 13.4336 | 34.5362 | 33.7996 | 33.7405 | 35.1134 | 34.1685 | 33.2219 | 33.4333 | 34.7982
2.391667 | 13.32482 | 13.30655 | 13.92635 | 14.16397 | 13.74128 | 13.76974 | 14.52309 | 14.64384 | 33.9241 | 32.8295 | 32.8284 | 34.0523 | 33.484 | 32.3921 | 32.3037 | 33.7507 | 13.32273 | 13.78546 | 13.49255 | 14.11878 | 13.87 | 14.16002 | 14.46568 | 15.01526 | 34.0459 | 33.3598 | 33.1695 | 34.3405 | 33.6401 | 32.7573 | 32.2265 | 33.7088 | 11.5678 | 12.8019 | 12.3723 | 12.769 | 11.8736 | 13.4425 | 13.0031 | 13.4116 | 34.5254 | 33.8085 | 33.7495 | 35.126 | 34.1882 | 33.2489 | 33.4441 | 34.808
2.4 | 13.30526 | 13.29093 | 13.9085 | 14.14572 | 13.71716 | 13.74914 | 14.49637 | 14.61878 | 33.9456 | 32.8376 | 32.8653 | 34.0837 | 33.4975 | 32.4137 | 32.3604 | 33.7938 | 13.29636 | 13.76269 | 13.46591 | 14.09693 | 13.84424 | 14.1418 | 14.44063 | 14.99462 | 34.053 | 33.3508 | 33.2046 | 34.3656 | 33.623 | 32.7402 | 32.2931 | 33.7437 | 11.5544 | 12.783 | 12.354 | 12.7509 | 11.8549 | 13.4163 | 12.9803 | 13.3893 | 34.5111 | 33.7906 | 33.7899 | 35.1564 | 34.1837 | 33.2264 | 33.4962 | 34.8295
2.408333 | 13.28687 | 13.27659 | 13.8929 | 14.12901 | 13.69298 | 13.72953 | 14.47094 | 14.59413 | 33.9446 | 32.9041 | 32.8869 | 34.0873 | 33.5442 | 32.4785 | 32.3829 | 33.8207 | 13.27051 | 13.73983 | 13.44057 | 14.07548 | 13.8179 | 14.12241 | 14.41562 | 14.97391 | 34.0584 | 33.3526 | 33.1992 | 34.3836 | 33.6419 | 32.7681 | 32.304 | 33.7635 | 11.5424 | 12.766 | 12.3369 | 12.7337 | 11.8368 | 13.3908 | 12.9578 | 13.367 | 34.5595 | 33.8355 | 33.8088 | 35.1412 | 34.2277 | 33.2705 | 33.5187 | 34.86
2.416667 | 13.2687 | 13.26166 | 13.87736 | 14.11213 | 13.6687 | 13.71039 | 14.44653 | 14.56972 | 33.95 | 32.8744 | 32.9301 | 34.1205 | 33.5639 | 32.4641 | 32.4127 | 33.8548 | 13.24692 | 13.71794 | 13.41845 | 14.05563 | 13.79144 | 14.10166 | 14.39081 | 14.95311 | 34.071 | 33.3786 | 33.2073 | 34.3737 | 33.667 | 32.787 | 32.3229 | 33.7689 | 11.5307 | 12.7497 | 12.3205 | 12.717 | 11.8193 | 13.3657 | 12.9356 | 13.3449 | 34.5622 | 33.8166 | 33.7909 | 35.1243 | 34.216 | 33.2723 | 33.4837 | 34.8323
2.425 | 13.24958 | 13.24438 | 13.85974 | 14.0934 | 13.64415 | 13.69103 | 14.42254 | 14.54529 | 33.9707 | 32.896 | 32.9364 | 34.1277 | 33.5648 | 32.4551 | 32.4244 | 33.8575 | 13.22664 | 13.69744 | 13.40024 | 14.03788 | 13.76537 | 14.07953 | 14.3661 | 14.93197 | 34.0719 | 33.3912 | 33.2621 | 34.4257 | 33.6823 | 32.814 | 32.3562 | 33.8012 | 11.5186 | 12.7327 | 12.304 | 12.7002 | 11.802 | 13.3407 | 12.9135 | 13.3233 | 34.5783 | 33.866 | 33.851 | 35.1654 | 34.2438 | 33.2875 | 33.543 | 34.8475
2.433333 | 13.22861 | 13.22366 | 13.83866 | 14.07177 | 13.61912 | 13.67085 | 14.3983 | 14.52071 | 33.9877 | 32.914 | 32.9562 | 34.1591 | 33.5586 | 32.4524 | 32.4406 | 33.8746 | 13.2099 | 13.67818 | 13.3856 | 14.02217 | 13.7402 | 14.056 | 14.34138 | 14.91014 | 34.0379 | 33.3598 | 33.2684 | 34.4212 | 33.6555 | 32.7916 | 32.3859 | 33.8272 | 11.5052 | 12.7142 | 12.2868 | 12.6828 | 11.7847 | 13.3154 | 12.8914 | 13.3021 | 34.572 | 33.8507 | 33.8384 | 35.1699 | 34.2385 | 33.301 | 33.5502 | 34.8627
2.441667 | 13.20547 | 13.19941 | 13.81379 | 14.04708 | 13.59346 | 13.64941 | 14.3733 | 14.49592 | 33.9806 | 32.9338 | 32.9427 | 34.1591 | 33.581 | 32.5001 | 32.4676 | 33.9105 | 13.19567 | 13.65935 | 13.3733 | 14.00779 | 13.71589 | 14.03085 | 14.31646 | 14.88747 | 34.0657 | 33.4074 | 33.2756 | 34.4159 | 33.7003 | 32.8248 | 32.3949 | 33.7986 | 11.4904 | 12.6938 | 12.2686 | 12.6647 | 11.7673 | 13.2897 | 12.8693 | 13.2815 | 34.5828 | 33.8525 | 33.808 | 35.1144 | 34.2474 | 33.3127 | 33.5233 | 34.8081
2.45 | 13.1805 | 13.1725 | 13.78599 | 14.02008 | 13.5672 | 13.62659 | 14.34737 | 14.47089 | 34.0308 | 32.9788 | 32.9868 | 34.1627 | 33.5972 | 32.5424 | 32.4991 | 33.9087 | 13.18192 | 13.63979 | 13.36159 | 13.9937 | 13.69196 | 14.0041 | 14.29129 | 14.86401 | 34.0988 | 33.437 | 33.2774 | 34.4338 | 33.7137 | 32.8608 | 32.4093 | 33.8408 | 11.4745 | 12.6716 | 12.2495 | 12.6461 | 11.7499 | 13.2636 | 12.8471 | 13.2613 | 34.5846 | 33.8822 | 33.8744 | 35.1466 | 34.2573 | 33.3307 | 33.5942 | 34.8753
2.458333 | 13.15461 | 13.14458 | 13.75707 | 13.99236 | 13.54054 | 13.60262 | 14.32071 | 14.44573 | 34.0129 | 32.9725 | 33.0012 | 34.1734 | 33.6268 | 32.5568 | 32.5198 | 33.9159 | 13.16589 | 13.61818 | 13.34856 | 13.9787 | 13.66754 | 13.97604 | 14.26583 | 14.84004 | 34.1024 | 33.4226 | 33.2954 | 34.4778 | 33.7056 | 32.8518 | 32.4481 | 33.9081 | 11.4583 | 12.6486 | 12.23 | 12.6272 | 11.7325 | 13.2372 | 12.8249 | 13.2413 | 34.5703 | 33.8822 | 33.8438 | 35.1475 | 34.2465 | 33.3577 | 33.5601 | 34.852
2.466667 | 13.12906 | 13.11752 | 13.7292 | 13.96581 | 13.51374 | 13.57801 | 14.29369 | 14.42067 | 34.0191 | 32.9725 | 33.0488 | 34.1896 | 33.6259 | 32.591 | 32.5585 | 33.9275 | 13.14517 | 13.59374 | 13.33262 | 13.9617 | 13.64167 | 13.94707 | 14.24001 | 14.8159 | 34.1177 | 33.428 | 33.3125 | 34.4607 | 33.7146 | 32.8841 | 32.4643 | 33.8937 | 11.4429 | 12.626 | 12.2106 | 12.6086 | 11.7157 | 13.211 | 12.8029 | 13.2213 | 34.5631 | 33.8903 | 33.8483 | 35.1368 | 34.2564 | 33.3568 | 33.5691 | 34.869
2.475 | 13.105 | 13.0929 | 13.70413 | 13.94184 | 13.48714 | 13.55331 | 14.26684 | 14.39594 | 34.0164 | 32.9518 | 33.047 | 34.2066 | 33.6008 | 32.5703 | 32.5585 | 33.9401 | 13.11865 | 13.56661 | 13.31306 | 13.94243 | 13.61393 | 13.91793 | 14.21388 | 14.79202 | 34.1499 | 33.4783 | 33.3511 | 34.4697 | 33.7308 | 32.9363 | 32.4904 | 33.9027 | 11.4291 | 12.6049 | 12.1921 | 12.5908 | 11.6997 | 13.1854 | 12.7812 | 13.2014 | 34.5496 | 33.8903 | 33.8645 | 35.1404 | 34.2546 | 33.3621 | 33.6005 | 34.8565
2.483333 | 13.08299 | 13.07148 | 13.68284 | 13.92115 | 13.46102 | 13.52887 | 14.2407 | 14.37173 | 34.0344 | 33.0049 | 33.0497 | 34.1959 | 33.6555 | 32.6027 | 32.5774 | 33.9311 | 13.08679 | 13.5378 | 13.29033 | 13.92151 | 13.5845 | 13.88944 | 14.1877 | 14.76876 | 34.1589 | 33.4801 | 33.3386 | 34.4993 | 33.7757 | 32.9606 | 32.4985 | 33.9377 | 11.4174 | 12.586 | 12.175 | 12.5742 | 11.6846 | 13.1606 | 12.7599 | 13.1814 | 34.6025 | 33.9091 | 33.9013 | 35.1887 | 34.312 | 33.3927 | 33.6193 | 34.8985
2.491667 | 13.06307 | 13.0531 | 13.66522 | 13.90351 | 13.43551 | 13.50472 | 14.21563 | 14.34811 | 34.047 | 33.0094 | 33.0758 | 34.2147 | 33.6762 | 32.6099 | 32.6044 | 33.9482 | 13.05133 | 13.50892 | 13.266 | 13.90008 | 13.55399 | 13.86253 | 14.16177 | 14.74639 | 34.1724 | 33.517 | 33.3466 | 34.5082 | 33.7945 | 32.9741 | 32.5021 | 33.9332 | 11.4078 | 12.5695 | 12.1595 | 12.5588 | 11.6704 | 13.1369 | 12.7391 | 13.1613 | 34.6097 | 33.9208 | 33.9004 | 35.1672 | 34.2977 | 33.4251 | 33.6086 | 34.8591
2.5 | 13.04464 | 13.03671 | 13.65012 | 13.88791 | 13.41064 | 13.48073 | 14.19177 | 14.32499 | 34.1125 | 33.0408 | 33.0857 | 34.2165 | 33.6942 | 32.6315 | 32.6197 | 33.9635 | 13.01492 | 13.48205 | 13.24253 | 13.87969 | 13.52323 | 13.83806 | 14.1365 | 14.72512 | 34.1706 | 33.5331 | 33.3529 | 34.4984 | 33.8197 | 33.0029 | 32.5444 | 33.9431 | 11.3997 | 12.5548 | 12.1451 | 12.5443 | 11.6572 | 13.114 | 12.7188 | 13.1409 | 34.6644 | 33.971 | 33.9273 | 35.1797 | 34.3308 | 33.4565 | 33.6283 | 34.8878
2.508333 | 13.02657 | 13.02069 | 13.63566 | 13.87283 | 13.38634 | 13.45668 | 14.16894 | 14.30223 | 34.0945 | 33.0624 | 33.0956 | 34.2461 | 33.6933 | 32.6477 | 32.6341 | 33.9796 | 12.98051 | 13.45914 | 13.22228 | 13.86179 | 13.49329 | 13.81667 | 14.11224 | 14.7051 | 34.1706 | 33.5314 | 33.361 | 34.493 | 33.8062 | 33.011 | 32.5552 | 33.9521 | 11.3921 | 12.5407 | 12.1313 | 12.5302 | 11.6444 | 13.0919 | 12.6988 | 13.1204 | 34.6204 | 33.9773 | 33.9273 | 35.1861 | 34.3165 | 33.4646 | 33.6391 | 34.8932
2.516667 | 13.00761 | 13.00336 | 13.61988 | 13.85671 | 13.36239 | 13.43238 | 14.14672 | 14.27958 | 34.082 | 33.0435 | 33.1468 | 34.2685 | 33.7049 | 32.6432 | 32.6539 | 34.0065 | 12.95027 | 13.44109 | 13.20663 | 13.84731 | 13.46495 | 13.79836 | 14.08939 | 14.6863 | 34.2028 | 33.5421 | 33.379 | 34.5199 | 33.8456 | 33.0307 | 32.5975 | 33.9996 | 11.3837 | 12.5259 | 12.1174 | 12.5159 | 11.6318 | 13.0699 | 12.6791 | 13.0998 | 34.6124 | 33.9764 | 33.9552 | 35.2111 | 34.3264 | 33.4736 | 33.6894 | 34.9228
2.525 | 12.98688 | 12.98362 | 13.60136 | 13.83839 | 13.33857 | 13.40779 | 14.12459 | 14.25676 | 34.0972 | 33.039 | 33.1477 | 34.2569 | 33.7202 | 32.6423 | 32.6593 | 34.029 | 12.92486 | 13.42731 | 13.19566 | 13.83614 | 13.43833 | 13.78239 | 14.06814 | 14.66842 | 34.1939 | 33.5799 | 33.396 | 34.5252 | 33.8242 | 33.0388 | 32.6164 | 34.005 | 11.3732 | 12.509 | 12.1026 | 12.5006 | 11.6187 | 13.0478 | 12.6594 | 13.0793 | 34.6016 | 33.9863 | 33.9578 | 35.1986 | 34.3246 | 33.4942 | 33.6777 | 34.9415
2.533333 | 12.96409 | 12.96132 | 13.57961 | 13.81747 | 13.31484 | 13.38305 | 14.10213 | 14.23357 | 34.1403 | 33.0939 | 33.1333 | 34.2739 | 33.7319 | 32.6945 | 32.6755 | 34.0164 | 12.90373 | 13.41623 | 13.18823 | 13.82723 | 13.41302 | 13.76776 | 14.04842 | 14.65104 | 34.228 | 33.6005 | 33.4203 | 34.5297 | 33.8735 | 33.0856 | 32.6236 | 34.0095 | 11.3602 | 12.4894 | 12.0864 | 12.4841 | 11.605 | 13.025 | 12.6396 | 13.0589 | 34.6384 | 33.9872 | 33.9919 | 35.2316 | 34.3246 | 33.5014 | 33.7208 | 34.9532
2.541667 | 12.93951 | 12.93723 | 13.55518 | 13.79435 | 13.29119 | 13.35841 | 14.0791 | 14.20992 | 34.1564 | 33.1361 | 33.1594 | 34.2784 | 33.7687 | 32.7485 | 32.6872 | 34.0281 | 12.88559 | 13.40609 | 13.18235 | 13.81912 | 13.38879 | 13.7537 | 14.02988 | 14.63397 | 34.2289 | 33.605 | 33.4176 | 34.5512 | 33.8619 | 33.0847 | 32.6344 | 34.0355 | 11.3446 | 12.4672 | 12.0686 | 12.4661 | 11.5905 | 13.0015 | 12.6195 | 13.0387 | 34.6321 | 33.9997 | 33.9865 | 35.2299 | 34.3389 | 33.5095 | 33.7055 | 34.9496
2.55 | 12.91398 | 12.91276 | 13.52949 | 13.77014 | 13.26778 | 13.33423 | 14.05546 | 14.18583 | 34.1555 | 33.137 | 33.181 | 34.3017 | 33.775 | 32.7566 | 32.7232 | 34.055 | 12.86859 | 13.39524 | 13.1755 | 13.81029 | 13.36555 | 13.73989 | 14.01201 | 14.61711 | 34.2289 | 33.6293 | 33.4427 | 34.5647 | 33.8933 | 33.118 | 32.6748 | 34.0669 | 11.3274 | 12.4432 | 12.0495 | 12.447 | 11.5754 | 12.9776 | 12.5991 | 13.0185 | 34.6473 | 34.0087 | 33.9848 | 35.2075 | 34.3264 | 33.532 | 33.6939 | 34.9308
2.558333 | 12.8888 | 12.88958 | 13.50443 | 13.74631 | 13.24478 | 13.31091 | 14.03141 | 14.16152 | 34.1618 | 33.1325 | 33.1998 | 34.3232 | 33.7552 | 32.7665 | 32.7367 | 34.0828 | 12.851 | 13.38275 | 13.16522 | 13.79936 | 13.34326 | 13.72633 | 13.9941 | 14.60022 | 34.2567 | 33.6535 | 33.4598 | 34.57 | 33.9157 | 33.144 | 32.6874 | 34.0516 | 11.3098 | 12.4191 | 12.0298 | 12.4273 | 11.5599 | 12.9536 | 12.5782 | 12.9979 | 34.624 | 34.015 | 33.9893 | 35.229 | 34.3461 | 33.5427 | 33.7316 | 34.9649
2.566667 | 12.86524 | 12.86912 | 13.48164 | 13.72424 | 13.22236 | 13.28881 | 14.00734 | 14.13734 | 34.1699 | 33.1703 | 33.2061 | 34.3169 | 33.792 | 32.789 | 32.7493 | 34.0963 | 12.83177 | 13.36833 | 13.14979 | 13.78524 | 13.32183 | 13.71326 | 13.97542 | 14.58283 | 34.2791 | 33.6409 | 33.4777 | 34.5808 | 33.9373 | 33.1521 | 32.7135 | 34.0489 | 11.2933 | 12.3963 | 12.0101 | 12.4075 | 11.5448 | 12.9301 | 12.557 | 12.9767 | 34.6186 | 34.015 | 34.0278 | 35.2666 | 34.3542 | 33.5598 | 33.7926 | 34.9917
2.575 | 12.84415 | 12.85215 | 13.46217 | 13.70481 | 13.20066 | 13.2682 | 13.98371 | 14.11362 | 34.1869 | 33.1955 | 33.2116 | 34.3277 | 33.8064 | 32.8349 | 32.7583 | 34.0855 | 12.81039 | 13.35224 | 13.12862 | 13.76745 | 13.30116 | 13.70079 | 13.95532 | 14.5643 | 34.2836 | 33.6526 | 33.4787 | 34.5817 | 33.9238 | 33.1539 | 32.7144 | 34.0579 | 11.2787 | 12.3761 | 11.991 | 12.3881 | 11.5301 | 12.9075 | 12.5355 | 12.9545 | 34.6482 | 34.041 | 34.0198 | 35.2442 | 34.3613 | 33.6029 | 33.7846 | 34.9873
2.583333 | 12.8258 | 12.83851 | 13.44611 | 13.68813 | 13.17978 | 13.24913 | 13.96081 | 14.09048 | 34.2067 | 33.2 | 33.2295 | 34.3197 | 33.8343 | 32.8394 | 32.7835 | 34.0801 | 12.78685 | 13.33499 | 13.10272 | 13.74631 | 13.28101 | 13.68865 | 13.93357 | 14.54409 | 34.2764 | 33.6813 | 33.4868 | 34.5593 | 33.9678 | 33.1575 | 32.7208 | 34.0571 | 11.2663 | 12.3586 | 11.9729 | 12.3692 | 11.5162 | 12.8858 | 12.5139 | 12.9312 | 34.6455 | 34.0967 | 34.0189 | 35.2344 | 34.3873 | 33.6478 | 33.7927 | 34.9926
2.591667 | 12.80982 | 12.82721 | 13.43253 | 13.67344 | 13.15972 | 13.23146 | 13.93867 | 14.06793 | 34.2434 | 33.2638 | 33.234 | 34.3394 | 33.8764 | 32.8915 | 32.7988 | 34.0927 | 12.76213 | 13.31754 | 13.07448 | 13.72296 | 13.26107 | 13.67639 | 13.91041 | 14.52199 | 34.3186 | 33.6661 | 33.4994 | 34.5692 | 33.9786 | 33.2034 | 32.7235 | 34.0669 | 11.2557 | 12.3437 | 11.9557 | 12.351 | 11.5027 | 12.865 | 12.4924 | 12.907 | 34.6204 | 34.0653 | 34.0628 | 35.2765 | 34.3515 | 33.6056 | 33.807 | 35.0168
2.6 | 12.79522 | 12.81656 | 13.4196 | 13.65934 | 13.14033 | 13.21475 | 13.91706 | 14.04602 | 34.2211 | 33.2548 | 33.2295 | 34.3178 | 33.8585 | 32.9015 | 32.8015 | 34.0927 | 12.73796 | 13.301 | 13.0469 | 13.69908 | 13.24123 | 13.66374 | 13.88631 | 14.49818 | 34.3025 | 33.6742 | 33.5469 | 34.613 | 33.9454 | 33.1863 | 32.7999 | 34.1279 | 11.2462 | 12.3301 | 11.9391 | 12.3333 | 11.4894 | 12.8447 | 12.471 | 12.8822 | 34.6733 | 34.0967 | 34.0431 | 35.2657 | 34.3918 | 33.6514 | 33.8169 | 35.0132
2.608333 | 12.78081 | 12.80462 | 13.40521 | 13.64427 | 13.12135 | 13.19836 | 13.8955 | 14.02467 | 34.2228 | 33.2818 | 33.2906 | 34.3358 | 33.8809 | 32.9248 | 32.8276 | 34.1331 | 12.71571 | 13.28603 | 13.02248 | 13.67616 | 13.2215 | 13.65061 | 13.8618 | 14.47306 | 34.3069 | 33.7092 | 33.5416 | 34.5979 | 33.9696 | 33.242 | 32.7846 | 34.1181 | 11.2366 | 12.3165 | 11.9229 | 12.3156 | 11.4758 | 12.8248 | 12.4498 | 12.857 | 34.7065 | 34.1209 | 34.0655 | 35.2845 | 34.4223 | 33.6667 | 33.8276 | 35.0105
2.616667 | 12.7656 | 12.78984 | 13.3876 | 13.62693 | 13.10248 | 13.18156 | 13.87339 | 14.00373 | 34.2533 | 33.2844 | 33.2951 | 34.3519 | 33.8872 | 32.9311 | 32.8608 | 34.1357 | 12.69572 | 13.27265 | 13.0026 | 13.65516 | 13.20183 | 13.63691 | 13.83746 | 14.44712 | 34.3096 | 33.7379 | 33.5595 | 34.6265 | 34.0243 | 33.2609 | 32.8296 | 34.1593 | 11.2258 | 12.3015 | 11.9065 | 12.2977 | 11.4616 | 12.8046 | 12.429 | 12.8321 | 34.7217 | 34.1469 | 34.0736 | 35.2764 | 34.451 | 33.6873 | 33.8429 | 35.0347
2.625 | 12.74899 | 12.77154 | 13.36592 | 13.60666 | 13.08344 | 13.16387 | 13.8502 | 13.98304 | 34.2506 | 33.2638 | 33.3095 | 34.3887 | 33.8782 | 32.9194 | 32.8716 | 34.1815 | 12.67758 | 13.26008 | 12.98736 | 13.63649 | 13.18192 | 13.62235 | 13.81392 | 14.42097 | 34.3401 | 33.7361 | 33.5362 | 34.5961 | 34.0198 | 33.2627 | 32.7838 | 34.1145 | 11.2131 | 12.2843 | 11.8894 | 12.2793 | 11.4466 | 12.784 | 12.4083 | 12.8076 | 34.7128 | 34.1532 | 34.0466 | 35.2567 | 34.4537 | 33.7134 | 33.8034 | 34.9916
2.633333 | 12.73064 | 12.75 | 13.3404 | 13.58361 | 13.06399 | 13.14497 | 13.82572 | 13.96245 | 34.2945 | 33.2745 | 33.3077 | 34.3941 | 33.9284 | 32.9472 | 32.8788 | 34.1743 | 12.66055 | 13.24722 | 12.97571 | 13.61973 | 13.16141 | 13.60646 | 13.79168 | 14.39527 | 34.341 | 33.7514 | 33.5748 | 34.6516 | 34.0387 | 33.2672 | 32.8368 | 34.1557 | 11.1987 | 12.2648 | 11.8716 | 12.2602 | 11.4307 | 12.7628 | 12.3878 | 12.784 | 34.7128 | 34.1469 | 34.0412 | 35.245 | 34.4268 | 33.717 | 33.7988 | 34.9898
2.641667 | 12.71076 | 12.72637 | 13.31225 | 13.55874 | 13.04408 | 13.12483 | 13.8 | 13.9419 | 34.2228 | 33.262 | 33.3347 | 34.4371 | 33.8675 | 32.8951 | 32.9238 | 34.2129 | 12.64353 | 13.23301 | 12.96566 | 13.60388 | 13.14013 | 13.58899 | 13.77073 | 14.37041 | 34.3437 | 33.7613 | 33.5451 | 34.6462 | 34.0225 | 33.2825 | 32.8728 | 34.1934 | 11.1829 | 12.2437 | 11.8531 | 12.241 | 11.4144 | 12.7411 | 12.3676 | 12.7613 | 34.7262 | 34.1532 | 34.0852 | 35.2871 | 34.4501 | 33.7197 | 33.8303 | 35.0265
2.65 | 12.69019 | 12.70227 | 13.2834 | 13.53359 | 13.02386 | 13.10364 | 13.77332 | 13.92133 | 34.2622 | 33.2709 | 33.3428 | 34.4497 | 33.9096 | 32.9355 | 32.9301 | 34.2084 | 12.62538 | 13.21689 | 12.95503 | 13.58762 | 13.11802 | 13.57025 | 13.75054 | 14.34654 | 34.3464 | 33.7622 | 33.5793 | 34.64 | 34.0261 | 33.295 | 32.8908 | 34.1844 | 11.1671 | 12.2222 | 11.8345 | 12.2221 | 11.3982 | 12.7193 | 12.3476 | 12.7396 | 34.7334 | 34.1667 | 34.0977 | 35.3148 | 34.4555 | 33.7385 | 33.8643 | 35.0587
2.658333 | 12.67023 | 12.67934 | 13.25594 | 13.5099 | 13.00362 | 13.08172 | 13.74614 | 13.90089 | 34.299 | 33.2979 | 33.358 | 34.4452 | 33.9329 | 32.958 | 32.9589 | 34.2344 | 12.60561 | 13.19873 | 12.94216 | 13.57006 | 13.09514 | 13.55062 | 13.73042 | 14.32368 | 34.3885 | 33.7828 | 33.6331 | 34.6641 | 34.0683 | 33.3364 | 32.9123 | 34.1997 | 11.1524 | 12.202 | 11.8167 | 12.2041 | 11.3827 | 12.698 | 12.3281 | 12.7189 | 34.7217 | 34.1676 | 34.0411 | 35.2655 | 34.4537 | 33.7358 | 33.7961 | 35.0121
2.666667 | 12.65199 | 12.65878 | 13.23152 | 13.48899 | 12.98369 | 13.05936 | 13.71895 | 13.88069 | 34.2936 | 33.3266 | 33.3877 | 34.4542 | 33.9517 | 32.9661 | 32.9688 | 34.2353 | 12.5844 | 13.17856 | 12.92611 | 13.5512 | 13.07177 | 13.53027 | 13.70988 | 14.30185 | 34.393 | 33.8286 | 33.6036 | 34.6579 | 34.0853 | 33.357 | 32.9106 | 34.2105 | 11.1402 | 12.1843 | 11.8003 | 12.1874 | 11.3686 | 12.6777 | 12.3092 | 12.6991 | 34.7486 | 34.1882 | 34.0286 | 35.2691 | 34.4743 | 33.787 | 33.7826 | 35.0139
2.675 | 12.6359 | 12.64107 | 13.21085 | 13.47139 | 12.96428 | 13.0369 | 13.69231 | 13.86086 | 34.299 | 33.3266 | 33.4236 | 34.4793 | 33.9491 | 32.9688 | 33.0056 | 34.2712 | 12.56195 | 13.15668 | 12.90693 | 13.53146 | 13.0481 | 13.50917 | 13.68865 | 14.28098 | 34.3859 | 33.8098 | 33.6323 | 34.6902 | 34.0782 | 33.3643 | 32.9376 | 34.2275 | 11.1309 | 12.1699 | 11.7856 | 12.1723 | 11.3561 | 12.6587 | 12.2907 | 12.6798 | 34.7379 | 34.1936 | 34.0671 | 35.2816 | 34.4869 | 33.7816 | 33.8329 | 35.056
2.683333 | 12.62175 | 12.62585 | 13.1936 | 13.45678 | 12.94549 | 13.01454 | 13.66661 | 13.84141 | 34.3115 | 33.3212 | 33.4218 | 34.4936 | 33.958 | 32.985 | 33.011 | 34.2891 | 12.53884 | 13.13369 | 12.88596 | 13.51169 | 13.0243 | 13.4872 | 13.66692 | 14.26119 | 34.3939 | 33.8223 | 33.6727 | 34.6946 | 34.0997 | 33.3867 | 32.9474 | 34.241 | 11.1243 | 12.1584 | 11.7726 | 12.1585 | 11.3452 | 12.641 | 12.2728 | 12.6608 | 34.7289 | 34.2124 | 34.086 | 35.2995 | 34.5057 | 33.7924 | 33.8517 | 35.0676
2.691667 | 12.6088 | 12.61202 | 13.1785 | 13.44404 | 12.92725 | 12.99231 | 13.64196 | 13.82227 | 34.3806 | 33.3886 | 33.3886 | 34.4551 | 33.9796 | 33.0434 | 32.9985 | 34.2623 | 12.51643 | 13.11037 | 12.86519 | 13.49295 | 13.00064 | 13.46418 | 13.64513 | 14.24253 | 34.4065 | 33.8169 | 33.6539 | 34.7036 | 34.0862 | 33.3795 | 32.9718 | 34.2562 | 11.1194 | 12.1486 | 11.7611 | 12.1457 | 11.3352 | 12.624 | 12.2555 | 12.642 | 34.7504 | 34.2079 | 34.0644 | 35.2592 | 34.4842 | 33.7996 | 33.8283 | 35.0426
2.7 | 12.59584 | 12.598 | 13.16363 | 13.43151 | 12.90945 | 12.97005 | 13.61826 | 13.80332 | 34.3779 | 33.3931 | 33.4245 | 34.4801 | 34.0208 | 33.0713 | 33.0434 | 34.2712 | 12.49641 | 13.08772 | 12.84641 | 13.47623 | 12.97763 | 13.44028 | 13.62367 | 14.2249 | 34.4145 | 33.843 | 33.7148 | 34.7663 | 34.1194 | 33.4226 | 33.0274 | 34.3118 | 11.1149 | 12.139 | 11.7502 | 12.1334 | 11.3254 | 12.6071 | 12.2388 | 12.6233 | 34.762 | 34.2357 | 34.0967 | 35.2977 | 34.4994 | 33.822 | 33.8229 | 35.0739
2.708333 | 12.58159 | 12.58217 | 13.14704 | 13.41768 | 12.89182 | 12.94747 | 13.59514 | 13.78443 | 34.377 | 33.3868 | 33.465 | 34.5008 | 34.0137 | 33.0444 | 33.0533 | 34.3071 | 12.4799 | 13.0666 | 12.83072 | 13.46234 | 12.956 | 13.41607 | 13.60296 | 14.20825 | 34.4504 | 33.8708 | 33.67 | 34.7108 | 34.1508 | 33.4469 | 32.9834 | 34.2715 | 11.1096 | 12.1281 | 11.7394 | 12.1209 | 11.3153 | 12.5897 | 12.2226 | 12.6049 | 34.7692 | 34.2716 | 34.0716 | 35.295 | 34.5173 | 33.8723 | 33.8705 | 35.0712
2.716667 | 12.56518 | 12.56355 | 13.1274 | 13.40145 | 12.87406 | 12.92441 | 13.57216 | 13.76541 | 34.3797 | 33.3995 | 33.4668 | 34.4999 | 34.0541 | 33.0525 | 33.0659 | 34.3089 | 12.46731 | 13.04736 | 12.81858 | 13.45147 | 12.93642 | 13.39218 | 13.58339 | 14.19257 | 34.4711 | 33.861 | 33.6907 | 34.7153 | 34.1886 | 33.4461 | 33.0275 | 34.2813 | 11.1023 | 12.1147 | 11.728 | 12.1078 | 11.3044 | 12.5716 | 12.2068 | 12.5869 | 34.7558 | 34.2492 | 34.1227 | 35.3406 | 34.512 | 33.8633 | 33.9091 | 35.1339
2.725 | 12.54628 | 12.54202 | 13.10435 | 13.3825 | 12.8559 | 12.90087 | 13.54897 | 13.74611 | 34.4156 | 33.4534 | 33.4587 | 34.4936 | 34.0586 | 33.1128 | 33.0767 | 34.2865 | 12.45836 | 13.02983 | 12.80921 | 13.44297 | 12.91926 | 13.36924 | 13.56483 | 14.17759 | 34.4846 | 33.9095 | 33.7077 | 34.7251 | 34.2209 | 33.4991 | 33.0338 | 34.2688 | 11.0928 | 12.0985 | 11.7156 | 12.0939 | 11.2925 | 12.5525 | 12.1913 | 12.5694 | 34.7468 | 34.2438 | 34.0859 | 35.3004 | 34.4931 | 33.8768 | 33.8786 | 35.0739
2.733333 | 12.52503 | 12.51833 | 13.07858 | 13.36134 | 12.83721 | 12.87715 | 13.52545 | 13.72638 | 34.4147 | 33.4579 | 33.4883 | 34.5286 | 34.0685 | 33.1244 | 33.0713 | 34.3322 | 12.45188 | 13.01362 | 12.80098 | 13.43578 | 12.90443 | 13.34787 | 13.54687 | 14.16305 | 34.4783 | 33.9042 | 33.7328 | 34.7878 | 34.1779 | 33.4839 | 33.0733 | 34.3243 | 11.0813 | 12.0799 | 11.7022 | 12.0792 | 11.2798 | 12.5326 | 12.1759 | 12.5522 | 34.745 | 34.2698 | 34.1317 | 35.3254 | 34.5012 | 33.8768 | 33.928 | 35.1168
2.741667 | 12.50223 | 12.49405 | 13.05174 | 13.33919 | 12.81806 | 12.85371 | 13.50169 | 13.70625 | 34.4067 | 33.4669 | 33.4802 | 34.5008 | 34.0568 | 33.1316 | 33.1126 | 34.299 | 12.446 | 12.99836 | 12.79188 | 13.42842 | 12.89138 | 13.32848 | 13.52896 | 14.14867 | 34.4783 | 33.9015 | 33.7544 | 34.7672 | 34.1985 | 33.4785 | 33.0895 | 34.3307 | 11.0686 | 12.0598 | 11.6879 | 12.0639 | 11.2667 | 12.5123 | 12.1604 | 12.5353 | 34.7656 | 34.2877 | 34.1083 | 35.3102 | 34.5353 | 33.9306 | 33.8947 | 35.1034
2.75 | 12.47916 | 12.47118 | 13.02581 | 13.31749 | 12.79865 | 12.83113 | 13.47798 | 13.68588 | 34.4192 | 33.4687 | 33.4829 | 34.4981 | 34.0613 | 33.1496 | 33.1252 | 34.3152 | 12.4389 | 12.98371 | 12.78014 | 13.41944 | 12.87933 | 13.31121 | 13.51064 | 14.13406 | 34.4909 | 33.9158 | 33.7536 | 34.7619 | 34.212 | 33.4928 | 33.0949 | 34.3441 | 11.0557 | 12.0397 | 11.6735 | 12.0484 | 11.2537 | 12.4921 | 12.1449 | 12.5186 | 34.7378 | 34.285 | 34.1352 | 35.3585 | 34.5191 | 33.9279 | 33.9091 | 35.1338
2.758333 | 12.45718 | 12.45146 | 13.0026 | 13.29759 | 12.77922 | 12.80993 | 13.45467 | 13.66552 | 34.4228 | 33.4624 | 33.4982 | 34.5115 | 34.0398 | 33.1164 | 33.1261 | 34.3412 | 12.42937 | 12.96917 | 12.76477 | 13.40774 | 12.8675 | 13.29565 | 13.49153 | 14.11876 | 34.5276 | 33.9552 | 33.7733 | 34.7735 | 34.2442 | 33.5512 | 33.1165 | 34.3594 | 11.0435 | 12.0208 | 11.6596 | 12.0333 | 11.2412 | 12.4724 | 12.1294 | 12.502 | 34.7916 | 34.3326 | 34.1092 | 35.32 | 34.5568 | 33.9818 | 33.8929 | 35.1096
2.766667 | 12.43721 | 12.43574 | 12.98305 | 13.28027 | 12.75996 | 12.79034 | 13.43215 | 13.64539 | 34.4335 | 33.5091 | 33.5099 | 34.5097 | 34.1008 | 33.1721 | 33.1315 | 34.3205 | 12.4167 | 12.95414 | 12.74557 | 13.3929 | 12.85519 | 13.28117 | 13.47146 | 14.10232 | 34.49 | 33.9481 | 33.7724 | 34.7924 | 34.2129 | 33.5189 | 33.1201 | 34.3836 | 11.0323 | 12.0036 | 11.6465 | 12.0189 | 11.2294 | 12.4534 | 12.114 | 12.4856 | 34.7862 | 34.3317 | 34.1101 | 35.3102 | 34.5568 | 33.9791 | 33.8938 | 35.0989
2.775 | 12.41952 | 12.4238 | 12.96709 | 13.26547 | 12.74091 | 12.7723 | 13.41071 | 13.62564 | 34.4299 | 33.5288 | 33.5189 | 34.5313 | 34.1133 | 33.199 | 33.1702 | 34.3465 | 12.40083 | 12.93809 | 12.72339 | 13.37546 | 12.84179 | 13.26697 | 13.45043 | 14.08456 | 34.5034 | 33.9392 | 33.7769 | 34.7932 | 34.2281 | 33.5342 | 33.1417 | 34.363 | 11.0224 | 11.9883 | 11.6343 | 12.0053 | 11.2182 | 12.435 | 12.0986 | 12.4695 | 34.805 | 34.3657 | 34.1164 | 35.303 | 34.5702 | 34.0132 | 33.8947 | 35.0908
2.783333 | 12.40378 | 12.41443 | 12.95369 | 13.2524 | 12.72206 | 12.75547 | 13.39039 | 13.60636 | 34.4478 | 33.5351 | 33.5404 | 34.5483 | 34.1456 | 33.2053 | 33.1882 | 34.3779 | 12.38271 | 12.92121 | 12.70011 | 13.35665 | 12.8268 | 13.25239 | 13.42869 | 14.0657 | 34.5106 | 33.9634 | 33.7958 | 34.8022 | 34.2461 | 33.5674 | 33.1561 | 34.3728 | 11.0133 | 11.9744 | 11.6226 | 11.992 | 11.2072 | 12.417 | 12.0831 | 12.4535 | 34.7996 | 34.3684 | 34.1496 | 35.3522 | 34.5756 | 34.0222 | 33.9566 | 35.1383
2.791667 | 12.38914 | 12.40571 | 12.94116 | 13.23971 | 12.7033 | 12.7393 | 13.37102 | 13.58755 | 34.447 | 33.527 | 33.5512 | 34.5689 | 34.1133 | 33.1765 | 33.1855 | 34.386 | 12.36419 | 12.90434 | 12.67793 | 13.33789 | 12.81024 | 13.23711 | 13.40669 | 14.04612 | 34.5357 | 33.9902 | 33.7904 | 34.8049 | 34.2541 | 33.597 | 33.157 | 34.3746 | 11.0045 | 11.9608 | 11.6109 | 11.9789 | 11.1962 | 12.3991 | 12.0674 | 12.4376 | 34.8104 | 34.3693 | 34.1325 | 35.3522 | 34.5756 | 34.0258 | 33.9485 | 35.1454
2.8 | 12.37449 | 12.39576 | 12.92757 | 13.22595 | 12.68456 | 12.72325 | 13.3522 | 13.56911 | 34.4201 | 33.5046 | 33.5719 | 34.5617 | 34.1187 | 33.1874 | 33.2061 | 34.3815 | 12.34697 | 12.88827 | 12.65853 | 13.32046 | 12.79249 | 13.22092 | 13.38491 | 14.02612 | 34.5554 | 34.0019 | 33.8272 | 34.8201 | 34.2756 | 33.5907 | 33.157 | 34.3791 | 10.9951 | 11.9466 | 11.5986 | 11.9653 | 11.1848 | 12.381 | 12.0514 | 12.4219 | 34.8023 | 34.3604 | 34.1244 | 35.3343 | 34.5765 | 34.032 | 33.9369 | 35.1266
2.808333 | 12.35895 | 12.38316 | 12.91136 | 13.20997 | 12.66576 | 12.70687 | 13.33347 | 13.55093 | 34.4918 | 33.5647 | 33.5898 | 34.5761 | 34.1671 | 33.2448 | 33.2331 | 34.3977 | 12.33175 | 12.87323 | 12.64248 | 13.30506 | 12.7738 | 13.20363 | 13.36362 | 14.00605 | 34.5464 | 34.0217 | 33.8119 | 34.8031 | 34.2882 | 33.6194 | 33.1885 | 34.4195 | 10.9846 | 11.9311 | 11.5852 | 11.951 | 11.1728 | 12.3623 | 12.0348 | 12.4061 | 34.814 | 34.3613 | 34.1801 | 35.3701 | 34.6007 | 34.0365 | 33.9853 | 35.1696
2.816667 | 12.34215 | 12.36742 | 12.89184 | 13.19129 | 12.64688 | 12.68995 | 13.31437 | 13.53288 | 34.4999 | 33.5602 | 33.5916 | 34.5877 | 34.1438 | 33.2323 | 33.2403 | 34.4066 | 12.31886 | 12.85909 | 12.62952 | 13.29177 | 12.75433 | 13.18519 | 13.34297 | 13.98619 | 34.5608 | 33.9804 | 33.8254 | 34.8192 | 34.2667 | 33.589 | 33.2037 | 34.4275 | 10.9729 | 11.914 | 11.5704 | 11.9357 | 11.1602 | 12.343 | 12.0176 | 12.3901 | 34.8247 | 34.3765 | 34.2159 | 35.3987 | 34.5953 | 34.0563 | 34.0105 | 35.2072
2.825 | 12.32422 | 12.34895 | 12.8694 | 13.17023 | 12.62803 | 12.67244 | 13.29463 | 13.51496 | 34.5035 | 33.5666 | 33.5916 | 34.5868 | 34.1546 | 33.253 | 33.2448 | 34.421 | 12.30813 | 12.84547 | 12.6187 | 13.28009 | 12.73454 | 13.16585 | 13.32296 | 13.96676 | 34.5706 | 34.0199 | 33.829 | 34.8121 | 34.2972 | 33.6105 | 33.2019 | 34.4195 | 10.9603 | 11.8957 | 11.5541 | 11.9194 | 11.1474 | 12.3233 | 11.9999 | 12.3737 | 34.8265 | 34.3819 | 34.2644 | 35.4229 | 34.5926 | 34.0455 | 34.0823 | 35.2251
2.833333 | 12.30587 | 12.32899 | 12.84537 | 13.14789 | 12.60942 | 12.65452 | 13.27426 | 13.49718 | 34.4847 | 33.5549 | 33.588 | 34.5967 | 34.1699 | 33.226 | 33.252 | 34.4102 | 12.29858 | 12.83182 | 12.60842 | 13.26903 | 12.71504 | 13.14625 | 13.30339 | 13.94773 | 34.5939 | 34.0252 | 33.855 | 34.847 | 34.3177 | 33.6355 | 33.2532 | 34.4518 | 10.9474 | 11.8767 | 11.5367 | 11.9025 | 11.1344 | 12.3033 | 11.9816 | 12.3568 | 34.8444 | 34.3855 | 34.2455 | 35.3996 | 34.6186 | 34.0616 | 34.0598 | 35.1938
2.841667 | 12.28819 | 12.30922 | 12.82174 | 13.12583 | 12.59121 | 12.63647 | 13.2535 | 13.47957 | 34.4829 | 33.5675 | 33.6213 | 34.6021 | 34.1743 | 33.2736 | 33.2529 | 34.4434 | 12.28862 | 12.81755 | 12.59679 | 13.25722 | 12.69591 | 13.12699 | 13.28393 | 13.9289 | 34.5849 | 34.0279 | 33.8837 | 34.8649 | 34.2854 | 33.6355 | 33.264 | 34.4813 | 10.9348 | 11.8582 | 11.5189 | 11.8856 | 11.1217 | 12.2834 | 11.963 | 12.3397 | 34.8382 | 34.433 | 34.2455 | 35.3934 | 34.6437 | 34.0975 | 34.0859 | 35.2036
2.85 | 12.27227 | 12.29138 | 12.80042 | 13.10562 | 12.57353 | 12.61872 | 13.23271 | 13.46215 | 34.5116 | 33.5908 | 33.6213 | 34.603 | 34.1914 | 33.2827 | 33.2798 | 34.4398 | 12.27696 | 12.80208 | 12.5825 | 13.24364 | 12.67698 | 13.10816 | 13.26442 | 13.91005 | 34.567 | 34.0386 | 33.9044 | 34.8506 | 34.2836 | 33.6805 | 33.2765 | 34.4948 | 10.9232 | 11.8409 | 11.5013 | 11.8692 | 11.1094 | 12.2639 | 11.9444 | 12.3225 | 34.8668 | 34.4384 | 34.2455 | 35.4158 | 34.641 | 34.1065 | 34.0868 | 35.2296
2.858333 | 12.25886 | 12.27668 | 12.78274 | 13.08837 | 12.55653 | 12.60172 | 13.21228 | 13.44491 | 34.5178 | 33.6501 | 33.6329 | 34.5922 | 34.2138 | 33.324 | 33.2789 | 34.4272 | 12.26276 | 12.78487 | 12.56506 | 13.22792 | 12.65802 | 13.08956 | 13.24488 | 13.89111 | 34.5589 | 34.0521 | 33.9143 | 34.8819 | 34.2935 | 33.6805 | 33.3017 | 34.5172 | 10.913 | 11.8253 | 11.4846 | 11.8538 | 11.0978 | 12.2451 | 11.9258 | 12.3057 | 34.8185 | 34.4384 | 34.2572 | 35.3996 | 34.6213 | 34.102 | 34.0858 | 35.2287
2.866667 | 12.24815 | 12.26547 | 12.769 | 13.07437 | 12.54041 | 12.58581 | 13.19258 | 13.42783 | 34.525 | 33.6456 | 33.6572 | 34.6361 | 34.2201 | 33.3626 | 33.3203 | 34.4757 | 12.2458 | 12.76585 | 12.54498 | 13.21017 | 12.63874 | 13.07081 | 13.22536 | 13.87193 | 34.5956 | 34.0682 | 33.9062 | 34.8748 | 34.3392 | 33.7074 | 33.3008 | 34.5011 | 10.9043 | 11.8117 | 11.469 | 11.8397 | 11.0869 | 12.227 | 11.9076 | 12.2897 | 34.8471 | 34.4778 | 34.2725 | 35.4167 | 34.6527 | 34.1298 | 34.1155 | 35.2394
2.875 | 12.23974 | 12.25707 | 12.75846 | 13.063 | 12.52514 | 12.57097 | 13.17377 | 13.4109 | 34.5169 | 33.6797 | 33.659 | 34.6308 | 34.2219 | 33.3815 | 33.3248 | 34.473 | 12.22691 | 12.74557 | 12.52364 | 13.19091 | 12.61912 | 13.0517 | 13.20585 | 13.85214 | 34.5893 | 34.0745 | 33.9232 | 34.9052 | 34.349 | 33.7199 | 33.3368 | 34.5324 | 10.8967 | 11.7995 | 11.4546 | 11.8269 | 11.0765 | 12.2096 | 11.89 | 12.2748 | 34.874 | 34.4662 | 34.2931 | 35.4292 | 34.6679 | 34.1522 | 34.1181 | 35.234
2.883333 | 12.23259 | 12.24991 | 12.74948 | 13.05297 | 12.51063 | 12.55684 | 13.15584 | 13.39408 | 34.5187 | 33.6645 | 33.694 | 34.655 | 34.221 | 33.3716 | 33.332 | 34.4882 | 12.20827 | 12.72525 | 12.50326 | 13.17133 | 12.59973 | 13.03239 | 13.1865 | 13.83154 | 34.5992 | 34.0629 | 33.9107 | 34.8918 | 34.3527 | 33.7173 | 33.3377 | 34.5163 | 10.8895 | 11.7878 | 11.4409 | 11.8151 | 11.0663 | 12.1925 | 11.8729 | 12.2609 | 34.8767 | 34.4617 | 34.2554 | 35.3809 | 34.6276 | 34.1496 | 34.0904 | 35.2189
2.891667 | 12.22532 | 12.24203 | 12.73998 | 13.04253 | 12.49671 | 12.54286 | 13.13862 | 13.37722 | 34.5062 | 33.6842 | 33.712 | 34.6576 | 34.2336 | 33.3662 | 33.3463 | 34.4909 | 12.19229 | 12.70606 | 12.48601 | 13.15296 | 12.58149 | 13.01305 | 13.16771 | 13.81031 | 34.601 | 34.0718 | 33.925 | 34.8972 | 34.3509 | 33.7191 | 33.3394 | 34.5333 | 10.882 | 11.7758 | 11.4276 | 11.804 | 11.0562 | 12.1754 | 11.8563 | 12.248 | 34.8677 | 34.4599 | 34.3334 | 35.4578 | 34.6652 | 34.1442 | 34.1774 | 35.3083
2.9 | 12.21659 | 12.23169 | 12.72816 | 13.03013 | 12.4831 | 12.52839 | 13.12184 | 13.36014 | 34.5115 | 33.7031 | 33.7066 | 34.6765 | 34.2282 | 33.3958 | 33.367 | 34.5492 | 12.18038 | 12.68886 | 12.47313 | 13.13696 | 12.56529 | 12.99414 | 13.14974 | 13.78876 | 34.6324 | 34.1059 | 33.9232 | 34.9008 | 34.3706 | 33.7621 | 33.3466 | 34.5423 | 10.8735 | 11.7627 | 11.4141 | 11.793 | 11.0459 | 12.158 | 11.8402 | 12.2361 | 34.865 | 34.4796 | 34.3281 | 35.4256 | 34.65 | 34.1397 | 34.1424 | 35.2475
2.908333 | 12.20558 | 12.21794 | 12.71298 | 13.01481 | 12.46947 | 12.51297 | 13.10523 | 13.34264 | 34.534 | 33.7085 | 33.7039 | 34.663 | 34.2264 | 33.4327 | 33.3643 | 34.4945 | 12.17257 | 12.67403 | 12.46452 | 13.1235 | 12.55159 | 12.97615 | 13.13263 | 13.76726 | 34.6279 | 34.1364 | 33.9537 | 34.916 | 34.3786 | 33.746 | 33.3646 | 34.545 | 10.8638 | 11.7479 | 11.4001 | 11.7819 | 11.0354 | 12.1404 | 11.8244 | 12.225 | 34.8838 | 34.4823 | 34.3066 | 35.4319 | 34.6697 | 34.1666 | 34.1711 | 35.2797
2.916667 | 12.192 | 12.20078 | 12.69433 | 12.99645 | 12.45555 | 12.49646 | 13.08849 | 13.3246 | 34.56 | 33.6923 | 33.7111 | 34.6469 | 34.2587 | 33.4291 | 33.3616 | 34.4999 | 12.16811 | 12.66126 | 12.45895 | 13.11196 | 12.54038 | 12.95938 | 13.11628 | 13.74618 | 34.6448 | 34.1148 | 34.0004 | 34.942 | 34.3696 | 33.7854 | 33.414 | 34.5979 | 10.853 | 11.7317 | 11.3854 | 11.7707 | 11.0247 | 12.1224 | 11.8088 | 12.2145 | 34.8785 | 34.5011 | 34.3182 | 35.4435 | 34.6679 | 34.1935 | 34.1693 | 35.2627
2.925 | 12.17612 | 12.18106 | 12.67307 | 12.9757 | 12.44113 | 12.47895 | 13.07138 | 13.30598 | 34.5985 | 33.721 | 33.7039 | 34.6899 | 34.2658 | 33.4156 | 33.3949 | 34.5411 | 12.16563 | 12.6496 | 12.45439 | 13.10113 | 12.53121 | 12.94384 | 13.10042 | 13.72556 | 34.6457 | 34.1345 | 33.9959 | 34.9321 | 34.3786 | 33.7908 | 33.4149 | 34.5853 | 10.8401 | 11.7124 | 11.3696 | 11.7593 | 11.0129 | 12.1032 | 11.7938 | 12.2054 | 34.891 | 34.4966 | 34.3182 | 35.4417 | 34.6706 | 34.2079 | 34.1657 | 35.2869
2.933333 | 12.15877 | 12.16018 | 12.6508 | 12.95387 | 12.42608 | 12.46068 | 13.05386 | 13.28679 | 34.6129 | 33.7785 | 33.7236 | 34.6639 | 34.3044 | 33.483 | 33.3832 | 34.5357 | 12.16326 | 12.63794 | 12.44837 | 13.0895 | 12.52336 | 12.92935 | 13.08457 | 13.70529 | 34.6744 | 34.1363 | 33.9941 | 34.9653 | 34.4072 | 33.8006 | 33.4401 | 34.6042 | 10.8313 | 11.6984 | 11.3559 | 11.7491 | 11.0028 | 12.086 | 11.7788 | 12.1946 | 34.8955 | 34.5056 | 34.3451 | 35.4238 | 34.6921 | 34.1944 | 34.1989 | 35.2699
2.941667 | 12.14121 | 12.13977 | 12.62956 | 12.93255 | 12.41039 | 12.44194 | 13.03614 | 13.26717 | 34.6138 | 33.7875 | 33.7371 | 34.6953 | 34.3233 | 33.4884 | 33.4092 | 34.5564 | 12.15928 | 12.62517 | 12.43881 | 13.07563 | 12.51585 | 12.91531 | 13.06822 | 13.68513 | 34.6807 | 34.1354 | 34.0246 | 34.9661 | 34.4189 | 33.8312 | 33.4554 | 34.6302 | 10.8243 | 11.6869 | 11.3431 | 11.7389 | 10.9936 | 12.0698 | 11.7635 | 12.1821 | 34.8865 | 34.5047 | 34.3756 | 35.4721 | 34.693 | 34.2097 | 34.2186 | 35.2869
2.95 | 12.12466 | 12.12134 | 12.61101 | 12.91304 | 12.39413 | 12.42315 | 13.01859 | 13.24719 | 34.6254 | 33.7758 | 33.7389 | 34.7042 | 34.3286 | 33.4785 | 33.4075 | 34.5644 | 12.1527 | 12.61012 | 12.42449 | 13.05853 | 12.50759 | 12.90068 | 13.05084 | 13.66474 | 34.6887 | 34.1641 | 34.022 | 34.9796 | 34.4243 | 33.8312 | 33.4679 | 34.6454 | 10.8179 | 11.6764 | 11.3308 | 11.7282 | 10.9848 | 12.0543 | 11.7481 | 12.1682 | 34.8919 | 34.5128 | 34.3855 | 35.4721 | 34.7046 | 34.2141 | 34.2437 | 35.3039
2.958333 | 12.10986 | 12.10577 | 12.59599 | 12.89609 | 12.37744 | 12.40473 | 13.00164 | 13.22704 | 34.5985 | 33.7749 | 33.7694 | 34.6989 | 34.3152 | 33.483 | 33.4407 | 34.5797 | 12.14328 | 12.59228 | 12.4053 | 13.03816 | 12.49779 | 12.88471 | 13.03195 | 13.6438 | 34.6879 | 34.1633 | 34.0363 | 34.9751 | 34.4459 | 33.8474 | 33.4733 | 34.6275 | 10.8116 | 11.6662 | 11.3187 | 11.717 | 10.976 | 12.039 | 11.7325 | 12.1531 | 34.8901 | 34.5092 | 34.4025 | 35.4891 | 34.7082 | 34.2267 | 34.2473 | 35.3477
2.966667 | 12.09697 | 12.09314 | 12.58434 | 12.88166 | 12.36044 | 12.38692 | 12.98547 | 13.20686 | 34.6182 | 33.792 | 33.7622 | 34.6944 | 34.3188 | 33.4759 | 33.4398 | 34.5644 | 12.13158 | 12.57216 | 12.38269 | 13.01557 | 12.48604 | 12.86707 | 13.0116 | 13.62255 | 34.7058 | 34.1786 | 34.0228 | 34.9653 | 34.4773 | 33.8627 | 33.4473 | 34.5997 | 10.8052 | 11.6559 | 11.3065 | 11.7052 | 10.9673 | 12.024 | 11.7169 | 12.137 | 34.8812 | 34.5173 | 34.3281 | 35.4578 | 34.6903 | 34.1989 | 34.216 | 35.3173
2.975 | 12.08553 | 12.08265 | 12.57492 | 12.86894 | 12.3433 | 12.36978 | 12.97008 | 13.18676 | 34.6371 | 33.7884 | 33.7838 | 34.7105 | 34.343 | 33.4884 | 33.4578 | 34.5626 | 12.11914 | 12.55116 | 12.35938 | 12.99266 | 12.47258 | 12.84779 | 12.99049 | 13.60164 | 34.7363 | 34.2028 | 34.0345 | 34.9653 | 34.5006 | 33.8716 | 33.4733 | 34.6248 | 10.7984 | 11.6453 | 11.2943 | 11.6928 | 10.9584 | 12.0091 | 11.7011 | 12.1201 | 34.9053 | 34.5137 | 34.3505 | 35.4515 | 34.7118 | 34.2231 | 34.2231 | 35.2976
2.983333 | 12.07458 | 12.0727 | 12.56584 | 12.85657 | 12.32611 | 12.35308 | 12.9552 | 13.16674 | 34.6326 | 33.8405 | 33.7811 | 34.6872 | 34.3744 | 33.554 | 33.4739 | 34.5429 | 12.1082 | 12.53099 | 12.33831 | 12.97158 | 12.45831 | 12.82726 | 12.9696 | 13.58175 | 34.7264 | 34.2296 | 34.0318 | 34.9679 | 34.4879 | 33.9039 | 33.5066 | 34.6131 | 10.7912 | 11.6344 | 11.282 | 11.6797 | 10.9495 | 11.9942 | 11.6854 | 12.1024 | 34.9152 | 34.5549 | 34.3801 | 35.4811 | 34.7199 | 34.268 | 34.2384 | 35.3182
2.991667 | 12.06289 | 12.06139 | 12.55509 | 12.8431 | 12.30883 | 12.33639 | 12.9404 | 13.14674 | 34.6398 | 33.8414 | 33.7972 | 34.6997 | 34.3852 | 33.5433 | 33.4973 | 34.5814 | 12.10057 | 12.513 | 12.3215 | 12.9539 | 12.44415 | 12.80601 | 12.94966 | 13.56318 | 34.7282 | 34.1767 | 34.0722 | 35.0082 | 34.4602 | 33.8644 | 33.5308 | 34.7072 | 10.7836 | 11.6231 | 11.2696 | 11.666 | 10.9404 | 11.9794 | 11.6695 | 12.084 | 34.9152 | 34.5522 | 34.3872 | 35.4685 | 34.7244 | 34.2527 | 34.2321 | 35.3164
3 | 12.04955 | 12.04719 | 12.54115 | 12.82742 | 12.29139 | 12.31921 | 12.92523 | 13.12671 | 34.6998 | 33.8961 | 33.8179 | 34.715 | 34.4184 | 33.598 | 33.5108 | 34.5608 | 12.09673 | 12.49772 | 12.30948 | 12.94027 | 12.43071 | 12.78461 | 12.93102 | 13.54598 | 34.7523 | 34.2314 | 34.0704 | 34.9805 | 34.4906 | 33.9263 | 33.538 | 34.6624 | 10.7757 | 11.6115 | 11.2571 | 11.6518 | 10.9312 | 11.9647 | 11.6537 | 12.0648 | 34.9152 | 34.5406 | 34.3863 | 35.4533 | 34.7297 | 34.2617 | 34.2357 | 35.3083